## IHPV Starting Materials
Starting materials for IHPV experiments
DRY COMPOSITION CALCUALTED FROM MASSES OF OXIDES AND CARBONATES IN STARTING MATERIAL
Composition | SiO2 | TiO2 | Al2O3 | FeOT | MgO | CaO | Na2O | K2O | Total (FeII) | (Na+K)/Al
L1 | 46.2 | 3.95 | 17.48 | 12.26 | 5.18 | 10.12 | 3.4 | 1.42 | 100 | 0.408
L2 | 49.96 | 3.13 | 17.99 | 10.14 | 3.99 | 7.81 | 4.71 | 2.27 | 100 | 0.567
L3 | 53.72 | 2.31 | 18.5 | 8.01 | 2.8 | 5.51 | 6.02 | 3.13 | 100 | 0.718
L4 | 57.48 | 1.5 | 19 | 5.89 | 1.61 | 3.21 | 7.33 | 3.98 | 100 | 0.861
L5 | 61.24 | 0.68 | 19.51 | 3.77 | 0.43 | 0.91 | 8.63 | 4.84 | 100 | 0.996
M1 | 45.29375362 | 3.869470001 | 17.14108287 | 12.02034721 | 5.075182372 | 9.916960887 | 4.625697031 | 2.057506008 | 100 | 0.574
M2 | 48.98033932 | 3.068284911 | 17.63757698 | 9.938447262 | 3.911215715 | 7.659896294 | 5.909196489 | 2.895043035 | 100 | 0.729
M3 | 52.66692502 | 2.26709982 | 18.13407108 | 7.856547315 | 2.747249058 | 5.402831702 | 7.192695947 | 3.732580062 | 100 | 0.875
M4 | 56.35351072 | 1.465914729 | 18.63056518 | 5.774647367 | 1.583282402 | 3.14576711 | 8.476195404 | 4.570117088 | 100 | 1.014
M5 | 60.04009642 | 0.664729639 | 19.12705929 | 3.69274742 | 0.419315745 | 0.888702518 | 9.759694862 | 5.407654115 | 100 | 1.145
H1 | 44.04 | 3.76 | 16.67 | 11.69 | 4.93 | 9.64 | 6.32 | 2.94 | 100 | 0.815
H2 | 47.63 | 2.98 | 17.15 | 9.66 | 3.8 | 7.45 | 7.57 | 3.75 | 100 | 0.963
H3 | 51.21 | 2.2 | 17.63 | 7.64 | 2.67 | 5.25 | 8.82 | 4.57 | 100 | 1.103
H4 | 54.8 | 1.43 | 18.12 | 5.62 | 1.54 | 3.06 | 10.07 | 5.38 | 100 | 1.236
H5 | 58.38 | 0.65 | 18.6 | 3.59 | 0.41 | 0.86 | 11.31 | 6.2 | 100 | 1.362
TRACE ELEMENTS ADDED AS SINGLE ELEMENT ICP-MS SOLUTIONS [PPM IN STARTING GLASS]
Composition | La | Ce | Y | Nd | Sm | Eu | Dy | Tm | Yb | Th | U | Li | Rb | Cs | Ba | Pb | Sr | Ga | Sum [ppm]
L1 | 140 | 105 | 410 | 35 | 20 | 23 | 35 | 12 | 16 | 250 | 210 | 45 | 20 | 70 | 25 | 510 | 20 | 7 | 2448
L5 | 410 | 380 | 410 | 320 | 350 | 110 | 170 | 1 | 260 | 580 | 340 | 1 | 280 | 160 | 620 | 45 | 25 | 1 | 5084
MUD TANK ZIRCON ADDED (FOR Zr, Hf, Nb, Ta)
Composition | Zrn added
L1 | 525.8776 | ppm
L5 | 2270.092 | ppm
Glasses L1 and L5 were mixed in varying proportions to make starting materials L2–L4. An alkalinity component was then added to make starting glasses in the M and H series:
Alkalinity component | wt%
NaOH as Na2O | 66
KOH as K2O | 34
SUPERLIQUIDUS EXPERIMENTS – ANALYSES OF WATER SATURATED QUENCHED MELTS
|  |  |  | wt% EPMA raw | [13 empty] | wt% norm to 100% (Fe2+) | [10 empty] | Mol | [10 empty] | Cations norm to 100 cations | [10 empty] | Mol | wt% | Mol | Mol | Mol | Mol | Mol
Session | Index | Name |  | SiO2 | TiO2 | Al2O3 | FeO(T) | Fe2O3T | MgO | CaO | Na2O | K2O | F | Cl | Tot. Fe2 | Tot. Fe3 |  | SiO2 | TiO2 | Al2O3 | FeO(T) | MgO | CaO | Na2O | K2O | F | Cl | Total | SiO2 | TiO2 | Al2O3 | FeO(T) | MgO | CaO | Na2O | K2O | F | Cl | Tot. Fe2 | Si | Ti | Al | Fe | Mg | Ca | Na | K | F | Cl | Total | Na+K | Na2O+K2O | Mg# | (Na+K)/Al | Si/Ti | 0.5*(Mg+Fe)/Ti | Na/K
2015_McGill | 1 | H5 glass 1 |  | 55.484 | 0.533 | 16.245 | 2.621 | 2.91287 | 0.382 | 0.889 | 11.065 | 5.418 |  |  | 92.637 | 92.92887 |  | 59.89399 | 0.5753641 | 17.53619 | 2.829323 | 0.4123622 | 0.9596597 | 11.94447 | 5.848635 |  |  | 100 | 0.9234359 | 0.006670939 | 0.3186504 | 0.0364806 | 0.009477873 | 0.01585252 | 0.3570568 | 0.1150367 |  |  | 1.782662 | 51.80096 | 0.3742123 | 17.87498 | 2.046412 | 0.5316698 | 0.8892614 | 20.02942 | 6.453088 |  |  | 100 | 26.48251 | 17.79311 | 20.62269 | 1.481541 | 138.4267 | 3.444678 | 3.10385
2015_McGill | 2 | H5 glass 2 |  | 55.499 | 0.57 | 15.994 | 2.748 | 3.054012 | 0.44 | 1.019 | 11.038 | 5.59 |  |  | 92.898 | 93.20401 |  | 59.74187 | 0.6135762 | 17.21673 | 2.958083 | 0.4736378 | 1.096902 | 11.88185 | 6.017352 |  |  | 100 | 0.9236856 | 0.007134025 | 0.3137269 | 0.03824826 | 0.01091692 | 0.01817067 | 0.3561855 | 0.1186887 |  |  | 1.786757 | 51.69622 | 0.3992723 | 17.55846 | 2.140653 | 0.610991 | 1.016964 | 19.93475 | 6.64269 |  |  | 100 | 26.57744 | 17.8992 | 22.20458 | 1.513655 | 129.4761 | 3.445824 | 3.001006
2015_McGill | 3 | H5 glass 3 |  | 55.184 | 0.741 | 15.87 | 2.377 | 2.641698 | 0.49 | 0.924 | 10.844 | 5.694 |  |  | 92.124 | 92.3887 |  | 59.90187 | 0.8043507 | 17.22678 | 2.580218 | 0.5318918 | 1.002996 | 11.77109 | 6.1808 |  |  | 100 | 0.9184429 | 0.009274232 | 0.3112946 | 0.03308447 | 0.01215748 | 0.01647664 | 0.3499253 | 0.1208969 |  |  | 1.771553 | 51.84396 | 0.5235087 | 17.57185 | 1.867541 | 0.6862614 | 0.9300677 | 19.75247 | 6.824345 |  |  | 100 | 26.57681 | 17.95189 | 26.87214 | 1.512465 | 99.0317 | 2.439121 | 2.894412
2015_McGill | 4 | H5 glass 4 |  | 56.163 | 0.583 | 16.189 | 2.46 | 2.733941 | 0.401 | 0.908 | 11.061 | 5.629 |  |  | 93.394 | 93.66794 |  | 60.13555 | 0.6242371 | 17.33409 | 2.634002 | 0.4293638 | 0.9722252 | 11.84337 | 6.027154 |  |  | 100 | 0.9347367 | 0.00729673 | 0.3175519 | 0.03423971 | 0.009949286 | 0.01619133 | 0.3569277 | 0.1195168 |  |  | 1.79641 | 52.03359 | 0.406184 | 17.67703 | 1.906007 | 0.5538427 | 0.9013158 | 19.86894 | 6.653088 |  |  | 100 | 26.52203 | 17.87053 | 22.5153 | 1.500367 | 128.1035 | 3.028 | 2.986424
2015_McGill | 5 | H5 glass 5 (2nd piece) |  | 55.447 | 0.613 | 16.37 | 2.572 | 2.858413 | 0.366 | 0.902 | 10.915 | 5.628 |  |  | 92.813 | 93.09941 |  | 59.74055 | 0.6604678 | 17.63762 | 2.771164 | 0.3943413 | 0.9718466 | 11.76021 | 6.063806 |  |  | 100 | 0.9228201 | 0.007672205 | 0.3211023 | 0.03579859 | 0.009080894 | 0.01608434 | 0.3522164 | 0.1194955 |  |  | 1.78427 | 51.71975 | 0.4299912 | 17.99628 | 2.006344 | 0.5089416 | 0.9014518 | 19.74008 | 6.697164 |  |  | 100 | 26.43725 | 17.82401 | 20.23395 | 1.469039 | 120.2809 | 2.92481 | 2.947528
McGill_072017 | 6 | H5_glass_1 |  | 55.52 | 0.592 | 16.61 | 2.71 | 3.01178 | 0.511 | 0.858 | 10.64 | 5.9 | 0 | 0 | 93.341 | 93.64278 |  | 59.48083 | 0.6342336 | 17.79497 | 2.903333 | 0.547455 | 0.9192102 | 11.39906 | 6.320909 | 0 | 0 | 100 | 0.9240351 | 0.007409373 | 0.32581 | 0.03771936 | 0.01267852 | 0.01529974 | 0.3433424 | 0.1252707 | 0 | 0 | 1.791565 | 51.57697 | 0.4135698 | 18.18577 | 2.105386 | 0.7076782 | 0.8539871 | 19.16438 | 6.99225 | 0 | 0 | 100 | 26.15663 | 17.71997 | 25.15685 | 1.438302 | 124.7116 | 3.400954 | 2.740804
McGill_072017 | 7 | H5_glass_2 |  | 55.5 | 0.595 | 16.08 | 2.54 | 2.82285 | 0.453 | 0.972 | 10.6 | 5.71 | 0 | 0 | 92.45 | 92.73285 |  | 60.03245 | 0.6435911 | 17.39319 | 2.747431 | 0.4899946 | 1.051379 | 11.46566 | 6.176312 | 0 | 0 | 100 | 0.9237022 | 0.00744692 | 0.3154139 | 0.0353532 | 0.01123947 | 0.01733257 | 0.3420517 | 0.1212366 | 0 | 0 | 1.773776 | 52.07546 | 0.4198342 | 17.78205 | 1.993103 | 0.6336462 | 0.9771563 | 19.28381 | 6.834941 | 0 | 0 | 100 | 26.11875 | 17.64197 | 24.12283 | 1.468827 | 124.0381 | 3.128318 | 2.821357
McGill_072017 | 8 | H5_glass_3 |  | 55.71 | 0.63 | 16.46 | 2.48 | 2.756168 | 0.409 | 0.842 | 10.63 | 5.86 | 0 | 0 | 93.022 | 93.29717 |  | 59.88906 | 0.6772591 | 17.69474 | 2.666036 | 0.4396809 | 0.9051622 | 11.4274 | 6.299585 | 0 | 0 | 99.99892 | 0.9271973 | 0.007884974 | 0.3228677 | 0.03451808 | 0.01014778 | 0.01501443 | 0.3430197 | 0.1244214 | 0 | 0 | 1.785071 | 51.94175 | 0.4417176 | 18.0871 | 1.933709 | 0.5684801 | 0.8411107 | 19.21602 | 6.970109 | 0 | 0 | 100 | 26.18613 | 17.72699 | 22.71931 | 1.447779 | 117.5904 | 2.83234 | 2.756919
McGill_072017 | 9 | H5_glass_4 |  | 55.91 | 0.638 | 16.09 | 2.63 | 2.922872 | 0.443 | 0.894 | 10.74 | 5.97 | 0 | 0 | 93.316 | 93.60787 |  | 59.9147 | 0.6836984 | 17.24249 | 2.818381 | 0.474731 | 0.9580351 | 11.50928 | 6.397617 | 0 | 0 | 99.99893 | 0.9305259 | 0.007985101 | 0.31561 | 0.03660587 | 0.01099136 | 0.01594168 | 0.3465693 | 0.126757 | 0 | 0 | 1.790986 | 51.95606 | 0.4458494 | 17.62213 | 2.043895 | 0.6137041 | 0.8901064 | 19.35075 | 7.077496 | 0 | 0 | 100 | 26.42825 | 17.9069 | 23.09243 | 1.499719 | 116.5328 | 2.980377 | 2.734124
McGill_072017 | 10 | H5_glass_5 |  | 55.28 | 0.673 | 16.28 | 2.46 | 2.733941 | 0.413 | 0.941 | 10.75 | 5.86 | 0 | 0.008 | 92.666 | 92.93894 |  | 59.65511 | 0.7262642 | 17.56847 | 2.654695 | 0.4456867 | 1.015475 | 11.6008 | 6.323787 | 0 | 0.008633156 | 99.99892 | 0.9200407 | 0.008423155 | 0.3193369 | 0.03423971 | 0.01024702 | 0.01677978 | 0.346892 | 0.1244214 | 0 | 0.0002256509 | 1.780381 | 51.67663 | 0.4731098 | 17.93644 | 1.923168 | 0.5755522 | 0.9424827 | 19.48415 | 6.988473 | 0 | 0.0126743 | 100 | 26.47262 | 17.92459 | 23.03388 | 1.475913 | 109.2276 | 2.64074 | 2.788041
McGill_072017 | 11 | H5_glass_end_1 |  | 56.16 | 0.552 | 16.11 | 2.52 | 2.800622 | 0.394 | 0.886 | 10.73 | 5.71 | 0 | 0 | 93.061 | 93.34262 |  | 60.34751 | 0.5931593 | 17.31123 | 2.707901 | 0.4233782 | 0.9520637 | 11.53007 | 6.13576 | 0 | 0 | 100.0011 | 0.9346868 | 0.00690874 | 0.3160023 | 0.03507483 | 0.009775608 | 0.01579903 | 0.3462466 | 0.1212366 | 0 | 0 | 1.78573 | 52.34198 | 0.3868859 | 17.69597 | 1.964172 | 0.5474291 | 0.8847375 | 19.38964 | 6.789186 | 0 | 0 | 100 | 26.17882 | 17.66583 | 21.79602 | 1.479366 | 135.2905 | 3.24592 | 2.855959
McGill_072017 | 12 | H5_glass_end_2 |  | 55.46 | 0.667 | 15.98 | 2.72 | 3.022894 | 0.369 | 0.877 | 10.65 | 5.67 | 0 | 0 | 92.394 | 92.69589 |  | 60.02554 | 0.7219083 | 17.2955 | 2.943914 | 0.3993766 | 0.9491958 | 11.52672 | 6.136762 | 0 | 0 | 99.99892 | 0.9230365 | 0.00834806 | 0.3134523 | 0.03785854 | 0.009155328 | 0.01563854 | 0.3436651 | 0.1203873 | 0 | 0 | 1.771542 | 52.10357 | 0.4712314 | 17.69376 | 2.137039 | 0.5168 | 0.8827645 | 19.39921 | 6.795622 | 0 | 0 | 100 | 26.19483 | 17.66348 | 19.47367 | 1.480456 | 110.569 | 2.815856 | 2.854663
McGill_072017 | 13 | H5_glass_end_3 |  | 55.16 | 0.572 | 16.48 | 2.54 | 2.82285 | 0.417 | 0.862 | 10.38 | 5.88 | 0 | 0 | 92.291 | 92.57385 |  | 59.76747 | 0.6197787 | 17.85656 | 2.752164 | 0.4518317 | 0.9340022 | 11.24703 | 6.371152 | 0 | 0 | 100 | 0.9180435 | 0.007159056 | 0.32326 | 0.0353532 | 0.01034626 | 0.01537106 | 0.3349525 | 0.1248461 | 0 | 0 | 1.769332 | 51.88646 | 0.4046193 | 18.27017 | 1.99811 | 0.5847556 | 0.8687497 | 18.93102 | 7.056115 | 0 | 0 | 100 | 25.98713 | 17.61819 | 22.6398 | 1.42238 | 128.2353 | 3.191724 | 2.682924
|  | mean (n = 13) |  | 55.57515 | 0.6122308 | 16.21215 | 2.567538 | 2.853455 | 0.4221538 | 0.9056923 | 10.77254 | 5.732231 | 0 | 0.001 | 92.80054 | 93.08622 |  | 59.88665 | 0.6598376 | 17.46989 | 2.766665 | 0.4549024 | 0.9760118 | 11.60823 | 6.176895 | 0 | 0.001079144 | 99.99975 | 0.924953 | 0.007662578 | 0.3180061 | 0.03573649 | 0.01047414 | 0.01615018 | 0.3476193 | 0.1217086 | 0 | 2.820636e-05 | 1.78231 | 51.89641 | 0.4299989 | 17.84246 | 2.005042 | 0.5876732 | 0.9061658 | 19.50343 | 6.828813 | 0 | 0.001584288 | 100 | 26.33225 | 17.78513 | 22.65257 | 1.476139 | 121.6549 | 3.039897 | 2.859078
|  | s.d. |  | 0.326964 | 0.05709809 | 0.220598 | 0.1131957 | 0.125801 | 0.04407918 | 0.04890703 | 0.2050909 | 0.1543752 | 0 | 0.002828427 | 0.4170197 | 0.4200501 |  | 0.2218838 | 0.06293916 | 0.2241296 | 0.1198665 | 0.04743547 | 0.0536236 | 0.2126568 | 0.1621631 | 0 | 0.003052281 | 0.0006448778 | 0.005441755 | 0.0007146302 | 0.004327093 | 0.001575524 | 0.001093657 | 0.0008721033 | 0.006618083 | 0.003277744 | 0 | 7.977963e-05 | 0.008560934 | 0.2104629 | 0.04101913 | 0.2365053 | 0.08730804 | 0.06130636 | 0.04929248 | 0.333574 | 0.1853887 | 0 | 0.004481043 | 1.297268e-14 | 0.1995347 | 0.1186685 | 1.99186 | 0.02762556 | 11.03816 | 0.3112827 | 0.1234616
|  | rsd |  | 0.5883% | 9.326% | 1.361% | 4.409% | 4.409% | 10.44% | 5.4% | 1.904% | 2.693% | - | 282.8% | 0.4494% | 0.4512% |  | 0.3705% | 9.539% | 1.283% | 4.333% | 10.43% | 5.494% | 1.832% | 2.625% | - | 282.8% | 0.0006449% | 0.5883% | 9.326% | 1.361% | 4.409% | 10.44% | 5.4% | 1.904% | 2.693% | - | 282.8% | 0.4803% | 0.4055% | 9.539% | 1.326% | 4.354% | 10.43% | 5.44% | 1.71% | 2.715% | - | 282.8% | 1.297e-14% | 0.7578% | 0.6672% | 8.793% | 1.871% | 9.073% | 10.24% | 4.318%
Session | Index | Name |  | SiO2 | TiO2 | Al2O3 | FeO(T) | Fe2O3T | MgO | CaO | Na2O | K2O | F | Cl | Tot. Fe2 | Tot. Fe3 |  | SiO2 | TiO2 | Al2O3 | FeO(T) | MgO | CaO | Na2O | K2O | F | Cl | Total | SiO2 | TiO2 | Al2O3 | FeO(T) | MgO | CaO | Na2O | K2O | F | Cl | Tot. Fe2 | Si | Ti | Al | Fe | Mg | Ca | Na | K | F | Cl | Total | Na+K | Na2O+K2O | Mg# | (Na+K)/Al | Si/Ti | 0.5*(Mg+Fe)/Ti | Na/K
2015_McGill | 1 | L5 glass 1 |  | 57.582 | 0.79 | 16.493 | 2.36 | 2.622805 | 0.47 | 0.983 | 7.938 | 4.223 |  |  | 90.839 | 91.10181 |  | 63.38907 | 0.8696705 | 18.1563 | 2.598003 | 0.5173989 | 1.082134 | 8.738537 | 4.648884 |  |  | 100 | 0.9583535 | 0.009887508 | 0.323515 | 0.03284785 | 0.01166126 | 0.01752872 | 0.2561515 | 0.0896641 |  |  | 1.699609 | 56.38669 | 0.5817518 | 19.03467 | 1.932671 | 0.686114 | 1.031338 | 15.0712 | 5.275571 |  |  | 100 | 20.34677 | 13.38742 | 26.19971 | 1.068932 | 96.92569 | 2.250775 | 2.85679
2015_McGill | 2 | L5 glass 2 |  | 57.346 | 0.657 | 16.556 | 2.356 | 2.61836 | 0.416 | 1.014 | 8.14 | 4.324 |  |  | 90.809 | 91.07136 |  | 63.15013 | 0.7234966 | 18.23167 | 2.594456 | 0.4581044 | 1.116629 | 8.963869 | 4.761643 |  |  | 100 | 0.9544257 | 0.008222902 | 0.3247507 | 0.03279218 | 0.01032145 | 0.01808151 | 0.2626699 | 0.09180857 |  |  | 1.703073 | 56.04139 | 0.4828274 | 19.06852 | 1.925471 | 0.6060488 | 1.061699 | 15.42329 | 5.39076 |  |  | 100 | 20.81405 | 13.72551 | 23.94012 | 1.09154 | 116.0692 | 2.621558 | 2.86106
2015_McGill | 3 | L5 glass 3 |  | 57.187 | 0.735 | 16.277 | 2.408 | 2.67615 | 0.394 | 0.974 | 7.61 | 4.532 |  |  | 90.117 | 90.38515 |  | 63.45861 | 0.8156064 | 18.06207 | 2.672082 | 0.4372094 | 1.080817 | 8.444578 | 5.029018 |  |  | 100 | 0.9517794 | 0.009199137 | 0.3192781 | 0.03351595 | 0.009775608 | 0.01736823 | 0.2455673 | 0.09622489 |  |  | 1.682709 | 56.56234 | 0.5466863 | 18.97406 | 1.991785 | 0.5809448 | 1.032159 | 14.59357 | 5.718453 |  |  | 100 | 20.31202 | 13.4736 | 22.58087 | 1.070516 | 103.464 | 2.353023 | 2.552014
2015_McGill | 4 | L5 glass 4 |  | 57.67 | 0.59 | 16.35 | 2.446 | 2.718382 | 0.352 | 1.046 | 7.983 | 4.396 |  |  | 90.833 | 91.10538 |  | 63.49014 | 0.6495437 | 18.00007 | 2.692854 | 0.3875244 | 1.151564 | 8.788656 | 4.839651 |  |  | 100 | 0.9598181 | 0.007384341 | 0.32071 | 0.03404485 | 0.008733538 | 0.01865213 | 0.2576036 | 0.0933373 |  |  | 1.700284 | 56.45046 | 0.4343005 | 18.86214 | 2.002304 | 0.5136517 | 1.097001 | 15.15062 | 5.489513 |  |  | 100 | 20.64014 | 13.62831 | 20.41577 | 1.094263 | 129.9802 | 2.896561 | 2.759922
2015_McGill | 5 | L5 glass 5 |  | 57.33 | 0.521 | 16.607 | 2.356 | 2.61836 | 0.381 | 1.043 | 7.751 | 4.528 |  |  | 90.517 | 90.77936 |  | 63.33617 | 0.5755825 | 18.34683 | 2.602826 | 0.4209154 | 1.15227 | 8.563032 | 5.002375 |  |  | 100 | 0.9541594 | 0.006520749 | 0.3257511 | 0.03279218 | 0.009453062 | 0.01859863 | 0.2501172 | 0.09613996 |  |  | 1.693532 | 56.34138 | 0.3850383 | 19.23501 | 1.936318 | 0.5581861 | 1.098215 | 14.76897 | 5.67689 |  |  | 100 | 20.44586 | 13.56541 | 22.37663 | 1.06295 | 146.3267 | 3.239294 | 2.601595
McGill_072017 | 6 | L5 |  | 58.04 | 0.593 | 16.81 | 2.26 | 2.511669 | 0.427 | 0.986 | 7.69 | 4.55 | 0 | 0 | 91.356 | 91.60767 |  | 63.53168 | 0.649109 | 18.40054 | 2.473839 | 0.4674023 | 1.079294 | 8.417619 | 4.980516 | 0 | 0 | 100 | 0.9659761 | 0.007421889 | 0.329733 | 0.031456 | 0.01059438 | 0.01758221 | 0.2481488 | 0.09660707 | 0 | 0 | 1.70752 | 56.57189 | 0.4346591 | 19.31064 | 1.842204 | 0.6204542 | 1.029693 | 14.53271 | 5.657744 | 0 | 0 | 100 | 20.19045 | 13.39813 | 25.19449 | 1.045561 | 130.1523 | 2.832862 | 2.56864
McGill_072017 | 7 | L5_glass_2 |  | 57.11 | 0.663 | 16.79 | 2.41 | 2.678373 | 0.4 | 0.926 | 7.74 | 4.6 | 0 | 0 | 90.64 | 90.90737 |  | 63.0075 | 0.7314651 | 18.52383 | 2.65887 | 0.4413063 | 1.021624 | 8.539276 | 5.075022 | 0 | 0 | 99.9989 | 0.9504979 | 0.008297997 | 0.3293407 | 0.03354378 | 0.009924475 | 0.0165123 | 0.2497623 | 0.09766869 | 0 | 0 | 1.695548 | 56.05844 | 0.4893991 | 19.42385 | 1.978344 | 0.5853255 | 0.9738622 | 14.73047 | 5.760302 | 0 | 0 | 100 | 20.49078 | 13.6143 | 22.83155 | 1.054929 | 114.5455 | 2.619202 | 2.55724
McGill_072017 | 8 | L5_glass_3 |  | 57.42 | 0.593 | 16.82 | 2.31 | 2.567237 | 0.388 | 0.907 | 7.87 | 4.54 | 0 | 0.013 | 90.861 | 91.11824 |  | 63.19543 | 0.6526452 | 18.51179 | 2.542345 | 0.4270259 | 0.9982281 | 8.661582 | 4.996643 | 0 | 0.01430757 | 100 | 0.9556573 | 0.007421889 | 0.3299292 | 0.03215192 | 0.009626741 | 0.0161735 | 0.2539572 | 0.09639475 | 0 | 0.0003666827 | 1.701312 | 56.17177 | 0.4362449 | 19.39263 | 1.889831 | 0.565842 | 0.9506482 | 14.92714 | 5.665905 | 0 | 0.02155293 | 100 | 20.59304 | 13.65823 | 23.04224 | 1.061901 | 128.762 | 2.814557 | 2.634555
|  | mean (n = 8) |  | 57.460625 | 0.64275 | 16.587875 | 2.36325 | 2.626417 | 0.4035 | 0.984875 | 7.84025 | 4.461625 | 0 | 0.004333333 | 90.7465 | 91.00954 |  | 63.31984 | 0.7083899 | 18.27914 | 2.604409 | 0.4446109 | 1.08532 | 8.639644 | 4.916719 | 0 | 0.00476919 | 99.99986 | 0.9563334 | 0.008044551 | 0.325376 | 0.03289309 | 0.01001131 | 0.01756215 | 0.2529972 | 0.09473067 | 0 | 0.0001222276 | 1.697948 | 56.32305 | 0.4738634 | 19.16269 | 1.937366 | 0.5895709 | 1.034327 | 14.89975 | 5.579392 | 0 | 0.007184309 | 100 | 20.47914 | 13.55636 | 23.32267 | 1.068824 | 120.7782 | 2.703479 | 2.673977
|  | s.d. |  | 0.2985455 | 0.0873102 | 0.2096551 | 0.05933862 | 0.06594645 | 0.03511613 | 0.05016669 | 0.1749586 | 0.1323674 | 0 | 0.007505553 | 0.3514923 | 0.3473116 |  | 0.185176 | 0.09709338 | 0.1984454 | 0.07212224 | 0.03816299 | 0.05549738 | 0.185502 | 0.149852 | 0 | 0.008260479 | 0.0003900633 | 0.004968777 | 0.00109276 | 0.004112446 | 0.0008259094 | 0.000871273 | 0.0008945653 | 0.005645742 | 0.002810467 | 0 | 0.0002117043 | 0.007511066 | 0.2111334 | 0.06510653 | 0.2068007 | 0.0539016 | 0.0506389 | 0.05271507 | 0.3027025 | 0.1736841 | 0 | 0.01244359 | 1.421085e-14 | 0.2003897 | 0.1242286 | 1.787955 | 0.01682987 | 16.11903 | 0.3151033 | 0.132125
|  | rsd |  | 0.5196% | 13.58% | 1.264% | 2.511% | 2.511% | 8.703% | 5.094% | 2.232% | 2.967% | - | 173.2% | 0.3873% | 0.3816% |  | 0.2924% | 13.71% | 1.086% | 2.769% | 8.583% | 5.113% | 2.147% | 3.048% | - | 173.2% | 0.0003901% | 0.5196% | 13.58% | 1.264% | 2.511% | 8.703% | 5.094% | 2.232% | 2.967% | - | 173.2% | 0.4424% | 0.3749% | 13.74% | 1.079% | 2.782% | 8.589% | 5.097% | 2.032% | 3.113% | - | 173.2% | 1.421e-14% | 0.9785% | 0.9164% | 7.666% | 1.575% | 13.35% | 11.66% | 4.941%

## Experiment Conditions
| Metadata | [5 empty] | Homogenisation |  |  |  | Cooling ramp |  | Crystallisation |  |  |  | Water | [10 empty] | Phase proportions
Index | Experiment | Institution | Setup | Run no. | Log no. | Start date | TE-1/TE-3 (top, bottom) | TE-2 (spls) | Pressure | Time | Rate | Cycle | T1/T3 | TE-2 (spls) | Pres. | Time (after ramp) | Total contents | Added H2O |  | Cryst AlkOH | Total H2O | aH2O | Loss on run | Visible water | Loss on drying | Free water | Notes | Proportion estimated from RL images Aug 2015 (%) |  |  |  |  | Mean proportion estimated with ImageJ
[6 empty] | dd/mm/yy | [ºC] | [ºC] | [bar] | [hr] | ºC/min | +10ºC | [ºC] | [ºC] | [bar] | [hr] | [g] | [mg] | [wt.%] | [mg] | [wt %] |  | [mg] | release on piercing | [mg] | [wt.%] |  | mt | px/amph | tit | bt | Glass | # images | mt | px/amph | tit | San | bt | Glass
EXPERIMENTS FOR ELEMENT PARTITIONING STUDY
1 | L4_3 | GFZ | IHPV_RQ (fail) | IHPV_8 | HW#274 | 2016-07-19 | 1150 | 1172 | 2038 | 37h35m | 1 | Y | 825 | 828 | 2000 | 44h50m | 0.21425 | 16.79 | 7.836639 | 0 | 7.836639 | 1.205637 | N | Y | 6.19 | 2.889148 | Good, small xtals, but large areas of clean glass
2 | L5_3 | GFZ | IHPV_RQ (fail) | IHPV_8 | HW#274 | 2016-07-19 | 1150 | 1172 | 2038 | 37h35m | 1 | Y | 825 | 828 | 2000 | 44h50m | 0.20702 | 18.18 | 8.78176 | 0 | 8.78176 | 1.254537 | N | Y | 7.17 | 3.463433 | Very finely crystallised - will be hard to analyse for trace elements. Top section of capsule (~1.5 mm) is clean glass with ~5 % crystals. Analyse separately.
3 | M3_2 | GFZ | IHPV_RQ | IHPV_9 | HW#277 | 2016-07-28 | 1098–1104 cycling | 1116-1121 cycling | 2020±20 | 16h15m | 1 | Y | 796/795 | 799 | 2000 | 47hr | 0.16011 | 9.27 | 5.78977 | 0.7107895 | 6.233708 | - | N | Y | 5.37 | 3.353944 | Large px, easy to analyse by LA-ICP-MS
4 | M4_4 | GFZ | IHPV_RQ | IHPV_9 | HW#277 | 2016-07-28 | 1098–1104 cycling | 1116-1121 cycling | 2020±20 | 16h15m | 1 | Y | 796/795 | 799 | 2000 | 47hr | 0.14901 | 10.04 | 6.737803 | 0.6548555 | 7.177274 | - | N | Y | 4.81 | 3.227971 | Quench crystals in groundmass - reject
5
6 | M5 | GFZ | IHPV | IHPV_2 | HW#220 | 2015-03-09 | 1100 | 1105 | 2000 | ~48 | - | - | 800 | 799.25 | 2000 | 47h55m | 0.1542 | 7.63 | 4.948119 | 0.6906683 | 5.396024 | 0.7194698 | N | Y | 1.67 | 1.083009 | 5-10% green acicular pyroxenes |  | 3 |  |  | 97 | 1 | 0 | 1 | 0 | 0 | 0 | 99
7 | M5_2 | GFZ | IHPV_RQ | IHPV_5 | HW#225 | 2015-03-25 | 1105/1024 | 1056 | 2000 | ~48 | - | - | 700 | 689 | 2000 | 45h45m | 0.12489 | 9.22 | 7.382497 | 0.5450611 | 7.81893 | 1.042524 | N | Y | 4.31 | 3.451037 | Lots of fine acicular green crystals, very small. Some bigger ones that could be easily analysed |  | 15 |  |  | 85
8 | H4_2 | GFZ | IHPV | IHPV_2 | HW#220 | 2015-03-09 | 1100 | 1105 | 2000 | ~48 | - | - | 800 | 799.25 | 2000 | 47h55m | 0.0962 | 4.7 | 4.885655 | 1.056359 | 5.983741 | 0.7978322 | 2.26 | Y | 2.05 | 2.130977 | Green crystals, some well quenched, some with skeletal growth textures. |  | 20 | 2 |  | 78
9 | H5_2 | GFZ | IHPV_RQ | IHPV_5 | HW#225 | 2015-03-25 | 1105/1024 | 1056 | 2000 | ~48 | - | - | 700 | 689 | 2000 | 45h45m | 0.11949 | 8.36 | 6.996401 | 1.282986 | 8.07012 | 1.008765 | N | Y | 3.94 | 3.297347 | Small pale brown crystals, nice green acicular crysts. Some very fine radial acicular crystals too. |  | 2 |  | 0.5 | 97.5 | 6 | 0 | 1.1 | 0 | 3.37 | 0.1 | 95.3
10 | H5_3 | GFZ | IHPV_RQ | IHPV_10 | HW#279 | 2016-08-02 | 1100 | 1080 | 2020±20 | 19hr30m | 1 | Y | 651/649 | 648 | 2000 | 46h15m | 0.1557 | 10.84 | 6.962107 | 1.672396 | 8.036221 | >1 | N | Y | - | - | Good, with some radiating fsp from centre and top of capsule.
11
12 | NLS-9 | GFZ | IHPV_RQ | IHPV_10 | HW#279 | 2016-08-02 | 1100 | 1080 | 2020±20 | 19hr30m | 1 | Y | 651/649 | 648 | 2000 | 46h15m | 0.2084 | 18.02 | 8.646833 | 0 | 8.646833 | >1 | N | Y | 6.65 | 3.190979 | Lots of px, and oxides. Fine-grained. Could run at 700ºC
13 | NLS-9_2-HM | GFZ | IHPV_RQ – HM double capsule | IHPV_11 | HW#280 | 2016-08-07 | 1100 20hr, 800ºC 4hr in double capsule |  |  | 20hr, 4hr | 1 | Y | 650 | 655 | 2000 | 42hr | 0.1116 | 8.22 | 7.365591 | 0 | 7.365591 | - | N | No visible release | Inner capsule fused to outer capsule. fO2 gradient preserved? |  | Lots of pale green needles, highly crystallised. Also colourless, tabular crystals --> sanidine? Possibly diffficult to measure glass
14
15 | REJECTED EXPERIMENTS
16 | L1 | GFZ | IHPV | IHPV_1 | HW#219 | 2015-03-03 | 1150 | 1138 | 2000 | ~48 |  |  | 950 | 945 | 2000 | 48h | 0.13833 | 6.31 | 4.561556 | 0 | 4.561556 | 0.9123111 | N | Y | 3.29 | 2.378371 | Highly crystallised, T too low | 3 | 40 | np | np | 57
17 | L1_2 | GFZ | IHPV_RQ (Fail) | IHPV_6 | HW#268 | 2016-06-21 | 1200 | 1233 | 2002 | >48 | 1 | Y | 1050 | 1076 | 2000 | 55h40m | 0.12271 | 7.76 | 6.323853 | 0 | 6.323853 | 1.264771 | 3.79 | N | - |  | Small bubble of melt visible on outside of capsule when removed from PV. Leaked!
18 | L2 | GFZ | IHPV | IHPV_1 | HW#219 | 2015-03-03 | 1150 | 1138 | 2000 | ~48 |  |  | 950 | 945 | 2000 | 48h | 0.1536 | 7.14 | 4.6484375 | 0 | 4.6484375 | 0.8451705 | N | Y | 1.54 | 1.002604 | Highly crystallised, T too low | 2 | 30 | np | np | 68
19 | L2_2 | GFZ | IHPV_RQ (Fail) | IHPV_6 | HW#268 | 2016-06-21 | 1200 | 1233 | 2002 | >48 | 1 | Y | 1050 | 1076 | 2000 | 55h40m | 0.15714 | 10.34 | 6.58012 | 0 | 6.58012 | 1.196385 | N | Y | 6.32 | 4.021891 | Lots of dark, skeletal crystals. No highly reflective material. Quench products?
20 | L3 | GFZ | IHPV | IHPV_1 | HW#219 | 2015-03-03 | 1150 | 1138 | 2000 | ~48 |  |  | 950 | 945 | 2000 | 48h | 0.13855 | 8.59 | 6.199928 | 0 | 6.199928 | 1.033321 | N | Y | 3.04 | 2.194154 | Didn't quench fast enough. Lots of amphibole produced. Slightly lower crystallinity would be better - higher T | 2 | 30 | np | np | 68
21 | L3_2 | GFZ | IHPV_RQ | IHPV_3 | HW#221 | 2015-03-16 | 1100 | 1092 | 2000 | ~48 |  |  | 875 | 867 | 2000 | 47h55m | 0.11488 | 7.04 | 6.128134 | 0 | 6.128134 | 1.021356 | N | Y | 1.75 | 1.523329 | Looks good, well quenched. To make TS | 2 | 30 | 3 |  | 65
22 | L4 leak | GFZ | IHPV_RQ | IHPV_3 | HW#221 | 2015-03-16 | 1100 | 1092 | 2000 | ~48 |  |  | 875 | 867 | 2000 | 47h55m | 0.11806 | 8.14 | 6.894799 | 0 | 6.894799 | 1.060738 | 3.08 | N | 0.5 | - | Leaked… but run products look good. Didn't loose mass on puncture, but didn't loose the full mass of water added either. Perhaps lost water as the capsule fell in rapid quench system??? | 1 | 15 | 3 | 10 | 71
23 | L4_2 | GFZ | IHPV_RQ | IHPV_5 | HW#225 | 2015-03-25 | 1105/1024 | 1056 | 2000 | ~48 |  |  | 700 | 689 | 2000 | 45h45m | 0.12785 | 8.21 | 6.421588 | 0 | 6.421588 | 0.9879366 | N | Y | 3.33 | 2.604615 | Looks to be highly crystalline. Hard to see from chips. Something visible in RL | Very finely crystallised. Everything below 5 µm
24 | L5 | GFZ | IHPV_RQ | IHPV_3 | HW#221 | 2015-03-16 | 1100 | 1092 | 2000 | ~48 |  |  | 875 | 867 | 2000 | 47h55m | 0.11857 | 8.87 | 7.480813 | 0 | 7.480813 | 1.068688 | N | Y | 2.01 | 1.695201 | All /nearly all quenched, pale brown glass |  |  |  |  | 100
25 | L5_2 leak | GFZ | IHPV_RQ | IHPV_5 | HW#225 | 2015-03-25 | 1105/1024 | 1056 | 2000 | ~48 |  |  | 700 | 689 | 2000 | 45h45m | 0.13521 | 11.69 | 8.64581 | 0 | 8.64581 | 1.235116 | 4.55 | N | 2.71 | 2.00429 | Some glass and some inosilicates. Most chips near opaque | 10 | 60 |  | 10 | 20
26 | M1_2 | GFZ | IHPV_RQ (Fail) | IHPV_6 | HW#268 | 2016-06-21 | 1200 | 1233 | 2002 | >48 | 1 | Y | 1050 | 1076 | 2000 | 55h40m | 0.13046 | 7.41 | 5.679902 | 0.5798372 | 6.124358 | 1.11352 | N | Y | 7.28 | 5.580254 | Lots of crystals ~40-50%, many of which are skeletal. There are highly reflective skeletal crystals (px?) and low reflective crystals (quench?)
27 | M1 leak | GFZ | IHPV | IHPV_1 | HW#219 | 2015-03-03 | 1150 | 1138 | 2000 | ~48 |  |  | 950 | 945 | 2000 | 48h | 0.16025 | 7.86 | 4.904836 | 0.7180934 | 5.352944 | 0.9732626 | Y | N | - | - | Leaked - finely crystallised | 5 | 60 | 10 |  | 25
28 | M2 | GFZ | IHPV_RQ (Fail) | IHPV_6 | HW#268 | 2016-06-21 | 1200 | 1233 | 2002 | >48 | 1 | Y | 1050 | 1076 | 2000 | 55h40m | 0.12306 | 7.94 | 6.452137 | 0.5424694 | 6.892954 | 1.148826 | N | Y | 5.19 | 4.217455 | As above, all quench products… run in RQ at lower temperature.
29 | M3 | GFZ | IHPV_RQ | IHPV_4 | HW#222, 223, 224 | 2015-03-20 | 1050/1015 | 1018 | 2000 | ~66 |  |  | 825/828 | 815 | 2000 | 47h45m | 0.12322 | 8.47 | 6.873884 | 0.5407259 | 7.312714 | 1.125033 | N | Y | 5.43 | 4.406752 | Mostly green glass, some larger pyroxenes and opaques at end of capsule | 2 | 40 |  | 10 | 48
30 | M4 | GFZ | IHPV_RQ | IHPV_4 | HW#222, 223, 224 | 2015-03-20 | 1050/1015 | 1018 | 2000 | ~66 |  |  | 825/828 | 815 | 2000 | 47h45m | 0.11752 | 9.17 | 7.802927 | 0.5105677 | 8.237379 | 1.176768 | N | Y | 5.97 | 5.079986 | Very finely crystalline. Look at again to see if crysts are partitioned to end of capsule. RL, something visible…. Check it out. | 3 | 20 |  | 8 | 69
31 | M4_3 | GFZ | IHPV_RQ (fail) | IHPV_8 | HW#274 | 2016-07-19 | 1150 | 1172 | 2038 | 37h35m | 1 | Y | 825 | 828 | 2000 | 44h50m | 0.20566 | 14.41 | 7.00671 | 0.9012098 | 7.444914 | 0.9926552 | Y | N | 0.81 | 0.3938539 | Good, small xtals, but large areas of clean glass
32 | M4_2 | GFZ | IHPV_RQ | IHPV_5 | HW#225 | 2015-03-25 | 1105/1024 | 1056 | 2000 | ~48 |  |  | 700 | 689 | 2000 | 45h45m | 0.13488 | 8.82 | 6.539146 | 0.5940209 | 6.979553 | 0.997079 | N | Y | 6.27 | 4.648577 | Not clear. Some pyroxene. Most chips near opaque |  | 5 |  |  | 95
33 | H2 leak | GFZ | IHPV_RQ | IHPV_4 | HW#222, 223, 224 | 2015-03-20 | 1050/1015 | 1018 | 2000 | ~66 |  |  | 825/828 | 815 | 2000 | 47h45m | 0.12995 | 7.04 | 5.417468 | 1.418985 | 6.509415 | 1.001448 | 8.06 | N | 1.63 | 1.254329 | - | 5 | 40 | 5 | 2 | 48
34 | H3 leak | GFZ | IHPV_RQ | IHPV_4 | HW#222, 223, 224 | 2015-03-20 | 1050/1015 | 1018 | 2000 | ~66 |  |  | 825/828 | 815 | 2000 | 47h45m | 0.11176 | 6.61 | 5.91446 | 1.213947 | 7.000669 | 1.000096 | 3.59 | N | 3.19 | 2.854331 | Might be okay…. 10% big acicular crystals, ~ 4% small near cubic opaques. | 0.5 | 15 |  | 3 | 81.5
35 | H4 leak | GFZ | IHPV_RQ | IHPV_4 | HW#222, 223, 224 | 2015-03-20 | 1050/1015 | 1018 | 2000 | ~66 |  |  | 825/828 | 815 | 2000 | 47h45m | 0.11576 | 7.42 | 6.409813 | 1.250776 | 7.490304 | 0.9987072 | 7.21 | N | 1.36 | 1.174845 | Finely cryst groundmass, some nicely formed larger inosilicates | 0.5 | 8 |  |  | 91.5
36 | H5 | GFZ | IHPV | IHPV_2 | HW#220 | 2015-03-09 | 1100 | 1105 | 2000 | ~48 |  |  | 800 | 799.25 | 2000 | 47h55m | 0.1204 | 6.05 | 5.024917 | 1.32016 | 6.121396 | 0.7651745 | N | Y | 4.83 | 4.011628 | Fully glassy – superliquidus |  |  |  |  | 100
37 | H5_4-HM | GFZ | IHPV_RQ – HM double capsule | IHPV_11 | HW#280 | 2016-08-07 | 1100 20hr, 800ºC 4hr in double capsule |  |  | 20hr, 4hr | 1 | Y | 650 | 655 | 2000 | 42hr | 0.06533 | 4.13 | 6.321751 | 0.7065485 | 7.403258 | - | Y? | No visible release | Mt armoured to exterior of capsule, not possible to weigh accurately |  | Pistachio colour. Full of radiating feldspars. No px
38 | NLS-8 | GFZ | IHPV | IHPV_7 | HW#269, 270 | 2016-06-30 | 1198 | 1196 | 2038 | 49hr15m | 1 | Y | 700 | 697 | 2000 | 59h15m | 0.26183 | 19.8 | 7.562159 | 0 | 7.562159 | 1.008288 | N | Y | 17.44 | 6.66081 | All oxides, no px
39 | NLS-8_2 | GFZ | IHPV_RQ | IHPV_10 | HW#279 | 2016-08-02 | 1100 | 1080 | 2020±20 | 19hr30m | 1 | Y | 651/649 | 648 | 2000 | 46h15m | 0.20104 | 4.51 | 2.243335 | 0 | 2.243335 | >1 | N | No visible release | 0.31 | 0.1541982 | Mostly glass, all small fragments contain fine oxides, rare euhedral green needles, prob cpx
40 | NLS-8_3-HM | GFZ | IHPV_RQ – HM double capsule | IHPV_11 | HW#280 | 2016-08-07 | 1100 20hr, 800ºC 4hr in double capsule |  |  | 20hr, 4hr | 1 | Y | 650 | 655 | 2000 | 42hr | 0.09257 | 4.43 | 4.785568 | 0 | 4.785568 | - | N | Y | Mt armoured to exterior of capsule, not possible to weigh accurately |  | Looks to be all obsidian glass! Perhaps some mt. Need section to tell. Looks poor.

## EPMA QA-QC
Uottawa Px-novolatile Standard Conditions
==============================================================================
¦ | CITZAF | ¦
¦ | Copyright |  | John | T. | Armstrong |  | California | Institute | of | Technology | ¦
¦ | JEOL | On-line | type | Implemented | by | Paul | Carpenter | Caltech | 1993 | ¦
¦ | JEOL | License | of | CITZAF | Version: | 3.5 | ¦
¦ | Oxide | (PAP) | ¦
==============================================================================
Measurement | Condition
WDS elements
| Element | X-ray | Crystal | CH | Acc.v | Peak Pos. | (nm) | BG_L | BG_U | (mm)
1 | K | Ka | PETJ | 1 | 15 | 119.913 | 0.37414 | 5 | 5
2 | Ca | Ka | PETJ | 1 | 15 | 107.615 | 0.33584 | 5 | 5
3 | Na | Ka | TAP | 2 | 15 | 129.816 | 1.19101 | 5 | 5
4 | Al | Ka | TAP | 2 | 15 | 90.833 | 0.83393 | 5 | 5
5 | Fe | Ka | LIF | 3 | 15 | 134.605 | 0.1936 | 3 | 3
6 | Mn | Ka | LIF | 3 | 15 | 146.114 | 0.21018 | 3 | 3
7 | Ti | Ka | PETL | 4 | 15 | 88.185 | 0.27485 | 3 | 3
8 | Mg | Ka | TAP | 5 | 15 | 107.545 | 0.989 | 5 | 5
9 | Si | Ka | TAP | 5 | 15 | 77.322 | 0.71254 | 2.33 | 2.504
| Element | Peak | Back | Pksk | Gain | High.V | Base.L | Window.W | Mode
1 | K | 60 | 30.0 (s) | 1 | 16 | 1668 | 0.7 | 0 (V) | Int
2 | Ca | 60 | 30.0 (s) | 1 | 16 | 1668 | 0.7 | 0 (V) | Int
3 | Na | 60 | 30.0 (s) | 1 | 16 | 1612 | 0.7 | 9.3 (V) | Dif
4 | Al | 60 | 30.0 (s) | 1 | 32 | 1662 | 0.7 | 9.3 (V) | Dif
5 | Fe | 60 | 30.0 (s) | 1 | 32 | 1684 | 2 | 0 (V) | Int
6 | Mn | 60 | 30.0 (s) | 1 | 32 | 1660 | 1 | 9.0 (V) | Dif
7 | Ti | 60 | 30.0 (s) | 1 | 64 | 1656 | 0.7 | 0 (V) | Int
8 | Mg | 60 | 30.0 (s) | 1 | 32 | 1676 | 0.7 | 9.3 (V) | Dif
9 | Si | 60 | 30.0 (s) | 2 | 32 | 1676 | 0.7 | 9.3 (V) | Dif
Measurement | Order | of | WDS
Order | Channel 1 | 2 | 3 | 4 | 5
1 | K_CH1_SA | Na_CH2_A | Fe_CH3_H | Ti_CH4_R | Mg_CH5_D
2 | Ca_CH1_D | Al_CH2_S | Mn_CH3_T | 0 | Si_CH5_D
Calc. | Elements : | O | (Anion)
Standard Data
| Element | Standard | Mass(%)
1 | K2O | Sanidine | 12.1063
2 | CaO | Diopside | 25.8852
3 | Na2O | albite | 11.5926
4 | Al2O3 | Sanidine | 18.7632
5 | Fe2O3 | Hematite | 99.8804
6 | MnO | Tephroite | 70.2557
7 | TiO2 | rutile | 99.0827
8 | MgO | Diopside | 18.5715
9 | SiO2 | Sanidine | 64.6679
Standard Intensity of WDS
| Element | Curr.(A) | Net(cps) | Bg-(cps) | Bg+(cps) | S.D.(%) | Date
1 | K | 1.54e-08 | 1154.5 | 11.7 | 4.5 | 0.47 | 2016-10-11 | 9:56
2 | Ca | 1.54e-08 | 2369.6 | 15.8 | 12.3 | 0.33 | 2016-10-11 | 10:07
3 | Na | 1.54e-08 | 767.3 | 4.8 | 3.4 | 0.41 | 2016-10-11 | 10:00
4 | Al | 1.54e-08 | 2791.2 | 17.7 | 13.4 | 0.3 | 2016-10-11 | 9:56
5 | Fe | 1.55e-08 | 2152.5 | 6.8 | 7.1 | 0.34 | 2016-10-11 | 16:51
6 | Mn | 1.55e-08 | 1386.1 | 4.7 | 3.8 | 0.43 | 2016-10-06 | 10:05
7 | Ti | 1.55e-08 | 14692.5 | 46.5 | 46.6 | 0.09 | 2016-10-06 | 10:18
8 | Mg | 1.54e-08 | 2110.2 | 8.5 | 6.2 | 0.35 | 2016-10-11 | 10:07
9 | Si | 1.54e-08 | 9732.8 | 39.1 | 23.8 | 0.16 | 2016-10-11 | 9:56
Standard Factors
| Element | f(chi) | If/Ip | abs-el | 1/s-el | r-el | c/k-el
K | 0.8984 | 0.0006 | 0.94 | 0.8644 | 1.0452 | 1.1767
Ca | 0.9317 | 0 | 0.9681 | 0.8767 | 1.0477 | 1.1245
Na | 0.496 | 0.0054 | 0.5968 | 0.9505 | 1.0033 | 1.7476
Al | 0.715 | 0.016 | 0.8068 | 0.9371 | 1.0103 | 1.2886
Fe | 0.9859 | 0 | 1.0043 | 0.8935 | 1.0273 | 1.0848
Mn | 0.9816 | 0 | 1.0029 | 0.8558 | 1.0357 | 1.125
Ti | 0.9753 | 0.0004 | 1.0065 | 0.872 | 1.0343 | 1.1012
Mg | 0.6029 | 0.0068 | 0.6957 | 0.9785 | 1.0011 | 1.4573
Si | 0.7347 | 0.0014 | 0.8105 | 0.9525 | 1.0169 | 1.272
UNK No. : 236 237 238 239 240 241
242 243 244 245 246
247 248 249 250 251
252 253 254 255 256
257 258 259 260 261
262 263 264 265 266
267 268 269 270 271
272 273 274 275 276
277 278 279 280 281
282 283 284
Curr.(A) | : 1.549 | E-008
Element | Peak(mm) | Net(cps) | Bg- | Bg+ | S.D.(%) | D.L.(ppm)
1 K | 119.913 | 12.3 | 14.7 | 6.5 | 3.03 | 31
2 Ca | 107.615 | 2561.6 | 19.8 | 17.2 | 0.13 | 43
3 Na | 129.816 | 2 | 6.8 | 5.1 | 12.13 | 34
4 Al | 90.833 | 107.5 | 20.2 | 12.9 | 0.71 | 25
5 Fe | 134.605 | 165.9 | 5.3 | 3.3 | 0.51 | 88
6 Mn | 146.114 | 0.2 | 3.2 | 2.5 | 85.4 | 78
7 Ti | 88.185 | 4066.4 | 48.6 | 37.2 | 0.1 | 40
8 Mg | 107.545 | 6.1 | 8.4 | 6 | 4.8 | 21
9 Si | 77.322 | 4497.6 | 32.3 | 25 | 0.1 | 32
No. | K2O | CaO | Na2O | Al2O3 | Fe2O3 | MnO | TiO2 | MgO | SiO2 | Total | Comment
280 | 12.11 | 0.01 | 2.84 | 18.58 | 0.21 | - | 0.01 | - | 65.23 | 98.98 | sanidine
281 | 0.1 | 0.02 | 11.42 | 19.29 | 0.02 | - | - | 0 | 68.89 | 99.74 | Albite
282 | 0.01 | 25.92 | 0 | 0.07 | 0.03 | 0.04 | 0.03 | 18.14 | 54.32 | 98.56 | Diop
283 | 0.03 | 25.85 | - | 0.05 | 0.05 | 0.04 | 0.04 | 18.26 | 55.38 | 99.71 | Hem
284 | 0.02 | 0 | 0 | 0.01 | 0.73 | - | 99.44 | 0.01 | 0 | 100.21 | Rut
Uottawa Glass no volatile Standard Conditions
==============================================================================
¦ | CITZAF | ¦
¦ | Copyright |  | John | T. | Armstrong |  | California | Institute | of | Technology | ¦
¦ | JEOL | On-line | type | Implemented | by | Paul | Carpenter | Caltech | 1993 | ¦
¦ | JEOL | License | of | CITZAF | Version: | 3.5 | ¦
==============================================================================
Measurement | Condition
WDS elements
| Element | X-ray | Crystal | CH | Acc.v | Peak Pos. | (nm) | BG_L | BG_U | (mm)
1 | K | Ka | PETJ | 1 | 15 | 119.933 | 0.37414 | 5 | 5
2 | Ca | Ka | PETJ | 1 | 15 | 107.614 | 0.33584 | 5 | 5
3 | Al | Ka | TAP | 2 | 15 | 90.822 | 0.83393 | 5 | 5
4 | Fe | Ka | LIF | 3 | 15 | 134.586 | 0.1936 | 3 | 3
5 | Mn | Ka | LIF | 3 | 15 | 146.114 | 0.21018 | 3 | 3
6 | Si | Ka | PETL | 4 | 15 | 228.145 | 0.71254 | 3 | 3
7 | Ti | Ka | PETL | 4 | 15 | 88.16 | 0.27485 | 3 | 3
8 | Na | Ka | TAP | 5 | 15 | 129.584 | 1.19101 | 2.402 | 2.598
9 | Mg | Ka | TAP | 5 | 15 | 107.534 | 0.989 | 5 | 5
| Element | Peak | Back | Pksk | Gain | High.V | Base.L | Window.W | Mode
1 | K | 60 | 30.0 (s) | 1 | 16 | 1668 | 0.7 | 0 (V) | Int
2 | Ca | 60 | 30.0 (s) | 1 | 16 | 1668 | 0.7 | 0 (V) | Int
3 | Al | 60 | 30.0 (s) | 1 | 16 | 1612 | 0.7 | 9.3 (V) | Dif
4 | Fe | 60 | 30.0 (s) | 1 | 32 | 1684 | 2 | 0 (V) | Int
5 | Mn | 60 | 30.0 (s) | 1 | 32 | 1660 | 1 | 9.0 (V) | Dif
6 | Si | 60 | 30.0 (s) | 1 | 64 | 1656 | 0.7 | 0 (V) | Int
7 | Ti | 60 | 30.0 (s) | 1 | 64 | 1656 | 0.7 | 0 (V) | Int
8 | Na | 60 | 30.0 (s) | 1 | 32 | 1700 | 0.5 | 9.5 (V) | Dif
9 | Mg | 60 | 30.0 (s) | 1 | 32 | 1676 | 0.7 | 9.3 (V) | Dif
Measurement | Order | of | WDS
Order | Channel 1 | 2 | 3 | 4 | 5
1 | K_CH1_VG | Al_CH2_V | Fe_CH3_V | Si_CH4_V | Na_CH5_V
2 | Ca_CH1_V | 0 | Mn_CH3_T | Ti_CH4_V | Mg_CH5_V
Calc. | Elements : | O | (Anion)
Standard Data
| Element | Standard | Mass(%)
1 | K2O | VG-568 | 4.89
2 | CaO | VG-A99 | 9.3
3 | Al2O3 | VG-568 | 12.06
4 | FeO | VG-A99 | 13.3
5 | MnO | Tephroite | 70.2557
6 | SiO2 | VG-568 | 76.71
7 | TiO2 | VG-A99 | 4.06
8 | Na2O | VG-568 | 3.75
9 | MgO | VG-A99 | 5.08
Standard Intensity of WDS
| Element | Curr.(A) | Net(cps) | Bg-(cps) | Bg+(cps) | S.D.(%) | Date
1 | K | 4.01e-09 | 122.2 | 2.8 | 1.6 | 0.59 | 2016-10-11 | 17:01
2 | Ca | 4.01e-09 | 215.2 | 4.4 | 3.7 | 0.78 | 2016-10-07 | 18:06
3 | Al | 4.01e-09 | 459.2 | 5 | 3.4 | 0.3 | 2016-10-11 | 17:01
4 | Fe | 4.01e-09 | 70.6 | 1 | 1.1 | 1.35 | 2016-10-07 | 18:06
5 | Mn | 1.55e-08 | 1386.1 | 4.7 | 3.8 | 0.43 | 2016-10-06 | 10:05
6 | Si | 4.01e-09 | 484 | 2.1 | 0.9 | 0.3 | 2016-10-11 | 17:01
7 | Ti | 4.01e-09 | 143.2 | 8 | 7.3 | 0.98 | 2016-10-07 | 18:06
8 | Na | 4.01e-09 | 60.1 | 1.8 | 1 | 0.85 | 2016-10-11 | 17:01
9 | Mg | 4.01e-09 | 130.3 | 1.9 | 1.6 | 0.99 | 2016-10-07 | 18:06
Standard Factors
| Element | f(chi) | If/Ip | abs-el | 1/s-el | r-el | c/k-el
K | 0.9023 | 0.0008 | 0.9409 | 0.8766 | 1.0522 | 1.1513
Ca | 0.9305 | 0.0072 | 0.9638 | 0.9157 | 1.0465 | 1.0749
Al | 0.7282 | 0.0199 | 0.8168 | 0.9384 | 1.0146 | 1.2609
Fe | 0.9816 | 0 | 0.9976 | 0.8082 | 1.0562 | 1.1743
Mn | 0.9836 | 0 | 1.0024 | 0.8719 | 1.0364 | 1.1039
Si | 0.7699 | 0.0006 | 0.8449 | 0.9566 | 1.0222 | 1.2097
Ti | 0.9512 | 0.0113 | 0.9787 | 0.826 | 1.053 | 1.1616
Na | 0.4798 | 0.0054 | 0.5727 | 0.9616 | 0.9994 | 1.8072
Mg | 0.5407 | 0.0073 | 0.6199 | 1.0049 | 0.9952 | 1.6015
UNK No. : 92 93 94 95 96 97
98 99 100 101 102
103 104 105 106 107
108 109 110 111
Curr.(A) | : 4.015 | E-009
Element | Peak(mm) | Net(cps) | Bg- | Bg+ | S.D.(%) | D.L.(ppm)
1 K | 119.933 | 32.1 | 2.6 | 1.3 | 1.21 | 51
2 Ca | 107.614 | 234 | 4.2 | 3.5 | 0.43 | 78
3 Al | 90.822 | 594.6 | 4.8 | 3.8 | 0.27 | 50
4 Fe | 134.586 | 24.6 | 0.9 | 0.8 | 1.35 | 161
5 Mn | 146.114 | -0.3 | 1.1 | 1 | 100 | 186
6 Si | 228.145 | 306.3 | 1.5 | 0.9 | 0.37 | 158
7 Ti | 88.16 | 107.6 | 8.4 | 6 | 0.66 | 69
8 Na | 129.6 | 68.8 | 1.5 | 0.9 | 0.79 | 63
9 Mg | 107.534 | 42.4 | 2.1 | 1.7 | 1.04 | 49
No. | K2O | CaO | Al2O3 | FeO | MnO | SiO2 | TiO2 | Na2O | MgO | Total | Comment
92 | 4.8 | 0.42 | 11.91 | 1.16 | 0.05 | 79.08 | 0.1 | 3.44 | 0.03 | 101 | VG-568
93 | 0.84 | 9.49 | 12.45 | 13.99 | 0.19 | 52.59 | 4.14 | 2.77 | 5.03 | 101.49 | VG-A-99
110 | 4.91 | 0.4557 | 11.85 | 1.2276 | 0 | 77.11 | 0.0702 | 3.73 | 0.01 | 99.3636 | VG-568
111 | 0.821 | 9.51 | 12.27 | 13.64 | 0.2217 | 52.6 | 4.12 | 2.95 | 4.99 | 101.1226 | VG-A-99
Uottawa Glass with volatiles Standard Conditions
==============================================================================
¦ | CITZAF | ¦
¦ | Copyright |  | John | T. | Armstrong |  | California | Institute | of | Technology | ¦
¦ | JEOL | On-line | type | Implemented | by | Paul | Carpenter | Caltech | 1993 | ¦
¦ | JEOL | License | of | CITZAF | Version: | 3.5 | ¦
==============================================================================
Measurement | Condition
WDS elements
| Element | X-ray | Crystal | CH | Acc.v | Peak Pos. | (nm) | BG_L | BG_U | (mm)
1 | K | Ka | PETJ | 1 | 15 | 119.933 | 0.37414 | 5 | 5
2 | Ca | Ka | PETJ | 1 | 15 | 107.598 | 0.33584 | 5 | 5
3 | F | Ka | TAP | 2 | 15 | 199.598 | 1.832 | 5 | 5
4 | Al | Ka | TAP | 2 | 15 | 90.822 | 0.83393 | 5 | 5
5 | Fe | Ka | LIF | 3 | 15 | 134.638 | 0.1936 | 3 | 3
6 | Mn | Ka | LIF | 3 | 15 | 146.114 | 0.21018 | 3 | 3
7 | Cl | Ka | PETL | 4 | 15 | 151.5 | 0.47278 | 3 | 3
8 | Si | Ka | PETL | 4 | 15 | 228.145 | 0.71254 | 3 | 3
9 | Ti | Ka | PETL | 4 | 15 | 88.19 | 0.27485 | 3 | 3
10 | Na | Ka | TAP | 5 | 15 | 129.584 | 1.19101 | 2.402 | 2.598
11 | Mg | Ka | TAP | 5 | 15 | 107.54 | 0.989 | 5 | 5
| Element | Peak | Back | Pksk | Gain | High.V | Base.L | Window.W | Mode
1 | K | 60 | 30.0 (s) | 1 | 16 | 1668 | 0.7 | 0 (V) | Int
2 | Ca | 60 | 30.0 (s) | 1 | 16 | 1668 | 0.7 | 0 (V) | Int
3 | F | 60 | 30.0 (s) | 1 | 32 | 1700 | 0.7 | 9.3 (V) | Dif
4 | Al | 60 | 30.0 (s) | 1 | 16 | 1612 | 0.7 | 9.3 (V) | Dif
5 | Fe | 60 | 30.0 (s) | 1 | 32 | 1684 | 2 | 0 (V) | Int
6 | Mn | 60 | 30.0 (s) | 1 | 32 | 1660 | 1 | 9.0 (V) | Dif
7 | Cl | 60 | 30.0 (s) | 1 | 32 | 1622 | 0.7 | 0 (V) | Int
8 | Si | 60 | 30.0 (s) | 1 | 64 | 1656 | 0.7 | 0 (V) | Int
9 | Ti | 60 | 30.0 (s) | 1 | 64 | 1656 | 0.7 | 0 (V) | Int
10 | Na | 60 | 30.0 (s) | 1 | 32 | 1700 | 0.5 | 9.5 (V) | Dif
11 | Mg | 60 | 30.0 (s) | 1 | 32 | 1676 | 0.7 | 9.3 (V) | Dif
Measurement | Order | of | WDS
Order | Channel 1 | 2 | 3 | 4 | 5
1 | K_CH1_VG | F_CH2_Fl | Fe_CH3_V | Cl_CH4_T | Na_CH5_V
2 | Ca_CH1_V | Al_CH2_V | Mn_CH3_T | Si_CH4_V | Mg_CH5_V
3 | 0 | 0 | 0 | Ti_CH4_V | 0
Calc. | Elements : | O | (Anion)
Standard Data
| Element | Standard | Mass(%)
1 | K2O | VG-568 | 4.89
2 | CaO | VG-A99 | 9.3
3 | F | Fluorite | 48.67
4 | Al2O3 | VG-568 | 12.06
5 | FeO | VG-A99 | 13.3
6 | MnO | Tephroite | 70.2557
7 | Cl | Tugtupite | 7.58
8 | SiO2 | VG-568 | 76.71
9 | TiO2 | VG-A99 | 4.06
10 | Na2O | VG-568 | 3.75
11 | MgO | VG-A99 | 5.08
Standard Intensity of WDS
| Element | Curr.(A) | Net(cps) | Bg-(cps) | Bg+(cps) | S.D.(%) | Date
1 | K | 4.01e-09 | 122.2 | 2.8 | 1.6 | 0.59 | 2016-10-11 | 17:01
2 | Ca | 4e-09 | 215.6 | 4.9 | 3.9 | 0.78 | 2016-10-11 | 10:15
3 | F | 1.55e-08 | 241.2 | 2.1 | 1.8 | 1.03 | 2016-10-06 | 9:39
4 | Al | 4.01e-09 | 459.2 | 5 | 3.4 | 0.3 | 2016-10-11 | 17:01
5 | Fe | 4e-09 | 69 | 1.1 | 0.7 | 1.36 | 2016-10-11 | 10:15
6 | Mn | 1.55e-08 | 1386.1 | 4.7 | 3.8 | 0.43 | 2016-10-06 | 10:05
7 | Cl | 1.55e-08 | 1070 | 4.5 | 4.7 | 0.34 | 2016-10-06 | 10:02
8 | Si | 4.01e-09 | 484 | 2.1 | 0.9 | 0.3 | 2016-10-11 | 17:01
9 | Ti | 4e-09 | 144.4 | 8.4 | 7.5 | 0.98 | 2016-10-11 | 10:15
10 | Na | 4.01e-09 | 60.1 | 1.8 | 1 | 0.85 | 2016-10-11 | 17:01
11 | Mg | 4e-09 | 134.9 | 2.3 | 1.8 | 0.98 | 2016-10-11 | 10:15
Standard Factors
| Element | f(chi) | If/Ip | abs-el | 1/s-el | r-el | c/k-el
K | 0.9023 | 0.0008 | 0.9409 | 0.8766 | 1.0522 | 1.1513
Ca | 0.9305 | 0.0072 | 0.9638 | 0.9157 | 1.0465 | 1.0749
F | 0.2335 | 0.0001 | 0.3065 | 1.0582 | 0.9647 | 3.1951
Al | 0.7282 | 0.0199 | 0.8168 | 0.9384 | 1.0146 | 1.2609
Fe | 0.9816 | 0 | 0.9976 | 0.8082 | 1.0562 | 1.1743
Mn | 0.9836 | 0 | 1.0024 | 0.8719 | 1.0364 | 1.1039
Cl | 0.8346 | 0 | 0.8843 | 0.8907 | 1.0442 | 1.2158
Si | 0.7699 | 0.0006 | 0.8449 | 0.9566 | 1.0222 | 1.2097
Ti | 0.9512 | 0.0113 | 0.9787 | 0.826 | 1.053 | 1.1616
Na | 0.4798 | 0.0054 | 0.5727 | 0.9616 | 0.9994 | 1.8072
Mg | 0.5407 | 0.0073 | 0.6199 | 1.0049 | 0.9952 | 1.6015
UNK No. : 29 30 31 32 33 34
35 36 37 38 39
40 41 42 43 44
45 46 47 48 49
50 51 52 53 54
55 56 57 58 59
60 61 62 63 64
65 66 67 68 69
70 71 72 73 74
75 76 77 78 79
80 81 82 83 84
85 86 87 88 89
90 91 92 93 94
95 96 97 98 99
100 101 102 103 104
105 106 107 108 109
110 111 112 113 114
115 116 117 118 119
120 121 122 123 124
125 126 127 128 129
130 131 132 133 134
135 136 137 138 139
140 141 142 143 144
149 150
Curr.(A) | : 4.019 | E-009
Element | Peak(mm) | Net(cps) | Bg- | Bg+ | S.D.(%) | D.L.(ppm)
1 K | 119.933 | 120.9 | 3.2 | 1.8 | 0.6 | 57
2 Ca | 107.598 | 4.6 | 4 | 3.3 | 4.83 | 75
3 F | 199.598 | 1.3 | 0.1 | 0.2 | 6.43 | 275
4 Al | 90.822 | 638.7 | 4.9 | 4.1 | 0.26 | 51
5 Fe | 134.638 | 5.6 | 1 | 1 | 3.18 | 175
6 Mn | 146.114 | 0.2 | 0.5 | 0.6 | 40.4 | 134
7 Cl | 151.5 | 0.5 | 1.8 | 1.3 | 26 | 31
8 Si | 228.145 | 357.8 | 1.6 | 0.9 | 0.34 | 161
9 Ti | 88.19 | 10.6 | 8.6 | 6.6 | 3.09 | 71
10 Na | 129.584 | 121 | 2.2 | 1 | 0.59 | 72
11 Mg | 107.54 | 1.7 | 2.9 | 1.6 | 9.51 | 51
No. | K2O | CaO | F | Al2O3 | FeO | MnO | Cl | SiO2 | TiO2 | Na2O | MgO | Total | Comment
149 | 4.87 | 0.4408 | 0.0851 | 12.09 | 1.0072 | 0 | 0.0856 | 77.01 | 0.0838 | 3.84 | 0.0227 | 99.5353 | VG-568
150 | 0.854 | 9.46 | 0 | 12.32 | 12.8 | 0.1658 | 0.0262 | 51.21 | 4.11 | 2.98 | 5.09 | 99.016 | VG-A-99
Uottawa Px with volatiles Standard Conditions
==============================================================================
¦ | CITZAF | ¦
¦ | Copyright |  | John | T. | Armstrong |  | California | Institute | of | Technology | ¦
¦ | JEOL | On-line | type | Implemented | by | Paul | Carpenter | Caltech | 1993 | ¦
¦ | JEOL | License | of | CITZAF | Version: | 3.5 | ¦
¦ | Oxide | (PAP) | ¦
==============================================================================
Measurement | Condition
WDS elements
| Element | X-ray | Crystal | CH | Acc.v | Peak Pos. | (nm) | BG_L | BG_U | (mm)
1 | K | Ka | PETJ | 1 | 15 | 119.913 | 0.37414 | 5 | 5
2 | Ca | Ka | PETJ | 1 | 15 | 107.615 | 0.33584 | 5 | 5
3 | F | Ka | TAP | 2 | 15 | 199.598 | 1.832 | 5 | 5
4 | Al | Ka | TAP | 2 | 15 | 90.833 | 0.83393 | 5 | 5
5 | Fe | Ka | LIF | 3 | 15 | 134.605 | 0.1936 | 3 | 3
6 | Mn | Ka | LIF | 3 | 15 | 146.114 | 0.21018 | 3 | 3
7 | Cl | Ka | PETL | 4 | 15 | 151.5 | 0.47278 | 3 | 3
8 | Ti | Ka | PETL | 4 | 15 | 88.185 | 0.27485 | 3 | 3
9 | Na | Ka | TAP | 5 | 15 | 129.59 | 1.19101 | 2.402 | 2.598
10 | Mg | Ka | TAP | 5 | 15 | 107.545 | 0.989 | 5 | 5
11 | Si | Ka | TAP | 5 | 15 | 77.322 | 0.71254 | 2.33 | 2.504
| Element | Peak | Back | Pksk | Gain | High.V | Base.L | Window.W | Mode
1 | K | 20 | 10.0 (s) | 1 | 16 | 1668 | 0.7 | 0 (V) | Int
2 | Ca | 20 | 10.0 (s) | 1 | 16 | 1668 | 0.7 | 0 (V) | Int
3 | F | 20 | 10.0 (s) | 1 | 32 | 1700 | 0.7 | 9.3 (V) | Dif
4 | Al | 20 | 10.0 (s) | 1 | 32 | 1662 | 0.7 | 9.3 (V) | Dif
5 | Fe | 20 | 10.0 (s) | 1 | 32 | 1684 | 2 | 0 (V) | Int
6 | Mn | 20 | 10.0 (s) | 1 | 32 | 1660 | 1 | 9.0 (V) | Dif
7 | Cl | 20 | 10.0 (s) | 1 | 32 | 1622 | 0.7 | 0 (V) | Int
8 | Ti | 20 | 10.0 (s) | 1 | 64 | 1656 | 0.7 | 0 (V) | Int
9 | Na | 20 | 10.0 (s) | 1 | 32 | 1700 | 0.5 | 9.5 (V) | Dif
10 | Mg | 20 | 10.0 (s) | 1 | 32 | 1676 | 0.7 | 9.3 (V) | Dif
11 | Si | 20 | 10.0 (s) | 2 | 32 | 1676 | 0.7 | 9.3 (V) | Dif
Measurement | Order | of | WDS
Order | Channel 1 | 2 | 3 | 4 | 5
1 | K_CH1_SA | F_CH2_Fl | Fe_CH3_H | Cl_CH4_T | Na_CH5_A
2 | Ca_CH1_D | Al_CH2_S | Mn_CH3_T | Ti_CH4_R | Mg_CH5_D
3 | 0 | 0 | 0 | 0 | Si_CH5_D
Calc. | Elements : | O | (Anion)
Standard Data
| Element | Standard | Mass(%)
1 | K2O | Sanidine | 12.1063
2 | CaO | Diopside | 25.8852
3 | F | Fluorite | 48.67
4 | Al2O3 | Sanidine | 18.7632
5 | Fe2O3 | Hematite | 99.8804
6 | MnO | Tephroite | 70.2557
7 | Cl | Tugtupite | 7.58
8 | TiO2 | rutile | 99.0827
9 | Na2O | albite | 11.5926
10 | MgO | Diopside | 18.5715
11 | SiO2 | Sanidine | 64.6679
Standard Intensity of WDS
| Element | Curr.(A) | Net(cps) | Bg-(cps) | Bg+(cps) | S.D.(%) | Date
1 | K | 1.54e-08 | 1154.5 | 11.7 | 4.5 | 0.47 | 2016-10-11 | 9:56
2 | Ca | 1.54e-08 | 2369.6 | 15.8 | 12.3 | 0.33 | 2016-10-11 | 10:07
3 | F | 1.55e-08 | 241.2 | 2.1 | 1.8 | 1.03 | 2016-10-06 | 9:39
4 | Al | 1.54e-08 | 2791.2 | 17.7 | 13.4 | 0.3 | 2016-10-11 | 9:56
5 | Fe | 1.55e-08 | 2152.5 | 6.8 | 7.1 | 0.34 | 2016-10-11 | 16:51
6 | Mn | 1.55e-08 | 1386.1 | 4.7 | 3.8 | 0.43 | 2016-10-06 | 10:05
7 | Cl | 1.55e-08 | 1070 | 4.5 | 4.7 | 0.34 | 2016-10-06 | 10:02
8 | Ti | 1.55e-08 | 14692.5 | 46.5 | 46.6 | 0.09 | 2016-10-06 | 10:18
9 | Na | 1.54e-08 | 793.6 | 12.3 | 4.8 | 0.4 | 2016-10-11 | 10:00
10 | Mg | 1.54e-08 | 2110.2 | 8.5 | 6.2 | 0.35 | 2016-10-11 | 10:07
11 | Si | 1.54e-08 | 9597.8 | 39.1 | 23.8 | 0.16 | 2016-10-11 | 9:56
Standard Factors
| Element | f(chi) | If/Ip | abs-el | 1/s-el | r-el | c/k-el
K | 0.8984 | 0.0006 | 0.94 | 0.8644 | 1.0452 | 1.1767
Ca | 0.9317 | 0 | 0.9681 | 0.8767 | 1.0477 | 1.1245
F | 0.2293 | 0.0001 | 0.305 | 1.079 | 0.9626 | 3.1561
Al | 0.715 | 0.016 | 0.8068 | 0.9371 | 1.0103 | 1.2886
Fe | 0.9859 | 0 | 1.0043 | 0.8935 | 1.0273 | 1.0848
Mn | 0.9816 | 0 | 1.0029 | 0.8558 | 1.0357 | 1.125
Cl | 0.824 | 0 | 0.8767 | 0.8689 | 1.0405 | 1.2616
Ti | 0.9753 | 0.0004 | 1.0065 | 0.872 | 1.0343 | 1.1012
Na | 0.496 | 0.0054 | 0.5968 | 0.9505 | 1.0033 | 1.7476
Mg | 0.6029 | 0.0068 | 0.6957 | 0.9785 | 1.0011 | 1.4573
Si | 0.7347 | 0.0014 | 0.8105 | 0.9525 | 1.0169 | 1.272
UNK No. : 119 120 121 122 123 124
125 126 127 128 129
130 131 132 133 134
135 136 137 138 139
140 141 142 143 144
145 146 147 148 149
150 151 152 153 154
155 156 157 158 159
160 161 162 163 164
165 166 167 168 169
170 171 172 173 174
175 176 177 178 179
180 181 182 183 184
185 186 187 188 189
190 191 192 193 194
195 196 197 198 199
200 201 202 203 204
205 206 207 208 209
210 211 212 213 214
215 216 217 218 219
220 221 222 223 224
225 226 227 228 229
230 231 232 233 234
235 236 237 238 239
240 241 242 243 244
245 246 247 248 249
250 251 252 253 254
255 256 257 258 259
260 261 262 263 264
265 266 267 268 269
270 271 272 273 274
275 276 277 278 279
280 281 282 283 284
285 286 287 288 289
290 291 292 293 294
295 296 297 298 299
300 301 302 303 304
305 306 307 308 309
310 311 312 313 314
315 316 317 318 319
320 321 322 323 324
325 326 327 328 329
330 331 332 333 334
335 336 337 338 339
340 341 342 343 344
345 346 347 348 349
350 351 352 353 354
355
Curr.(A) | : 1.540 | E-008
Element | Peak(mm) | Net(cps) | Bg- | Bg+ | S.D.(%) |  | D.L.(ppm)
1 K | 119.913 | 12.2 | 16.4 | 7.8 | 5.53 |  | 58
2 Ca | 107.615 | 2224.2 | 21.1 | 17.7 | 0.24 |  | 76
3 F | 199.598 | 2.8 | 1.1 | 0.8 | 8.77 |  | 313
4 Al | 90.833 | 234.8 | 23.4 | 12.9 | 0.78 |  | 45
5 Fe | 134.605 | 128.7 | 4.9 | 4.2 | 1.02 |  | 157
6 Mn | 146.114 | 0 | 4.2 | 3.2 | 100 | ? | 155
7 Cl | 151.5 | 1.2 | 6.8 | 5.8 | 34.61 | ? | 28
8 Ti | 88.185 | 3830.3 | 54 | 36.6 | 0.18 |  | 72
9 Na | 129.59 | 13.4 | 4 | 4.6 | 3.91 |  | 48
10 Mg | 107.545 | 44.1 | 10 | 6.9 | 1.98 |  | 41
11 Si | 77.317 | 4234.4 | 37 | 25.4 | 0.17 |  | 60
No. | K2O | CaO | F | Al2O3 | Fe2O3 | MnO | Cl | TiO2 | Na2O | MgO | SiO2 | Total | Comment
351 | 12.33 | 0.0009 | 0 | 18.5 | 0.183 | 0 | 0.0033 | 0 | 2.73 | 0 | 64.53 | 98.2772 | sanidine
352 | 0.1166 | 0.0207 | 0.0202 | 19.13 | 0.0123 | 0.0175 | 0.0034 | 0.0059 | 11.15 | 0 | 69.08 | 99.5567 | Albite
353 | 0.0078 | 25.93 | 0 | 0.0669 | 0 | 0.0351 | 0 | 0.0552 | 0.0209 | 18.16 | 54.83 | 99.106 | Diop
354 | 0.0179 | 25.7 | 0 | 0.0587 | 0.0205 | 0.0351 | 0.0043 | 0.0326 | 0 | 18.39 | 55.52 | 99.7791 | Hem
355 | 0.0166 | 0.0033 | 0.1963 | 0.0289 | 0.7879 | 0.0127 | 0 | 100.32 | 0 | 0 | 0 | 101.3656 | Rut

## EPMA pyroxenes
Session | Index | Name | SiO2 | TiO2 | Al2O3 | FeOT | MnO | MgO | CaO | Na2O | K2O | F | Cl | Total | Note
Electron microprobe analyses of pyroxenes
CANARY ISLANDS PYROXENE PHENOCRYSTS (used in partitioning study)
Uottawa_PxTravOct06_2016 | 120 | 16-07-px-04-transect Line 001 | 51.92 | 0.7741 | 1.3714 | 9.7 | 0.8204 | 12.12 | 22.02 | 1.121 | 0.0454 | 0 | 0.0114 | 99.9038
Uottawa_PxTravOct06_2016 | 121 | 16-07-px-04-transect Line 002 | 51.94 | 0.8754 | 1.426 | 9.93 | 0.7314 | 12.15 | 21.69 | 1.2358 | 0.0241 | 0 | 0.0033 | 100.0059
Uottawa_PxTravOct06_2016 | 122 | 16-07-px-04-transect Line 003 | 52.49 | 0.8046 | 1.3955 | 9.73 | 0.7867 | 12.23 | 21.92 | 1.1986 | 0.0231 | 0 | 0.001 | 100.5794
Uottawa_PxTravOct06_2016 | 123 | 16-07-px-04-transect Line 004 | 52.48 | 0.8606 | 1.4152 | 9.91 | 0.7935 | 12.19 | 21.8 | 1.2309 | 0.0319 | 0 | 0.0016 | 100.7136
Uottawa_PxTravOct06_2016 | 124 | 16-07-px-04-transect Line 005 | 52.69 | 0.7505 | 1.2757 | 9.54 | 0.7763 | 12.26 | 22 | 1.1347 | 0.0148 | 0.0092 | 0.0054 | 100.4565
Uottawa_PxTravOct06_2016 | 125 | 16-07-px-04-transect Line 006 | 52.5 | 0.7731 | 1.3243 | 9.76 | 0.7918 | 12.29 | 22 | 1.1531 | 0.0158 | 0.0829 | 0.0036 | 100.6946
Uottawa_PxTravOct06_2016 | 126 | 16-07-px-04-transect Line 007 | 52.84 | 0.7152 | 1.1985 | 9.43 | 0.8207 | 12.49 | 22.12 | 1.1066 | 0.0245 | 0 | 0.002 | 100.7474
Uottawa_PxTravOct06_2016 | 127 | 16-07-px-04-transect Line 008 | 52.91 | 0.6448 | 1.0399 | 9.24 | 0.7547 | 12.66 | 22.36 | 1.0642 | 0.0272 | 0.0463 | 0.0032 | 100.7502
Uottawa_PxTravOct06_2016 | 128 | 16-07-px-04-transect Line 009 | 52.51 | 0.9249 | 1.4646 | 9.86 | 0.7689 | 12.15 | 21.73 | 1.24 | 0.0336 | 0.0046 | 0.0067 | 100.6932
Uottawa_PxTravOct06_2016 | 129 | 16-07-px-04-transect Line 010 | 52.52 | 0.8863 | 1.4437 | 9.71 | 0.7467 | 12.15 | 21.86 | 1.2285 | 0.0192 | 0.0415 | 0.0013 | 100.6072
Uottawa_PxTravOct06_2016 | 130 | 16-07-px-04-transect Line 011 | 52.46 | 0.8176 | 1.392 | 9.84 | 0.7778 | 12.29 | 21.86 | 1.1992 | 0.0253 | 0.0599 | 0.0018 | 100.7236
Uottawa_PxTravOct06_2016 | 131 | 16-07-px-04-transect Line 012 | 52.55 | 0.8106 | 1.341 | 9.7 | 0.7509 | 12.11 | 21.8 | 1.208 | 0.0255 | 0 | 0.0036 | 100.2995
Uottawa_PxTravOct06_2016 | 132 | 21-30-px-04-transect Line 001 | 52.8 | 0.6654 | 1.1178 | 10 | 0.8293 | 11.74 | 22.02 | 1.1553 | 0.0347 | 0.0369 | 0.0157 | 100.4151
Uottawa_PxTravOct06_2016 | 133 | 21-30-px-04-transect Line 002 | 52.31 | 0.7764 | 1.2529 | 10.4 | 0.8344 | 11.76 | 21.8 | 1.2335 | 0.0212 | 0.0505 | 0.0035 | 100.4423
Uottawa_PxTravOct06_2016 | 134 | 21-30-px-04-transect Line 003 | 52.36 | 0.6935 | 1.1905 | 10.12 | 0.8459 | 11.79 | 21.99 | 1.1814 | 0.0204 | 0 | 0.0076 | 100.1993
Uottawa_PxTravOct06_2016 | 135 | 21-30-px-04-transect Line 004 | 52.67 | 0.7257 | 1.232 | 10.1 | 0.7966 | 11.8 | 22.16 | 1.2673 | 0.0438 | 0 | 0.0673 | 100.8627
Uottawa_PxTravOct06_2016 | 136 | 21-30-px-04-transect Line 005 | 52.73 | 0.701 | 1.1821 | 9.93 | 0.7894 | 11.85 | 22.04 | 1.1838 | 0.0249 | 0 | 0 | 100.4311
Uottawa_PxTravOct06_2016 | 137 | 21-30-px-04-transect Line 006 | 52.25 | 0.808 | 1.2849 | 10.19 | 0.7797 | 11.88 | 22.02 | 1.1858 | 0.0162 | 0 | 0.0045 | 100.419
Uottawa_PxTravOct06_2016 | 138 | 21-30-px-04-transect Line 007 | 52.17 | 0.8027 | 1.3054 | 9.97 | 0.8149 | 11.85 | 21.98 | 1.21 | 0.0261 | 0 | 0.0029 | 100.1319
Uottawa_PxTravOct06_2016 | 139 | 21-30-px-04-transect Line 008 | 52.75 | 0.7973 | 1.2589 | 10.03 | 0.8364 | 12.11 | 22.01 | 1.2569 | 0.0396 | 0.0092 | 0.0074 | 101.1056
Uottawa_PxTravOct06_2016 | 140 | 21-30-px-04-transect Line 009 | 52.02 | 0.8024 | 1.2632 | 9.96 | 0.8395 | 11.78 | 22.08 | 1.17 | 0.0202 | 0 | 0.006 | 99.9413
Uottawa_PxTravOct06_2016 | 141 | 21-30-px-04-transect Line 010 | 52.08 | 0.7959 | 1.2593 | 10 | 0.8102 | 11.84 | 22.18 | 1.1469 | 0.0239 | 0 | 0.0006 | 100.1368
Uottawa_PxTravOct06_2016 | 142 | 21-30-px-04-transect Line 011 | 52.41 | 0.7963 | 1.2578 | 10.03 | 0.8186 | 11.89 | 21.97 | 1.15 | 0.0137 | 0.0046 | 0 | 100.3409
Uottawa_PxTravOct06_2016 | 143 | 21-30-px-04-transect Line 012 | 52.58 | 0.8154 | 1.2737 | 9.93 | 0.8057 | 11.88 | 22.05 | 1.1709 | 0.0207 | 0 | 0.0001 | 100.5265
Uottawa_PxTravOct06_2016 | 144 | 21-30-px-04-transect Line 013 | 52.55 | 0.7916 | 1.261 | 9.88 | 0.7875 | 11.87 | 22.04 | 1.1766 | 0.0219 | 0.0092 | 0.0005 | 100.3882
Uottawa_PxTravOct06_2016 | 145 | 21-30-px-04-transect Line 014 | 52.41 | 0.7893 | 1.282 | 9.96 | 0.7967 | 11.82 | 21.96 | 1.1695 | 0.0182 | 0.0231 | 0 | 100.2287
Uottawa_PxTravOct06_2016 | 146 | 21-30-px-04-transect Line 015 | 52.54 | 0.7639 | 1.1829 | 9.97 | 0.7772 | 11.86 | 22.02 | 1.1681 | 0.0169 | 0 | 0.0008 | 100.2998
Uottawa_PxTravOct06_2016 | 147 | 21-30-px-04-transect Line 016 | 52.67 | 0.6789 | 1.1398 | 9.89 | 0.8394 | 11.98 | 22.06 | 1.1648 | 0.0223 | 0 | 0 | 100.4451
Uottawa_PxTravOct06_2016 | 148 | 21-30-px-04-transect Line 017 | 52.67 | 0.7033 | 1.1709 | 10.08 | 0.7962 | 11.81 | 22.03 | 1.1789 | 0.017 | 0 | 0.0057 | 100.4619
Uottawa_PxTravOct06_2016 | 149 | 21-30-px-04-transect Line 018 | 52.83 | 0.6951 | 1.15 | 9.92 | 0.8035 | 11.83 | 22.14 | 1.1921 | 0.0243 | 0 | 0.001 | 100.5859
Uottawa_PxTravOct06_2016 | 150 | 21-30-px-04-transect Line 019 | 53.23 | 0.6785 | 1.169 | 9.86 | 0.7741 | 11.95 | 21.98 | 1.2172 | 0.0579 | 0.0277 | 0 | 100.9443
Uottawa_PxTravOct06_2016 | 151 | 21-30-px-05-transect Line 001 | 52.12 | 0.6656 | 1.1068 | 9.87 | 0.8085 | 11.85 | 22.16 | 1.1409 | 0.0389 | 0 | 0.0058 | 99.7666
Uottawa_PxTravOct06_2016 | 152 | 21-30-px-05-transect Line 002 | 52.25 | 0.6725 | 1.1134 | 9.74 | 0.776 | 11.92 | 22.2 | 1.1741 | 0.0307 | 0 | 0.001 | 99.8778
Uottawa_PxTravOct06_2016 | 153 | 21-30-px-05-transect Line 003 | 52.21 | 0.6778 | 1.1036 | 9.82 | 0.83 | 12.01 | 22.27 | 1.1204 | 0.0175 | 0 | 0.0077 | 100.067
Uottawa_PxTravOct06_2016 | 154 | 21-30-px-05-transect Line 004 | 52.93 | 0.6664 | 1.1201 | 9.81 | 0.8451 | 12.04 | 22.16 | 1.1434 | 0.0209 | 0 | 0.0028 | 100.7387
Uottawa_PxTravOct06_2016 | 155 | 21-30-px-05-transect Line 005 | 52.33 | 0.6629 | 1.1395 | 9.67 | 0.7892 | 12.08 | 22.31 | 1.1042 | 0.027 | 0 | 0.0059 | 100.1186
Uottawa_PxTravOct06_2016 | 156 | 21-30-px-05-transect Line 006 | 51.97 | 0.807 | 1.3243 | 10.08 | 0.8441 | 11.92 | 21.98 | 1.2335 | 0.0245 | 0.0461 | 0.0021 | 100.2315
Uottawa_PxTravOct06_2016 | 157 | 21-30-px-05-transect Line 007 | 52.27 | 0.774 | 1.2946 | 10.09 | 0.8339 | 11.9 | 22.04 | 1.2414 | 0.0234 | 0 | 0.003 | 100.4702
Uottawa_PxTravOct06_2016 | 158 | 21-30-px-05-transect Line 008 | 51.95 | 0.7461 | 1.2605 | 9.87 | 0.8062 | 11.86 | 21.98 | 1.1607 | 0.0179 | 0 | 0 | 99.6514
Uottawa_PxTravOct06_2016 | 159 | 21-30-px-05-transect Line 009 | 52.29 | 0.7477 | 1.2273 | 9.9 | 0.8501 | 11.92 | 22.09 | 1.2093 | 0.0248 | 0.0139 | 0 | 100.2731
Uottawa_PxTravOct06_2016 | 160 | 21-30-px-05-transect Line 010 | 52.16 | 0.7638 | 1.2555 | 9.95 | 0.7959 | 11.88 | 22.14 | 1.156 | 0.0079 | 0 | 0.0013 | 100.1103
Uottawa_PxTravOct06_2016 | 161 | 21-30-px-05-transect Line 011 | 52.43 | 0.7711 | 1.2649 | 9.83 | 0.769 | 11.99 | 22.07 | 1.1601 | 0.026 | 0 | 0.0058 | 100.3169
Uottawa_PxTravOct06_2016 | 162 | 21-30-px-05-transect Line 012 | 52.4 | 0.7931 | 1.2278 | 9.96 | 0.7623 | 12.03 | 22.18 | 1.1529 | 0.0275 | 0.0231 | 0.0033 | 100.56
Uottawa_PxTravOct06_2016 | 163 | 21-30-px-05-transect Line 013 | 52.25 | 0.8934 | 1.3997 | 10.23 | 0.8337 | 11.69 | 21.81 | 1.2843 | 0.0273 | 0 | 0 | 100.4183
Uottawa_PxTravOct06_2016 | 164 | 21-30-px-05-transect Line 014 | 52.04 | 0.8894 | 1.4219 | 10.31 | 0.8393 | 11.7 | 21.85 | 1.2263 | 0.0243 | 0 | 0.0012 | 100.3023
Uottawa_PxTravOct06_2016 | 165 | 21-30-px-05-transect Line 015 | 51.92 | 0.8955 | 1.3928 | 10.32 | 0.7492 | 11.67 | 21.77 | 1.2729 | 0.0193 | 0 | 0.0048 | 100.0144
Uottawa_PxTravOct06_2016 | 166 | 21-30-px-05-transect Line 016 | 51.97 | 0.9757 | 1.5111 | 10.49 | 0.8539 | 11.59 | 21.76 | 1.295 | 0.0271 | 0 | 0.0015 | 100.4743
Uottawa_PxTravOct06_2016 | 167 | 21-30-px-05-transect Line 017 | 52.23 | 0.7093 | 1.147 | 9.79 | 0.7741 | 12.02 | 22.16 | 1.136 | 0.0296 | 0 | 0.0008 | 99.9969
Uottawa_PxTravOct06_2016 | 168 | 21-30-px-05-transect Line 018 | 52.72 | 0.7462 | 1.2014 | 9.86 | 0.7904 | 11.95 | 21.94 | 1.1883 | 0.0236 | 0 | 0.0043 | 100.4242
Uottawa_PxTravOct06_2016 | 169 | 21-30-px-05-transect Line 019 | 52.66 | 0.6801 | 1.1348 | 10.11 | 0.7828 | 11.98 | 22.09 | 1.1923 | 0.0208 | 0 | 0.0061 | 100.6568
Uottawa_PxTravOct06_2016 | 170 | 21-30-px-05-transect Line 020 | 53.22 | 0.7685 | 1.3209 | 10.17 | 0.8667 | 11.88 | 21.76 | 1.3204 | 0.0598 | 0.0507 | 0.0065 | 101.4235
Uottawa_PxTravOct06_2016 | 171 | 17-14-pxs-01-transect Line 001 | 52.11 | 0.675 | 1.1615 | 10.19 | 0.7671 | 11.38 | 22.22 | 1.1474 | 0.0295 | 0 | 0.0017 | 99.6822
Uottawa_PxTravOct06_2016 | 172 | 17-14-pxs-01-transect Line 002 | 52.01 | 0.7427 | 1.2581 | 10.67 | 0.8442 | 11.41 | 21.99 | 1.1717 | 0.0125 | 0 | 0.0013 | 100.1104
Uottawa_PxTravOct06_2016 | 173 | 17-14-pxs-01-transect Line 003 | 51.97 | 0.6791 | 1.1616 | 10.3 | 0.7609 | 11.53 | 22.24 | 1.1693 | 0.0249 | 0.0598 | 0.0033 | 99.899
Uottawa_PxTravOct06_2016 | 174 | 17-14-pxs-01-transect Line 004 | 52.07 | 0.7506 | 1.2137 | 10.48 | 0.8556 | 11.43 | 22.17 | 1.2193 | 0.031 | 0 | 0 | 100.2201
Uottawa_PxTravOct06_2016 | 175 | 17-14-pxs-01-transect Line 005 | 51.93 | 0.7622 | 1.2631 | 10.51 | 0.8574 | 11.3 | 22.01 | 1.2152 | 0.0234 | 0 | 0 | 99.8713
Uottawa_PxTravOct06_2016 | 176 | 17-14-pxs-01-transect Line 006 | 51.22 | 0.7561 | 1.3468 | 10.45 | 0.7778 | 11.25 | 22.03 | 1.1955 | 0.0293 | 0.023 | 0 | 99.0785
Uottawa_PxTravOct06_2016 | 177 | 17-14-pxs-01-transect Line 007 | 51.71 | 0.729 | 1.2783 | 10.49 | 0.8528 | 11.43 | 22.04 | 1.2187 | 0.031 | 0.0046 | 0 | 99.7845
Uottawa_PxTravOct06_2016 | 178 | 17-14-pxs-01-transect Line 008 | 52.01 | 0.7537 | 1.2448 | 10.3 | 0.8214 | 11.52 | 22.03 | 1.2416 | 0.021 | 0 | 0 | 99.9425
Uottawa_PxTravOct06_2016 | 179 | 17-14-pxs-01-transect Line 009 | 51.8 | 0.7535 | 1.2384 | 10.38 | 0.8287 | 11.53 | 21.96 | 1.2054 | 0.0278 | 0.0506 | 0.0054 | 99.7799
Uottawa_PxTravOct06_2016 | 180 | 17-14-pxs-01-transect Line 010 | 52.21 | 0.714 | 1.1983 | 10.41 | 0.8423 | 11.58 | 22.06 | 1.1861 | 0.0265 | 0.0138 | 0.0014 | 100.2424
Uottawa_PxTravOct06_2016 | 181 | 17-14-pxs-01-transect Line 011 | 52.22 | 0.8037 | 1.3069 | 10.53 | 0.831 | 11.68 | 22.03 | 1.2662 | 0.0436 | 0 | 0.0044 | 100.7158
Uottawa_PxTravOct06_2016 | 182 | 21-30-pxs-11-transect Line 001 | 51.82 | 0.8018 | 1.3012 | 10.39 | 0.8329 | 11.6 | 22.01 | 1.2132 | 0.0423 | 0 | 0.0015 | 100.0129
Uottawa_PxTravOct06_2016 | 183 | 21-30-pxs-11-transect Line 002 | 51.95 | 0.7536 | 1.2937 | 10.39 | 0.8442 | 11.6 | 22.07 | 1.1779 | 0.0163 | 0 | 0.0014 | 100.097
Uottawa_PxTravOct06_2016 | 184 | 21-30-pxs-11-transect Line 003 | 52.07 | 0.7828 | 1.3138 | 10.29 | 0.8424 | 11.56 | 22.05 | 1.202 | 0.0273 | 0.0184 | 0.0014 | 100.158
Uottawa_PxTravOct06_2016 | 185 | 21-30-pxs-11-transect Line 004 | 52.04 | 0.7276 | 1.2214 | 10.28 | 0.8089 | 11.55 | 22.09 | 1.1928 | 0.0231 | 0.0138 | 0 | 99.9477
Uottawa_PxTravOct06_2016 | 186 | 21-30-pxs-11-transect Line 005 | 52.3 | 0.7322 | 1.1926 | 10.18 | 0.8212 | 11.61 | 22 | 1.143 | 0.0211 | 0 | 0.0044 | 100.0045
Uottawa_PxTravOct06_2016 | 187 | 21-30-pxs-11-transect Line 006 | 52.41 | 0.6817 | 1.1482 | 10.16 | 0.8105 | 11.79 | 22.18 | 1.1499 | 0.0253 | 0 | 0.006 | 100.3616
Uottawa_PxTravOct06_2016 | 188 | 21-30-pxs-11-transect Line 007 | 52.55 | 0.6985 | 1.119 | 10.13 | 0.7836 | 11.73 | 22.24 | 1.1692 | 0.0209 | 0 | 0.0032 | 100.4443
Uottawa_PxTravOct06_2016 | 189 | 21-30-pxs-11-transect Line 008 | 52.32 | 0.6997 | 1.1533 | 10.16 | 0.8124 | 11.73 | 22.19 | 1.1867 | 0.026 | 0 | 0 | 100.278
Uottawa_PxTravOct06_2016 | 190 | 21-30-pxs-11-transect Line 009 | 52.55 | 0.6885 | 1.1967 | 10.13 | 0.7845 | 11.6 | 22.09 | 1.1553 | 0.0208 | 0.1061 | 0.0105 | 100.3323
Uottawa_PxTravOct06_2016 | 191 | 21-30-pxs-11-transect Line 010 | 52.36 | 0.7344 | 1.2302 | 10.23 | 0.7577 | 11.42 | 22.02 | 1.2018 | 0.0201 | 0 | 0.0032 | 99.9775
Uottawa_PxTravOct06_2016 | 192 | 21-30-pxs-11-transect Line 011 | 52.57 | 0.6519 | 1.1036 | 10.12 | 0.785 | 11.78 | 22.16 | 1.1683 | 0.0316 | 0 | 0.0077 | 100.378
McGill – Natur 11Sep2015 | 87 | 16-07-cpx4 | 51.768 | 0.702 | 1.199 | 9.85 | 0.825 | 12.76 | 21.523 | 1.168 | 0.002 | 0.093 | 0 | 99.851
McGill – Natur 11Sep2015 | 234 | 17-12-cpx(s)4 | 51.769 | 0.777 | 1.242 | 9.622 | 0.844 | 12.636 | 21.759 | 1.169 | 0.03 | 0.06 | 0.003 | 99.885
McGill – Natur 11Sep2015 | 209 | 17-14-cpx(s)1 | 51.813 | 0.739 | 1.265 | 10.513 | 0.913 | 12.072 | 21.522 | 1.383 | 0 | 0.039 | 0 | 100.243
McGill – Natur 11Sep2015 | 58 | 21-30-cpx4 | 52.032 | 0.779 | 1.251 | 10.135 | 0.809 | 12.238 | 21.919 | 1.238 | 0 | 0 | 0 | 100.401
McGill – Natur 11Sep2015 | 60 | 21-30-cpx6 | 51.948 | 0.873 | 1.336 | 9.919 | 0.804 | 12.049 | 21.781 | 1.278 | 0 | 0 | 0.011 | 99.997
McGill – Natur 11Sep2015 | 230 | 21-30-cpx(s)11 | 51.954 | 0.679 | 1.179 | 10.043 | 0.833 | 12.199 | 21.79 | 1.294 | 0 | 0.079 | 0 | 100.017
CANARY ISLANDS PYROXENE PHENOCRYSTS (not used in partitioning study)
McGill – Natur 11Sep2015 | 122 | 15-01B-cpx(s)2 | 49.898 | 0.756 | 2.188 | 14.127 | 1.27 | 8.883 | 20.206 | 2.353 | 0.007 | 0 | 0.013 | 99.698
McGill – Natur 11Sep2015 | 124 | 15-01B-cpx(s)4 | 50.192 | 0.723 | 2.037 | 13.645 | 1.303 | 9.047 | 20.249 | 2.182 | 0 | 0.096 | 0 | 99.434
McGill – Natur 11Sep2015 | 125 | 15-01B-cpx(s)5 | 49.93 | 0.638 | 1.945 | 13.64 | 1.291 | 9.184 | 20.603 | 2.172 | 0 | 0 | 0 | 99.403
McGill – Natur 11Sep2015 | 127 | 15-01B-cpx(s)7 | 50.825 | 1.077 | 2.583 | 7.867 | 0.54 | 13.536 | 22.432 | 1.035 | 0 | 0 | 0 | 99.895
McGill – Natur 11Sep2015 | 129 | 15-01B-cpx(s)9 | 50.682 | 0.591 | 2.001 | 13.161 | 1.172 | 9.655 | 20.452 | 2.114 | 0.008 | 0 | 0.001 | 99.837
McGill – Natur 11Sep2015 | 44 | 15-01b-cpx1 core | 49.343 | 1.067 | 2.734 | 14.985 | 1.32 | 8.047 | 19.788 | 2.537 | 0.016 | 0 | 0 | 99.837
McGill – Natur 11Sep2015 | 45 | 15-01b-cpx2 core | 50.89 | 0.486 | 1.504 | 12.452 | 1.262 | 10.067 | 21.35 | 1.752 | 0.001 | 0 | 0 | 99.764
McGill – Natur 11Sep2015 | 46 | 15-01b-cpx3 core | 50.056 | 0.94 | 2.252 | 14.539 | 1.408 | 8.308 | 20.077 | 2.321 | 0.001 | 0 | 0.008 | 99.908
McGill – Natur 11Sep2015 | 159 | 15-01c-cpx(s)1 | 50.998 | 0.452 | 1.417 | 13.232 | 1.392 | 9.605 | 20.872 | 1.794 | 0 | 0 | 0 | 99.762
McGill – Natur 11Sep2015 | 170 | 15-01c-cpx(s)11 | 50.191 | 0.778 | 2.33 | 14.131 | 1.244 | 8.818 | 20.133 | 2.368 | 0.014 | 0 | 0 | 100.007
McGill – Natur 11Sep2015 | 164 | 15-01c-cpx(s)6 | 49.56 | 1.128 | 2.735 | 14.338 | 1.286 | 8.402 | 20.141 | 2.39 | 0 | 0 | 0 | 99.98
McGill – Natur 11Sep2015 | 165 | 15-01c-cpx(s)7 | 51.164 | 0.486 | 1.572 | 12.449 | 1.287 | 10.05 | 20.903 | 1.803 | 0.001 | 0.214 | 0 | 99.839
McGill – Natur 11Sep2015 | 167 | 15-01c-cpx(s)8 | 49.878 | 0.846 | 2.284 | 14.261 | 1.338 | 8.597 | 19.913 | 2.316 | 0.01 | 0 | 0 | 99.443
McGill – Natur 11Sep2015 | 391 | 15-01d-px(s)-px1 | 44.159 | 3.483 | 8.672 | 7.581 | 0.094 | 12.21 | 22.658 | 0.46 | 0.01 | 0.121 | 0 | 99.397
McGill – Natur 11Sep2015 | 392 | 15-01d-px(s)-px2 | 49.009 | 0.749 | 2.041 | 13.164 | 1.178 | 9.328 | 20.582 | 2.064 | 0.013 | 0 | 0.002 | 98.13
McGill – Natur 11Sep2015 | 1 | 15-02-1B-CPX-1 | 50.833 | 1.058 | 2.205 | 7.467 | 0.534 | 14.168 | 22.487 | 0.954 | 0 | 0 | 0.013 | 99.716
McGill – Natur 11Sep2015 | 2 | 15-02-1B-CPX-2 | 50.392 | 1.331 | 2.799 | 7.81 | 0.522 | 13.773 | 22.36 | 1.023 | 0.007 | 0.239 | 0.01 | 100.163
McGill – Natur 11Sep2015 | 3 | 15-02-1B-CPX-3 dark | 50.803 | 1.145 | 2.482 | 7.799 | 0.519 | 13.702 | 22.349 | 0.975 | 0 | 0 | 0 | 99.774
McGill – Natur 11Sep2015 | 110 | 15-02-1B-cpx(s)2 | 51.03 | 0.585 | 1.276 | 12.848 | 1.314 | 9.768 | 19.589 | 2.648 | 0.007 | 0.109 | 0 | 99.128
McGill – Natur 11Sep2015 | 6 | 15-02-1B-cpx1-1 rim | 51.452 | 1.029 | 2.17 | 7.481 | 0.543 | 14.217 | 22.263 | 0.9 | 0.009 | 0.171 | 0.008 | 100.169
McGill – Natur 11Sep2015 | 7 | 15-02-1B-cpx1-2 core | 50.726 | 1.307 | 2.874 | 7.739 | 0.517 | 13.694 | 22.21 | 1.021 | 0.017 | 0 | 0 | 100.105
McGill – Natur 11Sep2015 | 18 | 15-02-1B-cpx8 core | 45.63 | 3.198 | 7.291 | 6.91 | 0.101 | 13.09 | 23.282 | 0.437 | 0.006 | 0 | 0.003 | 99.947
McGill – Natur 11Sep2015 | 138 | 15-02-1D-cpx(s)1 | 51.826 | 0.834 | 1.553 | 8.389 | 0.712 | 13.334 | 21.609 | 1.341 | 0 | 0 | 0 | 99.598
McGill – Natur 11Sep2015 | 140 | 15-02-1D-cpx(s)2 | 51.098 | 0.929 | 1.973 | 7.172 | 0.543 | 14.27 | 22.447 | 0.818 | 0 | 0 | 0 | 99.25
McGill – Natur 11Sep2015 | 142 | 15-02-1D-cpx(s)3 bright bottom | 51.504 | 0.348 | 0.96 | 14.623 | 1.643 | 8.412 | 19.164 | 2.872 | 0.008 | 0 | 0.009 | 99.541
McGill – Natur 11Sep2015 | 141 | 15-02-1D-cpx(s)3 dark core | 52.103 | 0.653 | 1.292 | 8.323 | 0.9 | 13.279 | 21.821 | 1.322 | 0 | 0 | 0.011 | 99.702
McGill – Natur 11Sep2015 | 143 | 15-02-1D-cpx(s)4 | 50.818 | 1.239 | 2.134 | 11.489 | 1.109 | 10.871 | 19.735 | 2.131 | 0.004 | 0.059 | 0.003 | 99.566
McGill – Natur 11Sep2015 | 144 | 15-02-1D-cpx(s)5 | 51.463 | 1.052 | 2.253 | 7.511 | 0.55 | 14.478 | 21.703 | 0.929 | 0.01 | 0 | 0 | 99.949
McGill – Natur 11Sep2015 | 145 | 15-02-1D-cpx(s)6 bt | 51.792 | 0.599 | 1.369 | 12.796 | 1.314 | 9.898 | 19.217 | 2.698 | 0.001 | 0 | 0 | 99.684
McGill – Natur 11Sep2015 | 51 | 15-02-3-cpx4 dark | 51.139 | 0.86 | 1.561 | 8.199 | 0.8 | 13.013 | 21.977 | 1.34 | 0 | 0 | 0.002 | 98.891
McGill – Natur 11Sep2015 | 50 | 15-02-3-cpx4 light | 51.721 | 0.606 | 1.407 | 12.879 | 1.294 | 9.856 | 19.936 | 2.633 | 0.007 | 0 | 0 | 100.339
McGill – Natur 11Sep2015 | 53 | 15-02-3-cpx6 - bt | 49.657 | 1.306 | 1.926 | 13.6 | 1.316 | 9.002 | 19.189 | 2.786 | 0 | 0 | 0.005 | 98.786
McGill – Natur 11Sep2015 | 413 | 15-02-4.1-px(s)-px1 | 51.148 | 0.706 | 1.439 | 13.146 | 1.272 | 9.774 | 19.456 | 2.905 | 0.002 | 0.153 | 0.01 | 99.945
McGill – Natur 11Sep2015 | 423 | 15-02-4.1-px(s)-px10 dark mid | 52.084 | 0.78 | 1.517 | 8.774 | 0.902 | 12.954 | 21.65 | 1.445 | 0.009 | 0 | 0 | 100.115
McGill – Natur 11Sep2015 | 424 | 15-02-4.1-px(s)-px10 light rim | 51.34 | 0.74 | 1.455 | 12.755 | 1.275 | 9.846 | 19.632 | 2.646 | 0.027 | 0 | 0.007 | 99.721
McGill – Natur 11Sep2015 | 422 | 15-02-4.1-px(s)-px10 light rim | 51.856 | 0.434 | 1.039 | 13.295 | 1.523 | 9.625 | 19.803 | 2.615 | 0 | 0.077 | 0 | 100.235
McGill – Natur 11Sep2015 | 426 | 15-02-4.1-px(s)-px12 | 51.393 | 0.59 | 1.408 | 14.19 | 1.361 | 9.044 | 19.163 | 3.106 | 0 | 0 | 0.005 | 100.259
McGill – Natur 11Sep2015 | 414 | 15-02-4.1-px(s)-px2 | 51.991 | 0.909 | 1.811 | 8.568 | 0.834 | 13.316 | 21.608 | 1.44 | 0.005 | 0.218 | 0 | 100.608
McGill – Natur 11Sep2015 | 416 | 15-02-4.1-px(s)-px4 | 51.779 | 0.825 | 1.542 | 8.615 | 0.879 | 13.058 | 21.601 | 1.354 | 0.009 | 0.02 | 0.009 | 99.681
McGill – Natur 11Sep2015 | 417 | 15-02-4.1-px(s)-px5 | 51.901 | 0.461 | 0.931 | 12.797 | 1.64 | 9.965 | 20.548 | 2.103 | 0.003 | 0 | 0 | 100.349
McGill – Natur 11Sep2015 | 29 | 15-02-4.2-cpx1 core | 51.293 | 0.55 | 1.106 | 9.591 | 1.073 | 12.27 | 21.48 | 1.613 | 0 | 0.056 | 0 | 99.008
McGill – Natur 11Sep2015 | 30 | 15-02-4.2-cpx1 rim | 51.743 | 0.831 | 1.521 | 8.107 | 0.758 | 13.473 | 22.16 | 1.25 | 0.004 | 0 | 0.003 | 99.849
McGill – Natur 11Sep2015 | 31 | 15-02-4.2-cpx2 core | 50.725 | 0.868 | 1.618 | 11.765 | 1.216 | 10.205 | 20.259 | 2.47 | 0 | 0 | 0.003 | 99.128
McGill – Natur 11Sep2015 | 440 | 15-02-4.2-px(s)-px2 amph? | 52.512 | 0.475 | 0.994 | 12.673 | 1.529 | 10.055 | 20.39 | 2.297 | 0.002 | 0.213 | 0.001 | 101.051
McGill – Natur 11Sep2015 | 442 | 15-02-4.2-px(s)-px3 amph? bright | 50.94 | 1.182 | 1.939 | 10.975 | 1.051 | 11.161 | 20.49 | 2.038 | 0 | 0 | 0 | 99.776
McGill – Natur 11Sep2015 | 441 | 15-02-4.2-px(s)-px3 amph? dark | 52.101 | 0.711 | 1.29 | 8.673 | 0.94 | 13.128 | 21.709 | 1.398 | 0.005 | 0.079 | 0 | 100.001
McGill – Natur 11Sep2015 | 448 | 15-02-4.2-px(s)-px5 dark | 52.054 | 0.47 | 0.939 | 12.012 | 1.459 | 10.6 | 20.493 | 2.12 | 0.002 | 0 | 0 | 100.149
McGill – Natur 11Sep2015 | 449 | 15-02-4.2-px(s)-px6 dark | 51.67 | 0.676 | 1.383 | 12.81 | 1.306 | 9.89 | 19.852 | 2.551 | 0.005 | 0 | 0 | 100.143
McGill – Natur 11Sep2015 | 452 | 15-02-4.2-px(s)-px7 dark 1 | 51.058 | 0.881 | 1.717 | 12.367 | 1.251 | 10.206 | 19.969 | 2.516 | 0.012 | 0 | 0.007 | 99.982
McGill – Natur 11Sep2015 | 453 | 15-02-4.2-px(s)-px7 dark 2 | 52.505 | 0.462 | 1.019 | 11.046 | 1.302 | 11.401 | 21.211 | 1.926 | 0 | 0.176 | 0 | 100.974
McGill – Natur 11Sep2015 | 454 | 15-02-4.2-px(s)-px9 | 52.543 | 0.529 | 1.071 | 10.078 | 1.101 | 11.937 | 21.35 | 1.813 | 0.005 | 0 | 0 | 100.427
McGill – Natur 11Sep2015 | 131 | 15-03a-cpx(s)1 | 51.626 | 0.788 | 1.534 | 8.368 | 0.784 | 13.41 | 21.768 | 1.35 | 0 | 0.06 | 0 | 99.663
McGill – Natur 11Sep2015 | 132 | 15-03a-cpx(s)2 | 51.517 | 1.012 | 1.861 | 8.416 | 0.813 | 13.473 | 21.083 | 1.363 | 0.007 | 0.199 | 0 | 99.66
McGill – Natur 11Sep2015 | 134 | 15-03a-cpx(s)4 | 51.875 | 0.651 | 1.373 | 11.14 | 1.11 | 11.421 | 20.157 | 1.997 | 0.007 | 0 | 0 | 99.731
McGill – Natur 11Sep2015 | 20 | 15-03a-cpx1 core | 51.178 | 0.974 | 1.879 | 7.236 | 0.571 | 14.094 | 22.425 | 0.849 | 0.029 | 0 | 0 | 99.235
McGill – Natur 11Sep2015 | 21 | 15-03a-cpx2 core | 50.513 | 1.206 | 2.504 | 7.371 | 0.373 | 13.958 | 22.488 | 0.788 | 0 | 0.038 | 0 | 99.223
McGill – Natur 11Sep2015 | 22 | 15-03a-cpx2 rim | 47.524 | 2.412 | 5.146 | 8.299 | 0.323 | 12.26 | 22.5 | 0.918 | 0.016 | 0 | 0.003 | 99.4
McGill – Natur 11Sep2015 | 23 | 15-03a-cpx3 core | 51.145 | 0.936 | 1.716 | 8.567 | 0.831 | 13.021 | 21.571 | 1.383 | 0 | 0 | 0.012 | 99.179
McGill – Natur 11Sep2015 | 26 | 15-03a-cpx4 core | 51.953 | 0.748 | 1.41 | 8.601 | 0.874 | 12.965 | 21.859 | 1.432 | 0.009 | 0.226 | 0 | 99.982
McGill – Natur 11Sep2015 | 25 | 15-03a-cpx4 rim | 51.549 | 0.824 | 1.57 | 8.203 | 0.814 | 13.168 | 21.789 | 1.328 | 0.003 | 0 | 0.006 | 99.253
McGill – Natur 11Sep2015 | 27 | 15-03a-cpx5 core | 52.065 | 0.815 | 1.622 | 8.033 | 0.76 | 13.829 | 21.965 | 1.23 | 0 | 0 | 0.008 | 100.325
McGill – Natur 11Sep2015 | 28 | 15-03a-cpx6 core | 51.723 | 0.618 | 1.332 | 9.569 | 0.993 | 12.175 | 21.666 | 1.662 | 0.008 | 0 | 0 | 99.746
McGill – Natur 11Sep2015 | 465 | 15-03a-px(s)-px1 | 48.005 | 2.471 | 5.353 | 8.379 | 0.308 | 12.917 | 22.571 | 0.883 | 0.009 | 0 | 0.006 | 100.901
McGill – Natur 11Sep2015 | 470 | 15-03a-px(s)-px2 | 51.451 | 0.967 | 2.162 | 7.421 | 0.511 | 14.416 | 22.512 | 0.886 | 0.003 | 0.02 | 0 | 100.341
McGill – Natur 11Sep2015 | 471 | 15-03a-px(s)-px3 bright core | 51.945 | 0.39 | 0.944 | 12.9 | 1.57 | 9.786 | 20.02 | 2.42 | 0 | 0 | 0.008 | 99.981
McGill – Natur 11Sep2015 | 472 | 15-03a-px(s)-px3 dark rim | 51.245 | 0.971 | 1.774 | 9.744 | 1.015 | 12 | 21.061 | 1.706 | 0.006 | 0 | 0.011 | 99.531
McGill – Natur 11Sep2015 | 473 | 15-03a-px(s)-px4 | 51.979 | 0.771 | 1.448 | 9.56 | 1 | 12.703 | 21.579 | 1.607 | 0 | 0 | 0.007 | 100.652
McGill – Natur 11Sep2015 | 474 | 15-03a-px(s)-px5 | 50.973 | 1.281 | 2.758 | 7.836 | 0.535 | 13.729 | 22.264 | 1.009 | 0 | 0.06 | 0.011 | 100.429
McGill – Natur 11Sep2015 | 476 | 15-03a-px(s)-px6 bright | 51.788 | 0.724 | 1.37 | 11.758 | 1.2 | 10.879 | 20.474 | 2.332 | 0.012 | 0 | 0 | 100.537
McGill – Natur 11Sep2015 | 477 | 15-03a-px(s)-px6 dark | 52.272 | 0.637 | 1.256 | 9.27 | 0.977 | 13.032 | 21.647 | 1.59 | 0 | 0.197 | 0.002 | 100.797
McGill – Natur 11Sep2015 | 479 | 15-03a-px(s)-px7 | 51.704 | 0.932 | 1.861 | 8.695 | 0.839 | 13.026 | 21.476 | 1.407 | 0.006 | 0.059 | 0.002 | 99.982
McGill – Natur 11Sep2015 | 216 | 16-07-cpx(s)4 | 51.05 | 0.898 | 1.364 | 10.992 | 0.866 | 11.455 | 21.343 | 1.436 | 0 | 0.039 | 0.002 | 99.429
McGill – Natur 11Sep2015 | 217 | 16-07-cpx(s)5 | 51.455 | 0.971 | 1.469 | 9.96 | 0.792 | 12.428 | 21.553 | 1.234 | 0.002 | 0 | 0 | 99.864
McGill – Natur 11Sep2015 | 84 | 16-07-cpx2 | 51.782 | 0.747 | 1.318 | 9.348 | 0.777 | 12.379 | 21.752 | 1.19 | 0 | 0.056 | 0 | 99.325
McGill – Natur 11Sep2015 | 210 | 17-14-cpx(s)2 | 51.76 | 0.653 | 1.171 | 10.39 | 0.884 | 12.014 | 21.947 | 1.293 | 0 | 0.039 | 0 | 100.135
McGill – Natur 11Sep2015 | 211 | 17-14-cpx(s)3 | 51.796 | 0.707 | 1.159 | 10.295 | 0.838 | 11.891 | 21.718 | 1.271 | 0.001 | 0 | 0 | 99.676
McGill – Natur 11Sep2015 | 213 | 17-14-cpx(s)5 | 51.731 | 0.571 | 0.917 | 10.034 | 0.906 | 12.494 | 21.953 | 1.101 | 0 | 0 | 0 | 99.707
McGill – Natur 11Sep2015 | 77 | 17-14-cpx2 | 52.051 | 0.676 | 1.208 | 10.451 | 0.858 | 11.974 | 22.022 | 1.284 | 0 | 0.019 | 0 | 100.535
McGill – Natur 11Sep2015 | 78 | 17-14-cpx3 | 52.037 | 0.854 | 1.366 | 10.834 | 0.898 | 11.551 | 21.692 | 1.399 | 0 | 0 | 0 | 100.631
McGill – Natur 11Sep2015 | 79 | 17-14-cpx4 | 51.584 | 0.913 | 1.335 | 10.46 | 0.884 | 11.577 | 21.723 | 1.319 | 0 | 0.186 | 0 | 99.903
McGill – Natur 11Sep2015 | 105 | 17-14-cpx5 | 51.694 | 0.763 | 1.324 | 10.459 | 0.876 | 11.83 | 21.615 | 1.32 | 0 | 0 | 0.002 | 99.883
McGill – Natur 11Sep2015 | 241 | 17-12-cpx(s)11 bright | 46.301 | 3.081 | 6.275 | 8.515 | 0.351 | 12.256 | 22.348 | 0.756 | 0 | 0.12 | 0 | 99.952
McGill – Natur 11Sep2015 | 242 | 17-12-cpx(s)11 dark | 49.905 | 1.401 | 3.51 | 7.49 | 0.298 | 13.928 | 22.506 | 0.597 | 0.008 | 0.241 | 0.005 | 99.787
McGill – Natur 11Sep2015 | 233 | 17-12-cpx(s)3 | 52.367 | 0.761 | 1.424 | 8.977 | 0.711 | 13.738 | 21.579 | 0.879 | 0 | 0.099 | 0 | 100.493
McGill – Natur 11Sep2015 | 235 | 17-12-cpx(s)5 | 45.749 | 3.125 | 6.734 | 9.393 | 0.359 | 11.297 | 22.134 | 0.937 | 0 | 0.16 | 0.004 | 99.824
McGill – Natur 11Sep2015 | 57 | 21-30-cpx3 | 52.124 | 0.856 | 1.425 | 10.734 | 0.832 | 11.663 | 21.677 | 1.375 | 0 | 0.186 | 0 | 100.794
McGill – Natur 11Sep2015 | 59 | 21-30-cpx5 | 51.44 | 0.897 | 1.342 | 10.086 | 0.787 | 12.115 | 21.905 | 1.301 | 0 | 0.298 | 0 | 100.046
McGill – Natur 11Sep2015 | 61 | 21-30-cpx7 | 52.003 | 0.704 | 1.176 | 10.137 | 0.825 | 12.221 | 21.955 | 1.287 | 0 | 0 | 0 | 100.308
McGill – Natur 11Sep2015 | 64 | 21-30-cpx8 | 51.966 | 0.719 | 1.199 | 9.953 | 0.873 | 11.937 | 21.835 | 1.239 | 0.024 | 0 | 0 | 99.745
McGill – Natur 11Sep2015 | 154 | 22-35a-cpx(s)1 | 51.594 | 1.038 | 1.826 | 9.142 | 0.949 | 12.824 | 20.567 | 1.613 | 0.008 | 0.079 | 0.008 | 99.613
McGill – Natur 11Sep2015 | 155 | 22-35a-cpx(s)2 | 51.755 | 0.75 | 1.468 | 9.036 | 0.972 | 12.864 | 21.12 | 1.536 | 0 | 0.04 | 0 | 99.524
McGill – Natur 11Sep2015 | 156 | 22-35a-cpx(s)3 | 51.81 | 0.783 | 1.435 | 8.407 | 0.938 | 13.448 | 21.677 | 1.333 | 0 | 0.02 | 0 | 99.843
McGill – Natur 11Sep2015 | 157 | 22-35a-cpx(s)4 | 51.753 | 0.866 | 1.597 | 8.45 | 0.941 | 13.163 | 21.447 | 1.41 | 0.021 | 0 | 0 | 99.648
McGill – Natur 11Sep2015 | 158 | 22-35a-cpx(s)5 | 51.516 | 0.925 | 1.557 | 8.413 | 0.934 | 13.056 | 21.539 | 1.444 | 0.006 | 0 | 0.011 | 99.399
McGill – Natur 11Sep2015 | 488 | 22-35a-px(s)-px1 | 51.308 | 0.623 | 1.433 | 11.612 | 1.419 | 10.864 | 20.185 | 2.251 | 0.001 | 0 | 0.004 | 99.699
McGill – Natur 11Sep2015 | 489 | 22-35a-px(s)-px2 | 52.088 | 0.435 | 1.05 | 11.076 | 1.421 | 11.352 | 20.757 | 2.083 | 0.025 | 0 | 0 | 100.287
McGill – Natur 11Sep2015 | 490 | 22-35a-px(s)-px3 | 52.517 | 0.606 | 1.153 | 8.665 | 1.019 | 13.542 | 21.605 | 1.391 | 0.02 | 0.179 | 0.012 | 100.631
McGill – Natur 11Sep2015 | 469 | 22-35b-px(s)-px1 | 52.125 | 0.545 | 1.204 | 10.915 | 1.138 | 11.359 | 20.326 | 2.271 | 0 | 0 | 0.013 | 99.893
McGill – Natur 11Sep2015 | 403 | 22-35b-px(s)-px2 | 52.836 | 0.12 | 1.49 | 8.529 | 0.228 | 13.364 | 22.937 | 0.822 | 0.003 | 0 | 0.01 | 100.337
McGill – Natur 11Sep2015 | 173 | 20-27-cpx(s)2 | 51.221 | 0.714 | 1.54 | 8.452 | 0.762 | 13.527 | 22.08 | 1.213 | 0 | 0 | 0 | 99.509
McGill – Natur 11Sep2015 | 174 | 20-27-cpx(s)3 | 49.216 | 0.699 | 1.447 | 9.842 | 0.933 | 11.523 | 22.656 | 1.768 | 0 | 0.277 | 0.009 | 98.251
McGill – Natur 11Sep2015 | 175 | 20-27-cpx(s)4 | 52.141 | 0.669 | 1.373 | 9.908 | 0.974 | 12.116 | 21.243 | 1.84 | 0 | 0 | 0 | 100.264
McGill – Natur 11Sep2015 | 177 | 20-27-cpx(s)6 | 51.72 | 0.944 | 1.909 | 8.371 | 0.728 | 13.308 | 21.902 | 1.244 | 0 | 0.08 | 0.004 | 100.175
McGill – Natur 11Sep2015 | 179 | 20-27-cpx(s)9 | 51.959 | 0.629 | 1.392 | 9.819 | 0.991 | 12.241 | 20.916 | 1.755 | 0 | 0.118 | 0.007 | 99.775
McGill – Natur 11Sep2015 | 221 | 21-30-cpx(s)2 | 51.712 | 0.794 | 1.26 | 10.15 | 0.864 | 12.109 | 21.832 | 1.271 | 0.001 | 0 | 0.005 | 99.997
McGill – Natur 11Sep2015 | 222 | 21-30-cpx(s)3 | 52.046 | 0.66 | 1.12 | 10.077 | 0.824 | 12.261 | 21.648 | 1.279 | 0.005 | 0 | 0 | 99.92
McGill – Natur 11Sep2015 | 223 | 21-30-cpx(s)4 | 51.385 | 1.114 | 1.657 | 10.939 | 0.89 | 11.644 | 21.262 | 1.475 | 0 | 0 | 0.008 | 100.372
McGill – Natur 11Sep2015 | 224 | 21-30-cpx(s)5 | 51.667 | 0.873 | 1.311 | 10.629 | 0.874 | 11.779 | 21.887 | 1.337 | 0.015 | 0 | 0.006 | 100.377
McGill – Natur 11Sep2015 | 225 | 21-30-cpx(s)6 | 51.758 | 0.725 | 1.285 | 10.487 | 0.833 | 12.303 | 21.898 | 1.308 | 0 | 0 | 0.002 | 100.599
McGill – Natur 11Sep2015 | 226 | 21-30-cpx(s)7 | 52.18 | 0.642 | 1.144 | 9.871 | 0.78 | 12.668 | 21.877 | 1.236 | 0 | 0 | 0.001 | 100.399
McGill – Natur 11Sep2015 | 227 | 21-30-cpx(s)8 | 52.096 | 0.642 | 1.122 | 9.998 | 0.834 | 12.476 | 21.69 | 1.175 | 0.014 | 0.237 | 0.008 | 100.19
McGill – Natur 11Sep2015 | 228 | 21-30-cpx(s)9 | 52.014 | 0.792 | 1.297 | 9.996 | 0.822 | 12.299 | 21.802 | 1.286 | 0 | 0 | 0.004 | 100.311
McGill – Natur 11Sep2015 | 146 | 19-20-cpx(s)1 | 49.399 | 1.843 | 3.426 | 7.262 | 0.193 | 13.571 | 23.087 | 0.718 | 0.002 | 0 | 0.007 | 99.506
McGill – Natur 11Sep2015 | 200 | 19-20-cpx(s)1 core | 46.756 | 2.852 | 5.93 | 6.808 | 0.174 | 13.095 | 23.351 | 0.688 | 0 | 0 | 0 | 99.654
McGill – Natur 11Sep2015 | 201 | 19-20-cpx(s)1 rim | 49.308 | 1.906 | 3.814 | 6.987 | 0.135 | 13.874 | 22.982 | 0.754 | 0 | 0 | 0.009 | 99.767
McGill – Natur 11Sep2015 | 202 | 19-20-cpx(s)2 | 48.435 | 2.176 | 4.48 | 7.571 | 0.155 | 13.048 | 22.922 | 0.884 | 0 | 0 | 0 | 99.671
McGill – Natur 11Sep2015 | 149 | 19-20-cpx(s)2 bright core | 44.65 | 1.611 | 6.992 | 16.433 | 0.67 | 6.364 | 20.908 | 1.779 | 0 | 0 | 0 | 99.407
McGill – Natur 11Sep2015 | 148 | 19-20-cpx(s)2 layer 1 in | 46.049 | 3.236 | 5.892 | 8.455 | 0.227 | 11.87 | 22.728 | 0.984 | 0 | 0 | 0 | 99.441
McGill – Natur 11Sep2015 | 147 | 19-20-cpx(s)2 rim | 46.472 | 3.214 | 5.905 | 7.716 | 0.146 | 12.406 | 22.655 | 0.864 | 0.005 | 0.342 | 0 | 99.581
McGill – Natur 11Sep2015 | 150 | 19-20-cpx(s)3 | 49.534 | 1.9 | 3.566 | 6.593 | 0.155 | 13.949 | 23.253 | 0.651 | 0 | 0 | 0 | 99.601
McGill – Natur 11Sep2015 | 203 | 19-20-cpx(s)3 | 49.489 | 1.903 | 3.735 | 6.967 | 0.14 | 13.705 | 23.031 | 0.725 | 0 | 0 | 0.004 | 99.698
McGill – Natur 11Sep2015 | 151 | 19-20-cpx(s)4 | 44.952 | 3.656 | 6.721 | 9.103 | 0.194 | 11.403 | 22.444 | 1.042 | 0 | 0 | 0.004 | 99.518
McGill – Natur 11Sep2015 | 204 | 19-20-cpx(s)4 dark core | 48.65 | 2.302 | 4.666 | 5.73 | 0.079 | 13.912 | 24.016 | 0.535 | 0.007 | 0 | 0 | 99.897
McGill – Natur 11Sep2015 | 206 | 19-20-cpx(s)4 dark rim | 49.398 | 1.885 | 3.702 | 6.967 | 0.119 | 13.841 | 23.174 | 0.746 | 0 | 0 | 0 | 99.832
McGill – Natur 11Sep2015 | 205 | 19-20-cpx(s)4 mid bright | 46.742 | 3.032 | 5.743 | 8.261 | 0.192 | 12.332 | 22.581 | 0.856 | 0.003 | 0.201 | 0.007 | 99.863
McGill – Natur 11Sep2015 | 152 | 19-20-cpx(s)5 | 46.981 | 2.589 | 5.438 | 7.598 | 0.122 | 12.816 | 22.666 | 0.906 | 0.006 | 0.161 | 0.005 | 99.219
McGill – Natur 11Sep2015 | 208 | 19-20-cpx(s)5 bright | 45.932 | 2.412 | 6.142 | 10.427 | 0.312 | 10.466 | 22.129 | 1.182 | 0 | 0.296 | 0.007 | 99.178
McGill – Natur 11Sep2015 | 207 | 19-20-cpx(s)5 dark | 47.239 | 2.083 | 5.527 | 10.14 | 0.308 | 10.893 | 22.352 | 1.208 | 0 | 0 | 0 | 99.75
McGill – Natur 11Sep2015 | 153 | 19-20-cpx(s)7 | 49.005 | 1.824 | 3.786 | 7.143 | 0.163 | 13.796 | 23.098 | 0.752 | 0.003 | 0 | 0 | 99.57
McGill – Natur 11Sep2015 | 66 | 19-20-cpx2 | 46.842 | 2.91 | 6.287 | 5.826 | 0.066 | 13.676 | 23.547 | 0.519 | 0.003 | 0 | 0 | 99.676
McGill – Natur 11Sep2015 | 67 | 19-20-cpx2 bright | 47.57 | 2.271 | 5.255 | 9.834 | 0.27 | 10.994 | 22.67 | 1.19 | 0 | 0.169 | 0 | 100.152
McGill – Natur 11Sep2015 | 68 | 19-20-cpx3 | 47.966 | 2.471 | 5.213 | 7.621 | 0.152 | 12.854 | 23.002 | 0.93 | 0 | 0 | 0.009 | 100.216
McGill – Natur 11Sep2015 | 69 | 19-20-cpx4 bright rhs | 45.496 | 2.854 | 5.643 | 7.603 | 0.165 | 12.278 | 22.9 | 0.901 | 0.004 | 0 | 0.006 | 97.849
McGill – Natur 11Sep2015 | 70 | 19-20-cpx4 bright top core | 46.845 | 3.209 | 5.78 | 7.892 | 0.108 | 12.471 | 23.085 | 0.893 | 0.006 | 0.076 | 0.004 | 100.336
McGill – Natur 11Sep2015 | 71 | 19-20-cpx4 bright top layer1 | 44.672 | 4.045 | 7.108 | 9.115 | 0.172 | 11.048 | 22.551 | 1.064 | 0.005 | 0 | 0.003 | 99.782
McGill – Natur 11Sep2015 | 72 | 19-20-cpx4 bright top layer2 | 46.98 | 3.034 | 5.622 | 7.752 | 0.159 | 12.593 | 23.161 | 0.868 | 0.001 | 0.077 | 0.01 | 100.223
McGill – Natur 11Sep2015 | 73 | 19-20-cpx4 bright top layer3 | 44.538 | 4.244 | 7.275 | 9.279 | 0.168 | 11.019 | 22.725 | 1.04 | 0.006 | 0 | 0.001 | 100.295
McGill – Natur 11Sep2015 | 74 | 19-20-cpx4 bright top rim | 46.955 | 2.799 | 5.754 | 7.925 | 0.183 | 12.628 | 22.612 | 0.937 | 0.003 | 0.171 | 0 | 99.895
McGill – Natur 11Sep2015 | 75 | 19-20-cpx4 core | 49.084 | 1.93 | 3.902 | 6.939 | 0.158 | 13.408 | 23.219 | 0.78 | 0.017 | 0.23 | 0 | 99.57
McGill – Natur 11Sep2015 | 180 | 19-21-cpx(s)1 | 49.542 | 1.313 | 4.172 | 9.116 | 0.24 | 12.256 | 22.48 | 1.061 | 0.005 | 0.02 | 0.003 | 100.199
McGill – Natur 11Sep2015 | 194 | 19-21-cpx(s)10 1st layer | 49.844 | 1.738 | 3.668 | 6.97 | 0.144 | 13.726 | 22.812 | 0.718 | 0.023 | 0.141 | 0 | 99.725
McGill – Natur 11Sep2015 | 195 | 19-21-cpx(s)10 2nd layer | 47.669 | 2.718 | 5.369 | 7.499 | 0.139 | 12.78 | 22.836 | 0.864 | 0.02 | 0.121 | 0 | 99.964
McGill – Natur 11Sep2015 | 193 | 19-21-cpx(s)10 core | 44.275 | 4.449 | 7.489 | 8.957 | 0.116 | 11.128 | 22.448 | 1.039 | 0 | 0 | 0.002 | 99.903
McGill – Natur 11Sep2015 | 196 | 19-21-cpx(s)10 rim | 45.686 | 3.727 | 6.373 | 7.847 | 0.178 | 12.282 | 22.946 | 0.829 | 0 | 0 | 0.005 | 99.872
McGill – Natur 11Sep2015 | 197 | 19-21-cpx(s)11 | 45.227 | 1.968 | 6.516 | 13.193 | 0.485 | 8.492 | 21.701 | 1.525 | 0 | 0 | 0 | 99.107
McGill – Natur 11Sep2015 | 199 | 19-21-cpx(s)12 bright | 47.182 | 1.857 | 5.564 | 10.586 | 0.251 | 10.441 | 22.181 | 1.34 | 0.008 | 0 | 0 | 99.41
McGill – Natur 11Sep2015 | 198 | 19-21-cpx(s)12 dark | 48.253 | 2.253 | 4.782 | 6.134 | 0.128 | 13.96 | 22.943 | 0.599 | 0 | 0.203 | 0.009 | 99.177
McGill – Natur 11Sep2015 | 182 | 19-21-cpx(s)2 bright | 45.87 | 3.137 | 5.46 | 8.036 | 0.151 | 12.319 | 23.011 | 0.874 | 0 | 0 | 0.005 | 98.862
McGill – Natur 11Sep2015 | 181 | 19-21-cpx(s)2 dark | 47.488 | 2.552 | 5.523 | 6.017 | 0.145 | 13.653 | 23.458 | 0.612 | 0.013 | 0.184 | 0.001 | 99.569
McGill – Natur 11Sep2015 | 183 | 19-21-cpx(s)3 | 47.719 | 2.676 | 5.319 | 7.712 | 0.12 | 12.671 | 22.856 | 0.862 | 0.002 | 0.121 | 0.001 | 100.008
McGill – Natur 11Sep2015 | 184 | 19-21-cpx(s)4 | 48.015 | 2.172 | 5.947 | 7.326 | 0.159 | 12.925 | 22.659 | 0.838 | 0.005 | 0 | 0.009 | 100.053
McGill – Natur 11Sep2015 | 186 | 19-21-cpx(s)5 bright | 44.562 | 3.858 | 6.677 | 8.888 | 0.236 | 11.342 | 22.642 | 0.99 | 0 | 0 | 0.007 | 99.2
McGill – Natur 11Sep2015 | 185 | 19-21-cpx(s)5 dark core | 48.731 | 1.767 | 5.009 | 8.29 | 0.169 | 12.142 | 22.593 | 1.272 | 0.002 | 0 | 0 | 99.975
McGill – Natur 11Sep2015 | 188 | 19-21-cpx(s)6 bright rim | 46.725 | 2.975 | 5.735 | 8.434 | 0.216 | 11.815 | 22.827 | 0.969 | 0.009 | 0 | 0.013 | 99.715
McGill – Natur 11Sep2015 | 187 | 19-21-cpx(s)6 dark core | 46.619 | 2.8 | 5.735 | 8.286 | 0.17 | 12.273 | 23.014 | 0.941 | 0.006 | 0.06 | 0 | 99.879
McGill – Natur 11Sep2015 | 189 | 19-21-cpx(s)7 | 49.082 | 2.015 | 4.053 | 7.116 | 0.173 | 13.537 | 22.933 | 0.787 | 0.002 | 0 | 0.007 | 99.703
McGill – Natur 11Sep2015 | 191 | 19-21-cpx(s)8 bright | 47.369 | 1.995 | 5.609 | 8.281 | 0.189 | 12.092 | 22.776 | 0.927 | 0.001 | 0.06 | 0 | 99.274
McGill – Natur 11Sep2015 | 190 | 19-21-cpx(s)8 dark | 48.596 | 1.772 | 5.134 | 7.242 | 0.154 | 13.443 | 22.796 | 0.631 | 0.015 | 0 | 0 | 99.783
McGill – Natur 11Sep2015 | 192 | 19-21-cpx(s)9 | 48.285 | 2.364 | 4.075 | 8.209 | 0.191 | 13.123 | 22.987 | 0.757 | 0 | 0.181 | 0.013 | 100.106
McGill – Natur 11Sep2015 | 33 | 19-21-cpx1 | 49 | 2.05 | 3.993 | 7.116 | 0.17 | 13.512 | 23.323 | 0.748 | 0 | 0 | 0.003 | 99.914
McGill – Natur 11Sep2015 | 42 | 19-21-cpx10 core | 46.241 | 2.952 | 6.098 | 8.477 | 0.174 | 11.889 | 22.722 | 1.015 | 0 | 0 | 0.004 | 99.571
McGill – Natur 11Sep2015 | 43 | 19-21-cpx10 rim | 49.855 | 1.832 | 3.573 | 7.257 | 0.186 | 13.465 | 23.216 | 0.761 | 0 | 0 | 0.003 | 100.147
McGill – Natur 11Sep2015 | 34 | 19-21-cpx2 core | 47.369 | 2.622 | 5.528 | 8.241 | 0.18 | 12.382 | 22.676 | 0.994 | 0 | 0 | 0 | 99.992
McGill – Natur 11Sep2015 | 35 | 19-21-cpx3 core | 47.48 | 2.224 | 5.957 | 7.264 | 0.134 | 12.561 | 23.056 | 0.926 | 0.005 | 0 | 0 | 99.607
McGill – Natur 11Sep2015 | 36 | 19-21-cpx4 core | 49.228 | 1.921 | 3.781 | 7.023 | 0.124 | 13.729 | 23.436 | 0.774 | 0.001 | 0 | 0 | 100.017
McGill – Natur 11Sep2015 | 37 | 19-21-cpx5 core | 46.55 | 2.669 | 5.482 | 8.139 | 0.148 | 12.056 | 22.608 | 1.012 | 0.011 | 0 | 0.005 | 98.679
McGill – Natur 11Sep2015 | 38 | 19-21-cpx6 core | 46.459 | 2.315 | 6.006 | 9.747 | 0.308 | 10.911 | 22.579 | 1.187 | 0.001 | 0 | 0.013 | 99.523
McGill – Natur 11Sep2015 | 39 | 19-21-cpx7 core | 46.696 | 2.869 | 5.995 | 8.507 | 0.201 | 11.845 | 22.632 | 1.054 | 0 | 0.301 | 0.001 | 99.974
McGill – Natur 11Sep2015 | 40 | 19-21-cpx8 core | 49.425 | 1.731 | 3.327 | 6.848 | 0.164 | 13.619 | 23.442 | 0.697 | 0.004 | 0 | 0 | 99.257
McGill – Natur 11Sep2015 | 41 | 19-21-cpx9 core | 46.995 | 2.723 | 5.544 | 8.302 | 0.167 | 12.156 | 22.68 | 1.015 | 0.01 | 0.169 | 0 | 99.69
PYROXENES GENERATED IN INTERNALLY HEATED PRESSURE VESSEL EXPERIMENTS
McGill – ExMin_Sept2015 | 196 | L1-acic c4 | 42.643 | 2.589 | 9.063 | 9.348 | 0.001 | 10.637 | 23.124 | 0.489 | 0.029 |  |  | 97.923
McGill – ExMin_Sept2015 | 199 | L1-acic c5 | 40.539 | 6.15 | 11.063 | 8.224 | 0.006 | 11.011 | 22.163 | 0.483 | 0.015 |  |  | 99.654
McGill – ExMin_Sept2015 | 200 | L1-acic c6 | 42.647 | 2.996 | 10.148 | 9.159 | 0 | 10.851 | 23.017 | 0.463 | 0.002 |  |  | 99.283
McGill – ExMin_Sept2015 | 201 | L1-acic c7 | 42.443 | 3.369 | 10.542 | 8.91 | 0.007 | 11.036 | 23.051 | 0.495 | 0 |  |  | 99.853
McGill – ExMin_Sept2015 | 202 | L1-acic c8 | 40.636 | 5.398 | 11.126 | 9.087 | 0.018 | 10.24 | 22.66 | 0.533 | 0.026 |  |  | 99.724
McGill – ExMin_Sept2015 | 203 | L1-acic c9 | 41.607 | 3.826 | 11.126 | 9.244 | 0 | 10.468 | 22.725 | 0.502 | 0.049 |  |  | 99.547
McGill – ExMin_Sept2015 | 11 | L1-dark c3 | 40.932 | 4.894 | 11.632 | 8.438 | 0.005 | 10.696 | 22.464 | 0.512 | 0.032 |  |  | 99.605
McGill – ExMin_Sept2015 | 16 | L2-dark c2 | 47.802 | 4.605 | 11.41 | 9.323 | 0.025 | 10.334 | 23.133 | 0.61 | 0 |  |  | 107.242
McGill – ExMin_Sept2015 | 17 | L2-dark c3 | 41.428 | 4.734 | 9.679 | 9.209 | 0.027 | 10.399 | 22.157 | 0.689 | 0.02 |  |  | 98.342
McGill – ExMin_Sept2015 | 18 | L2-dark c4 | 40.378 | 5.925 | 10.066 | 9.673 | 0.02 | 9.793 | 22.644 | 0.609 | 0.017 |  |  | 99.125
McGill – ExMin_Sept2015 | 208 | L2-dark c8 bright | 40.72 | 4.864 | 10.887 | 9.754 | 0 | 9.811 | 22.456 | 0.674 | 0.026 |  |  | 99.192
4 - Uottawa_PxNoVolatileOct11_2016 | 271 | L2,2_ox-1 | 41.14 | 3.49 | 12.79 | 11.436458 | 0.0166 | 7.13 | 21.9 | 0.7103 | 0.1003 |  |  | 98.713658 | Low Si - lots of TAl?
McGill – ExMin_Sept2015 | 54 | L4leak-acic c1 | 41.709 | 4.57 | 8.445 | 12.706 | 0.022 | 8.657 | 21.286 | 1.298 | 0.087 |  |  | 98.78
McGill – ExMin_Sept2015 | 55 | L4leak-acic c2 | 42.258 | 4.109 | 8.213 | 12.567 | 0.002 | 8.615 | 21.884 | 1.2 | 0.075 |  |  | 98.923
McGill – ExMin_Sept2015 | 56 | L4leak-acic c3 | 41.352 | 4.331 | 8.581 | 12.976 | 0.004 | 8.376 | 21.773 | 1.191 | 0.035 |  |  | 98.619
McGill – ExMin_Sept2015 | 57 | L4leak-acic c4 | 41.254 | 4.803 | 8.086 | 12.653 | 0 | 8.653 | 21.776 | 1.316 | 0.064 |  |  | 98.605
McGill – ExMin_Sept2015 | 241 | L4leak-acic c5 | 41.838 | 4.431 | 8.446 | 12.339 | 0.004 | 8.667 | 21.441 | 1.29 | 0.076 |  |  | 98.532
McGill – ExMin_Sept2015 | 242 | L4leak-acic c6 | 42.153 | 3.874 | 8.367 | 12.496 | 0 | 8.667 | 21.841 | 1.227 | 0.065 |  |  | 98.69
McGill – ExMin_Sept2015 | 243 | L4leak-acic c7 | 40.312 | 4.967 | 9.435 | 13.026 | 0 | 8.071 | 21.068 | 1.224 | 0.071 |  |  | 98.174
McGill – ExMin_Sept2015 | 244 | L4leak-acic c8 | 41.621 | 4.469 | 8.549 | 12.588 | 0.006 | 8.498 | 21.629 | 1.26 | 0.043 |  |  | 98.663
2 - Uottawa_PxNoVolatile_Oct07_2016 | 7 | L4,3_px-1 | 43.59 | 2.92 | 5.56 | 13.31704 | 0.0223 | 8.59 | 19.36 | 2.27 | 0.1203 |  |  | 95.74964 | These are the short count times? Check conditions file
2 - Uottawa_PxNoVolatile_Oct07_2016 | 10 | L4,3_px-4 | 46.14 | 2.77 | 4.34 | 12.41724 | 0 | 9.4 | 19.69 | 2.26 | 0.0956 |  |  | 97.11284 | These are the short count times? Check conditions file
2 - Uottawa_PxNoVolatile_Oct07_2016 | 13 | L4,3_px-7 | 44.69 | 3.73 | 4.92 | 12.91213 | 0.0223 | 9.1 | 19.72 | 2.3 | 0.0301 |  |  | 97.42453 | These are the short count times? Check conditions file
2 - Uottawa_PxNoVolatile_Oct07_2016 | 14 | L4,3_px-8 | 43.33 | 3.35 | 5.57 | 13.847922 | 0.0111 | 8.55 | 19.32 | 2.22 | 0.0712 |  |  | 96.270222 | These are the short count times? Check conditions file
2 - Uottawa_PxNoVolatile_Oct07_2016 | 16 | L4,3_px-10 | 43.1 | 3.21 | 5.78 | 13.802932 | 0 | 8.61 | 19.33 | 2.12 | 0.0692 |  |  | 96.022132 | These are the short count times? Check conditions file
2 - Uottawa_PxNoVolatile_Oct07_2016 | 17 | L4,3_px-11 | 49.72 | 1.2243 | 4.76 | 10.590646 | 0.0112 | 10.2 | 19.08 | 2.57 | 0.4169 |  |  | 98.573046 | These are the short count times? Check conditions file
3 - Uottawa_PxNoVolatile_Oct08_2016 | 7 | L4,3_px-1 | 43.4 | 3.31 | 5.72 | 14.162852 | 0.0157 | 8.82 | 19.42 | 2.26 | 0.0719 |  |  | 97.180452
3 - Uottawa_PxNoVolatile_Oct08_2016 | 8 | L4,3_px-2 | 43.47 | 3.37 | 5.61 | 14.045878 | 0.0359 | 8.79 | 19.24 | 2.21 | 0.066 |  |  | 96.837778
3 - Uottawa_PxNoVolatile_Oct08_2016 | 9 | L4,3_px-3 | 43.98 | 3.32 | 5.61 | 14.018884 | 0.012 | 8.95 | 19.46 | 2.25 | 0.0513 |  |  | 97.652184
3 - Uottawa_PxNoVolatile_Oct08_2016 | 10 | L4,3_px-4 | 43.66 | 3.23 | 5.57 | 13.883914 | 0.0046 | 8.89 | 19.43 | 2.26 | 0.0442 |  |  | 96.972714
3 - Uottawa_PxNoVolatile_Oct08_2016 | 11 | L4,3_px-5 | 43.44 | 3.45 | 5.82 | 14.117862 | 0.0028 | 8.81 | 19.41 | 2.18 | 0.0515 |  |  | 97.282162
3 - Uottawa_PxNoVolatile_Oct08_2016 | 12 | L4,3_px-6 | 45.92 | 3.08 | 4.63 | 12.651188 | 0 | 9.58 | 19.51 | 2.25 | 0.1156 |  |  | 97.736788
3 - Uottawa_PxNoVolatile_Oct08_2016 | 13 | L4,3_px-7 | 43.87 | 3.31 | 5.41 | 13.694956 | 0.0138 | 8.92 | 19.56 | 2.2 | 0.0423 |  |  | 97.021056
3 - Uottawa_PxNoVolatile_Oct08_2016 | 14 | L4,3_px-8 | 44.19 | 2.85 | 5.46 | 13.847922 | 0.0212 | 8.84 | 19.52 | 2.21 | 0.0612 |  |  | 97.000322
3 - Uottawa_PxNoVolatile_Oct08_2016 | 15 | L4,3_px-9 | 44.58 | 3.11 | 5.36 | 13.640968 | 0.0203 | 9.04 | 19.49 | 2.3 | 0.0669 |  |  | 97.608168
3 - Uottawa_PxNoVolatile_Oct08_2016 | 16 | L4,3_px-10 | 44.81 | 3.64 | 4.93 | 13.119084 | 0 | 9.06 | 19.55 | 2.33 | 0.0504 |  |  | 97.489484
3 - Uottawa_PxNoVolatile_Oct08_2016 | 17 | L4,3_px-11 | 45.47 | 3.51 | 4.77 | 12.705176 | 0.0231 | 9.37 | 19.8 | 2.34 | 0.064 |  |  | 98.052276
3 - Uottawa_PxNoVolatile_Oct08_2016 | 18 | L4,3_px-12 | 47.17 | 1.8 | 4.32 | 12.741168 | 0.0213 | 10.06 | 20 | 2.33 | 0.0658 |  |  | 98.508268
McGill – ExMin_Sept2015 | 138 | L5_2leak_acic 1 | 46.192 | 2.468 | 3.382 | 20.641 | 0.002 | 3.861 | 18.078 | 3.086 | 0.133 |  |  | 97.843
McGill – ExMin_Sept2015 | 139 | L5_2leak_acic 2 | 44.37 | 3.207 | 4.712 | 20.928 | 0.018 | 3.096 | 17.985 | 3.049 | 0.137 |  |  | 97.502
McGill – ExMin_Sept2015 | 140 | L5_2leak_acic 3 | 46.552 | 1.945 | 3.661 | 21.108 | 0 | 3.63 | 17.804 | 3.255 | 0.162 |  |  | 98.117
McGill – ExMin_Sept2015 | 141 | L5_2leak_acic 4 | 46.601 | 1.948 | 3.784 | 21.27 | 0 | 3.422 | 17.673 | 3.182 | 0.222 |  |  | 98.102
2 - Uottawa_PxNoVolatile_Oct07_2016 | 29 | L5,3_px-4 | 39.54 | 5.29 | 8.82 | 13.191068 | 0 | 7.72 | 21.05 | 1.164 | 0.0598 |  |  | 96.834868 | These are the short count times? Check conditions file
2 - Uottawa_PxNoVolatile_Oct07_2016 | 30 | L5,3_px-5 | 41.37 | 4.97 | 7.83 | 11.400466 | 0 | 9.63 | 20.75 | 1.1506 | 0.234 |  |  | 97.335066 | These are the short count times? Check conditions file
2 - Uottawa_PxNoVolatile_Oct07_2016 | 31 | L5,3_px-6 | 41.44 | 5.21 | 7.91 | 11.220506 | 0 | 9.24 | 21.59 | 1.2137 | 0.0499 |  |  | 97.874106 | These are the short count times? Check conditions file
2 - Uottawa_PxNoVolatile_Oct07_2016 | 32 | L5,3_px-7 | 40.9 | 4.64 | 8.13 | 12.525216 | 0.0223 | 9 | 21.75 | 1.1426 | 0.0558 |  |  | 98.165916 | These are the short count times? Check conditions file
2 - Uottawa_PxNoVolatile_Oct07_2016 | 33 | L5,3_px-8 | 42.22 | 3.99 | 8.08 | 11.985336 | 0.0223 | 9.15 | 21.67 | 1.1008 | 0.0539 |  |  | 98.272336 | These are the short count times? Check conditions file
2 - Uottawa_PxNoVolatile_Oct07_2016 | 34 | L5,3_px-9 | 40.01 | 5.17 | 8.68 | 13.218062 | 0.0501 | 8.14 | 21.17 | 1.2905 | 0.0458 |  |  | 97.774462 | These are the short count times? Check conditions file
2 - Uottawa_PxNoVolatile_Oct07_2016 | 35 | L5,3_px-10 | 40.65 | 5.06 | 8 | 12.183292 | 0 | 9.25 | 20.94 | 1.1207 | 0.0349 |  |  | 97.238892 | These are the short count times? Check conditions file
2 - Uottawa_PxNoVolatile_Oct07_2016 | 36 | L5,3_px-11 | 41.58 | 4.92 | 8.02 | 11.391468 | 0.0615 | 9.13 | 21.62 | 1.0971 | 0.031 |  |  | 97.851068 | These are the short count times? Check conditions file
2 - Uottawa_PxNoVolatile_Oct07_2016 | 37 | L5,3_px-12 | 39.75 | 4.98 | 8.71 | 12.930126 | 0 | 8.36 | 20.99 | 1.1933 | 0.0269 |  |  | 96.940326 | These are the short count times? Check conditions file
3 - Uottawa_PxNoVolatile_Oct08_2016 | 29 | L5,3_px-4 | 40.38 | 4.41 | 8.85 | 13.254054 | 0.0184 | 8.06 | 21.36 | 1.1815 | 0.0409 |  |  | 97.554854
3 - Uottawa_PxNoVolatile_Oct08_2016 | 31 | L5,3_px-6 | 41.19 | 4.01 | 8.69 | 12.41724 | 0.0287 | 8.62 | 21.49 | 1.2386 | 0.0539 |  |  | 97.73844
3 - Uottawa_PxNoVolatile_Oct08_2016 | 32 | L5,3_px-7 | 42.04 | 4.19 | 7.98 | 11.553432 | 0 | 9.26 | 21.9 | 1.1156 | 0.0339 |  |  | 98.072932
3 - Uottawa_PxNoVolatile_Oct08_2016 | 33 | L5,3_px-8 | 40.79 | 4.71 | 8.6 | 12.390246 | 0.0175 | 8.63 | 21.51 | 1.1398 | 0.0376 |  |  | 97.825146
3 - Uottawa_PxNoVolatile_Oct08_2016 | 34 | L5,3_px-9 | 40.23 | 5.51 | 8.17 | 13.029104 | 0 | 8.04 | 21.16 | 1.3161 | 0.0648 |  |  | 97.520004
3 - Uottawa_PxNoVolatile_Oct08_2016 | 35 | L5,3_px-10 | 41.34 | 5.26 | 7.66 | 11.688402 | 0.0074 | 9.17 | 21.41 | 1.2115 | 0.0481 |  |  | 97.795402
3 - Uottawa_PxNoVolatile_Oct08_2016 | 36 | L5,3_px-11 | 41.85 | 4.81 | 7.66 | 11.553432 | 0 | 9.51 | 21.74 | 1.1734 | 0.0397 |  |  | 98.336532
3 - Uottawa_PxNoVolatile_Oct08_2016 | 37 | L5,3_px-12 | 41.21 | 4.78 | 7.94 | 12.246278 | 0 | 8.99 | 21.5 | 1.2055 | 0.0327 |  |  | 97.904478
McGill – ExMin_Sept2015 | 231 | M1-leak acic c1 | 40.83 | 4.79 | 10.873 | 10.489 | 0.023 | 9.853 | 21.719 | 0.847 | 0.047 |  |  | 99.471
McGill – ExMin_Sept2015 | 240 | M1-leak acic c10 | 41.211 | 4.216 | 9.982 | 10.337 | 0.013 | 9.897 | 22.37 | 0.915 | 0.078 |  |  | 99.019
McGill – ExMin_Sept2015 | 232 | M1-leak acic c2 | 41.698 | 3.709 | 10.371 | 10.574 | 0.001 | 9.967 | 22.513 | 0.931 | 0.067 |  |  | 99.831
McGill – ExMin_Sept2015 | 233 | M1-leak acic c3 | 40.086 | 4.895 | 11.462 | 11.095 | 0.016 | 9.476 | 21.853 | 0.795 | 0.046 |  |  | 99.724
McGill – ExMin_Sept2015 | 234 | M1-leak acic c4 | 40.652 | 4.714 | 10.705 | 11.131 | 0 | 9.713 | 22.04 | 0.856 | 0.03 |  |  | 99.841
McGill – ExMin_Sept2015 | 235 | M1-leak acic c5 | 41.818 | 3.927 | 10.212 | 10.228 | 0 | 9.769 | 22.345 | 0.889 | 0.059 |  |  | 99.247
McGill – ExMin_Sept2015 | 236 | M1-leak acic c6 | 39.083 | 5.229 | 11.66 | 11.78 | 0 | 9.127 | 21.54 | 0.77 | 0.018 |  |  | 99.207
McGill – ExMin_Sept2015 | 238 | M1-leak acic c8 | 41.827 | 4.863 | 9.26 | 10.571 | 0.019 | 10.882 | 20.844 | 0.926 | 0.169 |  |  | 99.361
4 - Uottawa_PxNoVolatileOct11_2016 | 274 | M1,2_px-1 | 37.16 | 7.45 | 11.45 | 12.399244 | 0 | 6.85 | 22.36 | 0.8339 | 0.0496 |  |  | 98.552744 | Low Si - lots of TAl?
4 - Uottawa_PxNoVolatileOct11_2016 | 275 | M1,2_px-2 | 37.81 | 7.49 | 11.06 | 12.876138 | 0 | 7.1 | 22.36 | 0.7774 | 0.0434 |  |  | 99.516938 | Low Si - lots of TAl?
4 - Uottawa_PxNoVolatileOct11_2016 | 276 | M1,2_px-3 | 38.04 | 6.56 | 11.36 | 12.606198 | 0.0028 | 7.08 | 22.31 | 0.737 | 0.0708 |  |  | 98.766798 | Low Si - lots of TAl?
4 - Uottawa_PxNoVolatileOct11_2016 | 277 | M1,2_px-4 | 37.87 | 6.86 | 11.43 | 12.1473 | 0.0157 | 7.52 | 22.26 | 0.7245 | 0.0611 |  |  | 98.8886 | Low Si - lots of TAl?
4 - Uottawa_PxNoVolatileOct11_2016 | 278 | M1,2_px-5 | 37.27 | 7.19 | 11.43 | 12.876138 | 0 | 7.05 | 22.3 | 0.8211 | 0.078 |  |  | 99.015238 | Low Si - lots of TAl?
4 - Uottawa_PxNoVolatileOct11_2016 | 279 | M1,2_px-6 | 37.78 | 6.97 | 10.86 | 12.795156 | 0.0147 | 7.14 | 22.41 | 0.7542 | 0.0522 |  |  | 98.776256 | Low Si - lots of TAl?
McGill – ExMin_Sept2015 | 68 | M3leak-acic c1 bright | 44.316 | 3.679 | 6.087 | 8.861 | 0.004 | 12.491 | 22.458 | 0.863 | 0.014 |  |  | 98.773
McGill – ExMin_Sept2015 | 69 | M3leak-acic c1_2 bright | 46.263 | 2.386 | 5.161 | 7.992 | 0.023 | 13.397 | 22.904 | 0.768 | 0.025 |  |  | 98.919
McGill – ExMin_Sept2015 | 70 | M3leak-acic c1_3 | 47.65 | 2.047 | 4.397 | 7.487 | 0 | 13.898 | 22.954 | 0.761 | 0.009 |  |  | 99.203
McGill – ExMin_Sept2015 | 71 | M3leak-acic c2 dark (small) | 46.944 | 2.342 | 4.518 | 8.039 | 0.009 | 13.725 | 22.619 | 0.816 | 0.006 |  |  | 99.018
McGill – ExMin_Sept2015 | 72 | M3leak-acic c3 | 46.736 | 2.403 | 5.013 | 8.075 | 0.001 | 13.546 | 22.866 | 0.855 | 0.001 |  |  | 99.496
McGill – ExMin_Sept2015 | 73 | M3leak-acic c3_2 | 43.217 | 3.761 | 6.836 | 9.721 | 0 | 12.127 | 22.486 | 0.83 | 0.006 |  |  | 98.984
McGill – ExMin_Sept2015 | 75 | M3leak-acic c5 | 48.062 | 1.609 | 4.258 | 6.992 | 0.006 | 14.162 | 23.021 | 0.751 | 0.033 |  |  | 98.894
3 - Uottawa_PxNoVolatile_Oct08_2016 | 86 | M3,2_px-1 | 39.75 | 4.44 | 9.74 | 12.750166 | 0 | 8.72 | 22.25 | 0.967 | 0.0305 |  |  | 98.647666
3 - Uottawa_PxNoVolatile_Oct08_2016 | 87 | M3,2_px-2 | 40.85 | 4.22 | 9.2 | 12.5972 | 0.0065 | 8.74 | 22.04 | 1.0643 | 0.0287 |  |  | 98.7467
3 - Uottawa_PxNoVolatile_Oct08_2016 | 88 | M3,2_px-3 | 40.02 | 4.71 | 9.46 | 12.795156 | 0.0055 | 8.77 | 21.94 | 1.0549 | 0.0284 |  |  | 98.783956
3 - Uottawa_PxNoVolatile_Oct08_2016 | 89 | M3,2_px-4 | 42.52 | 4.18 | 8.64 | 9.825816 | 0.0204 | 10.53 | 22.43 | 0.9435 | 0.0343 |  |  | 99.124016
3 - Uottawa_PxNoVolatile_Oct08_2016 | 90 | M3,2_px-5 | 42.46 | 3.96 | 8.13 | 11.130526 | 0 | 9.79 | 22.22 | 1.0361 | 0.0318 |  |  | 98.758426
3 - Uottawa_PxNoVolatile_Oct08_2016 | 91 | M3,2_px-6 | 40.06 | 5.9 | 8.97 | 11.364474 | 0.0129 | 9.3 | 22.06 | 1.0356 | 0.0289 |  |  | 98.731874
3 - Uottawa_PxNoVolatile_Oct08_2016 | 92 | M3,2_px-7 | 38.79 | 5.47 | 9.47 | 13.973894 | 0.012 | 8.07 | 21.69 | 1.1479 | 0.0278 |  |  | 98.651594
3 - Uottawa_PxNoVolatile_Oct08_2016 | 93 | M3,2_px-8 | 40.67 | 4.47 | 9.61 | 11.823372 | 0 | 9.08 | 22.22 | 0.9786 | 0.0238 |  |  | 98.875772
3 - Uottawa_PxNoVolatile_Oct08_2016 | 94 | M3,2_px-9 | 40.1 | 4.26 | 9.67 | 12.714174 | 0.0083 | 9.14 | 22.18 | 0.9462 | 0.0282 |  |  | 99.046874
3 - Uottawa_PxNoVolatile_Oct08_2016 | 95 | M3,2_px-10 | 40.8 | 4.63 | 9.65 | 10.52766 | 0.0214 | 9.67 | 22.39 | 1.0011 | 0.0281 |  |  | 98.71826
3 - Uottawa_PxNoVolatile_Oct08_2016 | 96 | M3,2_px-11 | 40.61 | 4.53 | 9.6 | 11.121528 | 0 | 9.37 | 22.11 | 0.9702 | 0.0359 |  |  | 98.347628
3 - Uottawa_PxNoVolatile_Oct08_2016 | 97 | M3,2_px-12 | 42.09 | 4.04 | 8.98 | 10.068762 | 0.0139 | 10.21 | 22.51 | 0.9534 | 0.0283 |  |  | 98.894362
McGill – ExMin_Sept2015 | 120 | M4_2_mid br 1 | 49.829 | 1.357 | 3.06 | 7.426 | 0 | 14.086 | 22.436 | 1.07 | 0.058 |  |  | 99.322
McGill – ExMin_Sept2015 | 129 | M4_2_mid br 10 | 49.856 | 1.407 | 2.589 | 6.9 | 0 | 14.588 | 22.39 | 0.916 | 0.049 |  |  | 98.695
McGill – ExMin_Sept2015 | 121 | M4_2_mid br 2 | 50.155 | 1.482 | 3.021 | 7.377 | 0 | 14.359 | 22.394 | 1.028 | 0.053 |  |  | 99.869
McGill – ExMin_Sept2015 | 122 | M4_2_mid br 3 | 49.43 | 1.609 | 3.306 | 7.257 | 0 | 14.203 | 22.392 | 1.05 | 0.033 |  |  | 99.28
McGill – ExMin_Sept2015 | 123 | M4_2_mid br 4 | 50.023 | 1.554 | 3.167 | 7.507 | 0 | 14.38 | 22.317 | 1.088 | 0.049 |  |  | 100.085
McGill – ExMin_Sept2015 | 124 | M4_2_mid br 5 | 48.952 | 1.839 | 3.804 | 7.976 | 0 | 13.799 | 22.079 | 1.087 | 0.037 |  |  | 99.573
McGill – ExMin_Sept2015 | 125 | M4_2_mid br 6 | 51.665 | 1.041 | 1.776 | 6.585 | 0 | 15.192 | 22.52 | 0.822 | 0.023 |  |  | 99.624
McGill – ExMin_Sept2015 | 126 | M4_2_mid br 7 | 50.85 | 1.079 | 2.106 | 6.669 | 0 | 14.939 | 22.651 | 0.885 | 0.059 |  |  | 99.238
McGill – ExMin_Sept2015 | 127 | M4_2_mid br 8 | 49.86 | 1.389 | 2.853 | 7.21 | 0.038 | 14.082 | 22.449 | 1.004 | 0.046 |  |  | 98.931
McGill – ExMin_Sept2015 | 128 | M4_2_mid br 9 | 51.483 | 1.146 | 1.851 | 6.701 | 0.023 | 15.149 | 22.588 | 0.873 | 0.037 |  |  | 99.851
McGill – ExMin_Sept2015 | 101 | M4-acic 1 | 50.843 | 0.851 | 2.391 | 10.751 | 0.007 | 12.124 | 21.354 | 1.784 | 0.097 |  |  | 100.202
McGill – ExMin_Sept2015 | 102 | M4-acic 2 | 51.162 | 0.85 | 2.417 | 10.241 | 0.042 | 12.315 | 21.414 | 1.799 | 0.135 |  |  | 100.375
McGill – ExMin_Sept2015 | 103 | M4-acic 3 | 50.329 | 1.032 | 2.712 | 11.402 | 0 | 11.551 | 20.515 | 1.835 | 0.179 |  |  | 99.555
McGill – ExMin_Sept2015 | 104 | M4-acic 4 | 50.957 | 0.811 | 2.646 | 10.377 | 0.006 | 12.035 | 20.917 | 1.947 | 0.145 |  |  | 99.841
McGill – ExMin_Sept2015 | 106 | M4-acic 6 | 50.511 | 1.14 | 2.875 | 10.181 | 0 | 12.177 | 21.354 | 1.957 | 0.111 |  |  | 100.306
McGill – ExMin_Sept2015 | 107 | M4-acic 7 | 49.245 | 1.488 | 3.43 | 11.608 | 0.023 | 11.066 | 21.114 | 1.901 | 0.065 |  |  | 99.94
2 - Uottawa_PxNoVolatile_Oct07_2016 | 50 | M4,3_px-1 | 43.13 | 3.19 | 6.81 | 12.840146 | 0 | 9.19 | 21.19 | 1.48 | 0.026 |  |  | 97.856146 | These are the short count times? Check conditions file
2 - Uottawa_PxNoVolatile_Oct07_2016 | 51 | M4,3_px-2 | 41.27 | 4.04 | 6.7 | 14.594756 | 0.0056 | 7.63 | 20.68 | 1.64 | 0.0947 |  |  | 96.655056 | These are the short count times? Check conditions file
2 - Uottawa_PxNoVolatile_Oct07_2016 | 52 | M4,3_px-3 | 42.53 | 3.28 | 7.41 | 12.678182 | 0.0446 | 8.4 | 20.97 | 1.68 | 0.054 |  |  | 97.046782 | These are the short count times? Check conditions file
2 - Uottawa_PxNoVolatile_Oct07_2016 | 53 | M4,3_px-4 | 41.73 | 3.25 | 7.31 | 14.93668 | 0 | 7.8 | 20.85 | 1.65 | 0.0688 |  |  | 97.59548 | These are the short count times? Check conditions file
2 - Uottawa_PxNoVolatile_Oct07_2016 | 54 | M4,3_px-5 | 40.17 | 5.11 | 7.41 | 14.765718 | 0 | 7.72 | 20.62 | 1.71 | 0.0876 |  |  | 97.593318 | These are the short count times? Check conditions file
2 - Uottawa_PxNoVolatile_Oct07_2016 | 55 | M4,3_px-6 | 39.78 | 4.47 | 6.97 | 15.854476 | 0 | 7.4 | 20.75 | 1.87 | 0.0795 |  |  | 97.173976 | These are the short count times? Check conditions file
2 - Uottawa_PxNoVolatile_Oct07_2016 | 56 | M4,3_px-7 | 39.41 | 5.08 | 7.61 | 16.430348 | 0 | 7.05 | 20.36 | 1.69 | 0.0755 |  |  | 97.705848 | These are the short count times? Check conditions file
2 - Uottawa_PxNoVolatile_Oct07_2016 | 57 | M4,3_px-8 | 41.29 | 4.9 | 6.87 | 13.784936 | 0 | 8.37 | 21.01 | 1.58 | 0.0836 |  |  | 97.888536 | These are the short count times? Check conditions file
2 - Uottawa_PxNoVolatile_Oct07_2016 | 58 | M4,3_px-9 | 40.67 | 4.41 | 7.44 | 15.25161 | 0 | 7.55 | 20.64 | 1.66 | 0.0398 |  |  | 97.66141 | These are the short count times? Check conditions file
2 - Uottawa_PxNoVolatile_Oct07_2016 | 59 | M4,3_px-10 | 39.97 | 5.49 | 6.96 | 15.88147 | 0.0555 | 7.46 | 20.61 | 1.7 | 0.1012 |  |  | 98.22817 | These are the short count times? Check conditions file
2 - Uottawa_PxNoVolatile_Oct07_2016 | 60 | M4,3_px-11 | 40.84 | 4.01 | 7.72 | 16.448344 | 0 | 7.66 | 20.64 | 1.6 | 0.0936 |  |  | 99.011944 | These are the short count times? Check conditions file
2 - Uottawa_PxNoVolatile_Oct07_2016 | 61 | M4,3_px-12 | 41.74 | 3.99 | 7.21 | 14.93668 | 0.0834 | 7.85 | 20.78 | 1.57 | 0.0698 |  |  | 98.22988 | These are the short count times? Check conditions file
2 - Uottawa_PxNoVolatile_Oct07_2016 | 62 | M4,3_px-13 | 40.35 | 4.8 | 7.28 | 15.782492 | 0.0222 | 7.21 | 20.03 | 1.7 | 0.0826 |  |  | 97.257292 | These are the short count times? Check conditions file
2 - Uottawa_PxNoVolatile_Oct07_2016 | 63 | M4,3_px-14 | 41.51 | 4.78 | 6.87 | 13.99189 | 0 | 8.31 | 21.03 | 1.64 | 0.0927 |  |  | 98.22459 | These are the short count times? Check conditions file
3 - Uottawa_PxNoVolatile_Oct08_2016 | 50 | M4,3_px-1 | 42.97 | 2.67 | 7.02 | 13.85692 | 0.0092 | 8.57 | 21.35 | 1.61 | 0.0367 |  |  | 98.09282
3 - Uottawa_PxNoVolatile_Oct08_2016 | 51 | M4,3_px-2 | 41.44 | 4.52 | 6.68 | 14.972672 | 0 | 7.93 | 20.76 | 1.65 | 0.0811 |  |  | 98.033772
3 - Uottawa_PxNoVolatile_Oct08_2016 | 52 | M4,3_px-3 | 42.92 | 3.18 | 7.06 | 13.532992 | 0.0101 | 8.53 | 20.84 | 1.78 | 0.086 |  |  | 97.939092
3 - Uottawa_PxNoVolatile_Oct08_2016 | 53 | M4,3_px-4 | 41.81 | 3.3 | 7.38 | 15.557542 | 0 | 7.61 | 21.05 | 1.82 | 0.0467 |  |  | 98.574242
3 - Uottawa_PxNoVolatile_Oct08_2016 | 54 | M4,3_px-5 | 41.71 | 4.9 | 6.44 | 14.360808 | 0 | 8.2 | 20.87 | 1.72 | 0.0678 |  |  | 98.268608
3 - Uottawa_PxNoVolatile_Oct08_2016 | 55 | M4,3_px-6 | 39.14 | 5.02 | 7 | 16.052432 | 0.0009 | 7.14 | 20.56 | 1.82 | 0.0909 |  |  | 96.824232
3 - Uottawa_PxNoVolatile_Oct08_2016 | 56 | M4,3_px-7 | 39.7 | 4.83 | 7.58 | 16.24139 | 0.0128 | 7.16 | 20.48 | 1.73 | 0.0892 |  |  | 97.82339
3 - Uottawa_PxNoVolatile_Oct08_2016 | 57 | M4,3_px-8 | 40.88 | 4.52 | 7.07 | 14.054876 | 0.0028 | 8.18 | 20.74 | 1.57 | 0.0675 |  |  | 97.085176
3 - Uottawa_PxNoVolatile_Oct08_2016 | 58 | M4,3_px-9 | 40.31 | 4.58 | 7.71 | 15.584536 | 0 | 7.53 | 20.75 | 1.66 | 0.0608 |  |  | 98.185336
3 - Uottawa_PxNoVolatile_Oct08_2016 | 59 | M4,3_px-10 | 40.31 | 5.33 | 6.88 | 15.647522 | 0 | 7.55 | 20.55 | 1.78 | 0.0584 |  |  | 98.105922
3 - Uottawa_PxNoVolatile_Oct08_2016 | 60 | M4,3_px-11 | 40.77 | 4.49 | 7.39 | 15.38658 | 0 | 7.61 | 20.59 | 1.66 | 0.0588 |  |  | 97.95538
3 - Uottawa_PxNoVolatile_Oct08_2016 | 61 | M4,3_px-12 | 42.02 | 3.83 | 7.11 | 14.648744 | 0 | 8.04 | 21.09 | 1.6 | 0.0475 |  |  | 98.386244
3 - Uottawa_PxNoVolatile_Oct08_2016 | 62 | M4,3_px-13 | 41.13 | 4.93 | 6.57 | 15.638524 | 0.0156 | 7.67 | 20.73 | 1.7 | 0.0803 |  |  | 98.464424
2 - Uottawa_PxNoVolatile_Oct07_2016 | 65 | M4,4_px-1 | 40.47 | 4.03 | 7.95 | 16.313374 | 0 | 6.87 | 20.83 | 1.73 | 0.0477 |  |  | 98.241074 | These are the short count times? Check conditions file
2 - Uottawa_PxNoVolatile_Oct07_2016 | 66 | M4,4_px-2 | 40.89 | 4.62 | 7.39 | 14.873694 | 0 | 7.88 | 20.98 | 1.49 | 0.0548 |  |  | 98.178494 | These are the short count times? Check conditions file
2 - Uottawa_PxNoVolatile_Oct07_2016 | 67 | M4,4_px-3 | 38.37 | 5.92 | 7.35 | 18.238946 | 0 | 5.78 | 19.18 | 2.04 | 0.0902 |  |  | 96.969146 | These are the short count times? Check conditions file
2 - Uottawa_PxNoVolatile_Oct07_2016 | 70 | M4,4_px-6 | 43.12 | 2.63 | 7.14 | 13.434014 | 0.0391 | 9.1 | 21.51 | 1.39 | 0.032 |  |  | 98.395114 | These are the short count times? Check conditions file
2 - Uottawa_PxNoVolatile_Oct07_2016 | 71 | M4,4_px-7 | 40.4 | 4.06 | 8.32 | 13.712952 | 0 | 8.7 | 21.38 | 1.43 | 0.0169 |  |  | 98.019852 | These are the short count times? Check conditions file
2 - Uottawa_PxNoVolatile_Oct07_2016 | 72 | M4,4_px-8 | 40.02 | 4.44 | 7.99 | 17.222172 | 0 | 6.29 | 20.6 | 1.85 | 0.0238 |  |  | 98.435972 | These are the short count times? Check conditions file
2 - Uottawa_PxNoVolatile_Oct07_2016 | 73 | M4,4_px-9 | 41.83 | 3.9 | 7.28 | 13.470006 | 0.0167 | 8.68 | 20.99 | 1.35 | 0.0609 |  |  | 97.577606 | These are the short count times? Check conditions file
2 - Uottawa_PxNoVolatile_Oct07_2016 | 74 | M4,4_px-10 | 39.87 | 3.92 | 8.43 | 15.47656 | 0 | 7.17 | 20.95 | 1.52 | 0.0816 |  |  | 97.41816 | These are the short count times? Check conditions file
2 - Uottawa_PxNoVolatile_Oct07_2016 | 75 | M4,4_px-11 | 39.79 | 4.26 | 8.14 | 15.962452 | 0 | 7.09 | 21.05 | 1.58 | 0.0238 |  |  | 97.896252 | These are the short count times? Check conditions file
2 - Uottawa_PxNoVolatile_Oct07_2016 | 76 | M4,4_px-12 | 42.44 | 3.57 | 7.33 | 12.336258 | 0 | 9.92 | 21.67 | 1.2989 | 0.049 |  |  | 98.614158 | These are the short count times? Check conditions file
3 - Uottawa_PxNoVolatile_Oct08_2016 | 65 | M4,4_px-1 | 38.98 | 4.9 | 8.31 | 16.997222 | 0 | 6.51 | 20.77 | 1.7 | 0.0476 |  |  | 98.214822
3 - Uottawa_PxNoVolatile_Oct08_2016 | 66 | M4,4_px-2 | 40.82 | 4.86 | 7.42 | 14.80171 | 0 | 7.89 | 21.09 | 1.44 | 0.0726 |  |  | 98.39431
3 - Uottawa_PxNoVolatile_Oct08_2016 | 67 | M4,4_px-3 | 41.12 | 4.35 | 6.53 | 17.762052 | 0.0055 | 6.94 | 19.54 | 2.48 | 0.0598 |  |  | 98.787352
3 - Uottawa_PxNoVolatile_Oct08_2016 | 68 | M4,4_px-4 | 43.47 | 3.17 | 6.96 | 11.940346 | 0 | 10.14 | 21.42 | 1.37 | 0.0281 |  |  | 98.498446
3 - Uottawa_PxNoVolatile_Oct08_2016 | 70 | M4,4_px-6 | 42.8 | 3.33 | 7.22 | 12.759164 | 0 | 9.65 | 21.44 | 1.44 | 0.0477 |  |  | 98.686864
3 - Uottawa_PxNoVolatile_Oct08_2016 | 71 | M4,4_px-7 | 42.71 | 3.6 | 7.39 | 11.958342 | 0.0222 | 9.85 | 21.6 | 1.3366 | 0.0376 |  |  | 98.504742
3 - Uottawa_PxNoVolatile_Oct08_2016 | 73 | M4,4_px-9 | 42.18 | 4.06 | 7 | 13.802932 | 0.0065 | 8.76 | 21.32 | 1.46 | 0.0443 |  |  | 98.633732
3 - Uottawa_PxNoVolatile_Oct08_2016 | 74 | M4,4_px-10 | 40.33 | 4.46 | 7.71 | 15.422572 | 0 | 7.59 | 20.83 | 1.55 | 0.0547 |  |  | 97.947272
3 - Uottawa_PxNoVolatile_Oct08_2016 | 75 | M4,4_px-11 | 39.75 | 4.37 | 8.2 | 16.133414 | 0 | 7.22 | 20.92 | 1.52 | 0.042 |  |  | 98.155414
3 - Uottawa_PxNoVolatile_Oct08_2016 | 76 | M4,4_px-12 | 42.93 | 3.32 | 7.38 | 12.354254 | 0.0195 | 9.78 | 21.77 | 1.3304 | 0.0302 |  |  | 98.914354
3 - Uottawa_PxNoVolatile_Oct08_2016 | 199 | M4,4-px-1 | 43.31 | 2.88 | 7.11 | 12.471228 | 0.0158 | 9.63 | 21.46 | 1.43 | 0.0373 |  |  | 98.344328
3 - Uottawa_PxNoVolatile_Oct08_2016 | 200 | M4,4-px-2 | 40.98 | 4.09 | 7.73 | 14.17185 | 0 | 8.48 | 21.2 | 1.48 | 0.0279 |  |  | 98.15975
3 - Uottawa_PxNoVolatile_Oct08_2016 | 201 | M4,4-px-3 | 41.17 | 4.03 | 7.5 | 14.62175 | 0 | 8.16 | 21.22 | 1.51 | 0.044 |  |  | 98.25575
3 - Uottawa_PxNoVolatile_Oct08_2016 | 202 | M4,4-px-4 | 43.27 | 2.8 | 7.1 | 12.579204 | 0.025 | 9.64 | 21.62 | 1.43 | 0.0315 |  |  | 98.495704
3 - Uottawa_PxNoVolatile_Oct08_2016 | 204 | M4,4-px-6 | 40.55 | 5.04 | 7.49 | 14.62175 | 0 | 7.83 | 20.97 | 1.5 | 0.064 |  |  | 98.06575
3 - Uottawa_PxNoVolatile_Oct08_2016 | 205 | M4,4-px-7 | 42.4 | 3.48 | 6.77 | 17.033214 | 0.0073 | 6.63 | 20.43 | 2.07 | 0.0292 |  |  | 98.849714
3 - Uottawa_PxNoVolatile_Oct08_2016 | 207 | M4,4-px-9 | 38.97 | 4.39 | 8.42 | 16.10642 | 0 | 7.15 | 20.94 | 1.5 | 0.0552 |  |  | 97.53162
3 - Uottawa_PxNoVolatile_Oct08_2016 | 208 | M4,4-px-10 | 39.62 | 4.07 | 8.22 | 16.42135 | 0 | 7.13 | 20.9 | 1.53 | 0.0607 |  |  | 97.95205
3 - Uottawa_PxNoVolatile_Oct08_2016 | 209 | M4,4-px-11 | 41.62 | 3.88 | 7.36 | 13.955898 | 0.0037 | 8.47 | 21.38 | 1.52 | 0.0324 |  |  | 98.221998
3 - Uottawa_PxNoVolatile_Oct08_2016 | 210 | M4,4-px-12 | 39.93 | 3.94 | 8.79 | 15.350588 | 0 | 7.39 | 20.97 | 1.6 | 0.0522 |  |  | 98.022788
McGill – ExMin_Sept2015 | 110 | M5_2_acic 1 | 46.339 | 3.229 | 3.449 | 20.24 | 0.011 | 4.619 | 16.97 | 3.915 | 0.034 |  |  | 98.806
McGill – ExMin_Sept2015 | 113 | M5_2_acic 2 | 44.817 | 4.667 | 3.45 | 19.694 | 0.006 | 4.742 | 16.973 | 3.64 | 0.089 |  |  | 98.078
McGill – ExMin_Sept2015 | 118 | M5_2_acic 3 | 47.187 | 4.722 | 3.163 | 13.588 | 0.004 | 8.259 | 17.877 | 3.579 | 0.053 |  |  | 98.432
McGill – ExMin_Sept2015 | 114 | M5_2_acic 3 | 47.567 | 1.943 | 3.406 | 18.437 | 0 | 5.892 | 17.104 | 3.705 | 0.101 |  |  | 98.155
McGill – ExMin_Sept2015 | 119 | M5_2_acic 4 | 47.382 | 2.742 | 3.051 | 20.459 | 0.006 | 4.892 | 15.814 | 4.374 | 0.069 |  |  | 98.789
McGill – ExMin_Sept2015 | 253 | M5_2_acic 5 | 46.092 | 3.306 | 3.164 | 20.514 | 0.014 | 4.501 | 16.34 | 3.945 | 0.063 |  |  | 97.939
McGill – ExMin_Sept2015 | 254 | M5_2_acic 6 | 46.584 | 2.14 | 3.346 | 20.975 | 0 | 4.417 | 16.413 | 4.144 | 0.095 |  |  | 98.114
McGill – ExMin_Sept2015 | 111 | M5_2_rhomb1 | 48.287 | 2.489 | 2.915 | 18.772 | 0.027 | 5.955 | 16.032 | 4.507 | 0.079 |  |  | 99.063
McGill – ExMin_Sept2015 | 112 | M5_2_rhomb2 | 49.473 | 2.137 | 2.587 | 18.208 | 0.006 | 6.036 | 15.19 | 4.95 | 0.1 |  |  | 98.687
McGill – ExMin_Sept2015 | 108 | M5_2_sliver1 | 46.711 | 4.354 | 3.013 | 19.325 | 0.031 | 5.033 | 15.292 | 4.734 | 0.076 |  |  | 98.569
McGill – ExMin_Sept2015 | 109 | M5_2_sliver1-2 | 50.016 | 3.101 | 2.331 | 17.042 | 0 | 6.723 | 13.162 | 6.276 | 0.074 |  |  | 98.725
McGill – ExMin_Sept2015 | 1 | M5-chip2-c1 | 46.726 | 2.681 | 3.924 | 12.816 | 0.01 | 9.814 | 18.301 | 3.314 | 0.032 |  |  | 97.618
McGill – ExMin_Sept2015 | 2 | M5-chip2-c2 | 47.573 | 3.018 | 3.345 | 11.807 | 0 | 10.213 | 18.834 | 3.08 | 0.022 |  |  | 97.892
McGill – ExMin_Sept2015 | 3 | M5-chip2-c3 | 45.893 | 3.147 | 4.073 | 12.864 | 0.003 | 9.536 | 18.439 | 3.222 | 0.021 |  |  | 97.198
McGill – ExMin_Sept2015 | 4 | M5-chip2-c4 | 45.561 | 3.229 | 3.982 | 12.794 | 0.003 | 9.429 | 18.643 | 2.951 | 0.025 |  |  | 96.617
McGill – ExMin_Sept2015 | 5 | M5-chip2-c5 | 46.339 | 4.171 | 3.605 | 11.694 | 0.029 | 9.972 | 18.946 | 3.056 | 0.019 |  |  | 97.831
McGill – ExMin_Sept2015 | 169 | M5-chip3-c1 | 48.156 | 3.257 | 3.356 | 11.674 | 0.006 | 10.302 | 19.372 | 3.012 | 0.018 |  |  | 99.153
McGill – ExMin_Sept2015 | 170 | M5-chip3-c2 | 48.629 | 3.216 | 3.122 | 11.354 | 0.004 | 10.586 | 19.081 | 3.095 | 0.018 |  |  | 99.105
McGill – ExMin_Sept2015 | 171 | M5-chip3-c3 bright | 47.184 | 2.962 | 3.819 | 12.475 | 0.006 | 9.849 | 18.765 | 3.19 | 0.006 |  |  | 98.256
McGill – ExMin_Sept2015 | 173 | M5-chip3-c3 dark | 48.312 | 3.222 | 3.043 | 11.588 | 0 | 10.192 | 18.772 | 3.309 | 0.042 |  |  | 98.48
McGill – ExMin_Sept2015 | 172 | M5-chip3-c3 dark | 48.206 | 3.324 | 3.009 | 11.637 | 0 | 10.338 | 18.459 | 3.325 | 0.057 |  |  | 98.355
McGill – ExMin_Sept2015 | 6 | M5-chip4-c1 | 47.998 | 3.581 | 3.501 | 11.18 | 0.006 | 10.459 | 19.334 | 3.029 | 0.017 |  |  | 99.105
McGill – ExMin_Sept2015 | 7 | M5-chip4-c2 | 46.833 | 3.324 | 4.07 | 12.387 | 0.001 | 9.696 | 18.669 | 3.03 | 0.024 |  |  | 98.034
McGill – ExMin_Sept2015 | 166 | M5-chip4-c3 | 46.922 | 3.045 | 4.056 | 12.704 | 0.031 | 9.762 | 18.852 | 2.931 | 0.013 |  |  | 98.316
McGill – ExMin_Sept2015 | 167 | M5-chip4-c5 bright | 49.765 | 2.151 | 2.792 | 11.587 | 0 | 10.708 | 19.428 | 2.976 | 0.027 |  |  | 99.434
McGill – ExMin_Sept2015 | 168 | M5-chip4-c5 dark | 47.9 | 3.782 | 3.582 | 11.716 | 0.009 | 10.297 | 19.086 | 3.05 | 0.022 |  |  | 99.444
McGill – ExMin_Sept2015 | 44 | H2leak-dark acic c1 | 45.517 | 3.401 | 5.935 | 8.768 | 0.028 | 12.032 | 22.346 | 1.164 | 0.069 |  |  | 99.26
McGill – ExMin_Sept2015 | 45 | H2leak-dark acic c2 | 41.971 | 5.106 | 8.035 | 10.312 | 0 | 10.815 | 22.216 | 1.115 | 0.062 |  |  | 99.632
McGill – ExMin_Sept2015 | 46 | H2leak-dark acic c3 | 45.138 | 3.665 | 5.894 | 9.059 | 0 | 12.197 | 22.289 | 1.143 | 0.054 |  |  | 99.439
McGill – ExMin_Sept2015 | 47 | H2leak-dark acic c4 | 44.617 | 3.584 | 6.179 | 9.131 | 0 | 11.861 | 22.427 | 1.237 | 0.039 |  |  | 99.075
McGill – ExMin_Sept2015 | 48 | H2leak-dark acic c5 | 41.812 | 5.415 | 8.194 | 10.676 | 0.021 | 10.43 | 21.752 | 1.111 | 0.049 |  |  | 99.46
McGill – ExMin_Sept2015 | 81 | H3leak-acic c1 | 43.614 | 4.356 | 6.519 | 10.321 | 0.02 | 11.389 | 22.076 | 1.28 | 0.022 |  |  | 99.597
McGill – ExMin_Sept2015 | 82 | H3leak-acic c2 | 44.012 | 3.85 | 5.916 | 10.67 | 0.007 | 11.622 | 22.129 | 1.326 | 0 |  |  | 99.532
McGill – ExMin_Sept2015 | 83 | H3leak-acic c3 dark core | 45.415 | 2.702 | 5.735 | 10.063 | 0.006 | 12.061 | 22.213 | 1.203 | 0 |  |  | 99.398
McGill – ExMin_Sept2015 | 91 | H3leak-acic c3 med bright | 42.105 | 4.417 | 6.771 | 11.934 | 0 | 10.405 | 21.684 | 1.353 | 0.001 |  |  | 98.67
McGill – ExMin_Sept2015 | 74 | H3leak-acic c4 | 45.347 | 2.978 | 5.832 | 8.753 | 0 | 13.049 | 22.777 | 0.835 | 0.014 |  |  | 99.585
McGill – ExMin_Sept2015 | 84 | H3leak-acic c4 med | 43.485 | 3.758 | 6.62 | 10.893 | 0.011 | 11.227 | 21.844 | 1.277 | 0.012 |  |  | 99.127
McGill – ExMin_Sept2015 | 85 | H3leak-acic c5 | 42.545 | 3.69 | 7.016 | 11.943 | 0.008 | 10.723 | 21.687 | 1.255 | 0 |  |  | 98.867
McGill – ExMin_Sept2015 | 180 | H4_2-2-acic(sml) 1 | 46.73 | 3.764 | 3.724 | 11.94 | 0 | 10.135 | 19.366 | 2.85 | 0.075 |  |  | 98.584
McGill – ExMin_Sept2015 | 181 | H4_2-2-acic(sml) 2 | 52.505 | 0.666 | 1.412 | 9.497 | 0.001 | 12.826 | 19.327 | 3.047 | 0.074 |  |  | 99.355
McGill – ExMin_Sept2015 | 182 | H4_2-2-acic(sml) 3 | 52.711 | 0.702 | 1.353 | 8.898 | 0.011 | 13.166 | 20.04 | 2.578 | 0.103 |  |  | 99.562
McGill – ExMin_Sept2015 | 183 | H4_2-2-acic(sml) 4 | 45.119 | 3.491 | 5.125 | 14.229 | 0.028 | 8.608 | 19.687 | 2.522 | 0.104 |  |  | 98.913
McGill – ExMin_Sept2015 | 184 | H4_2-2-acic(sml) 5 | 43.115 | 5.364 | 5.686 | 13.37 | 0.012 | 8.536 | 19.77 | 2.388 | 0.071 |  |  | 98.312
McGill – ExMin_Sept2015 | 185 | H4_2-2-acic(sml) 6 | 44.205 | 4.681 | 5.734 | 12.49 | 0.012 | 8.957 | 20.249 | 2.25 | 0.097 |  |  | 98.675
McGill – ExMin_Sept2015 | 186 | H4_2-3-acic(sml) 7 | 51.883 | 0.905 | 1.41 | 9.538 | 0 | 12.727 | 19.964 | 2.686 | 0.077 |  |  | 99.19
McGill – ExMin_Sept2015 | 187 | H4_2-3-acic(sml) 8 | 51.486 | 1.034 | 2.341 | 10.182 | 0 | 11.819 | 18.526 | 3.245 | 0.264 |  |  | 98.897
McGill – ExMin_Sept2015 | 8 | H4-2-1-c1 | 45.88 | 3.167 | 5.788 | 10.965 | 0 | 10.193 | 20.654 | 2.308 | 0.067 |  |  | 99.022
McGill – ExMin_Sept2015 | 93 | H4leak-acic 1 | 51.233 | 1.611 | 2.277 | 6.659 | 0.018 | 14.384 | 22.398 | 1.35 | 0.018 |  |  | 99.948
McGill – ExMin_Sept2015 | 94 | H4leak-acic 2 | 52.964 | 0.804 | 1.394 | 5.829 | 0.021 | 15.308 | 23.409 | 0.956 | 0.03 |  |  | 100.715
McGill – ExMin_Sept2015 | 95 | H4leak-acic 2-2 | 50.428 | 1.751 | 2.555 | 7.026 | 0 | 14.094 | 22.2 | 1.349 | 0.075 |  |  | 99.478
McGill – ExMin_Sept2015 | 96 | H4leak-acic 3 | 50.308 | 1.681 | 2.562 | 7.461 | 0 | 13.842 | 22.12 | 1.43 | 0.04 |  |  | 99.444
McGill – ExMin_Sept2015 | 97 | H4leak-acic 4 | 50.277 | 1.8 | 2.747 | 7.342 | 0.011 | 13.803 | 22.403 | 1.479 | 0.05 |  |  | 99.912
McGill – ExMin_Sept2015 | 249 | H4leak-acic 5 (sml) | 48.251 | 2.602 | 4.341 | 8.241 | 0.004 | 12.613 | 22.126 | 1.443 | 0.054 |  |  | 99.675
McGill – ExMin_Sept2015 | 250 | H4leak-acic 6 (sml) | 47.49 | 3.786 | 4.658 | 8.115 | 0 | 12.398 | 21.743 | 1.529 | 0.046 |  |  | 99.765
McGill – ExMin_Sept2015 | 251 | H4leak-acic 7 (sml) | 50.386 | 2.115 | 2.991 | 6.873 | 0 | 13.816 | 22.477 | 1.336 | 0.077 |  |  | 100.071
McGill – ExMin_Sept2015 | 252 | H4leak-acic 8 (sml) | 48.089 | 3.554 | 4.239 | 6.796 | 0 | 13.035 | 21.845 | 1.402 | 0.083 |  |  | 99.043
McGill – ExMin_Sept2015 | 142 | H5_2_c1 acic 1 | 47.731 | 5.496 | 3.065 | 14.492 | 0 | 7.356 | 14.952 | 5.468 | 0.018 |  |  | 98.578
McGill – ExMin_Sept2015 | 143 | H5_2_c1 acic 2 | 47.09 | 5.963 | 3.185 | 14.568 | 0.035 | 7.167 | 14.981 | 5.392 | 0.024 |  |  | 98.405
McGill – ExMin_Sept2015 | 144 | H5_2_c1 acic 3 | 47.477 | 5.729 | 3.001 | 13.601 | 0.004 | 7.537 | 15.062 | 5.251 | 0.046 |  |  | 97.708
McGill – ExMin_Sept2015 | 145 | H5_2_c1 acic 4 | 47.324 | 6.248 | 3.07 | 14.789 | 0.011 | 7.276 | 14.608 | 5.646 | 0.06 |  |  | 99.032
McGill – ExMin_Sept2015 | 146 | H5_2_c1 acic 5 | 46.942 | 5.835 | 3.101 | 14.991 | 0.008 | 6.949 | 14.901 | 5.38 | 0.028 |  |  | 98.135
McGill – ExMin_Sept2015 | 147 | H5_2_c1 acic 6 | 46.494 | 5.73 | 3.157 | 15.934 | 0.003 | 6.725 | 15.373 | 5.268 | 0.04 |  |  | 98.724
McGill – ExMin_Sept2015 | 148 | H5_2_c1 acic 7 | 47.904 | 5.066 | 2.917 | 15.224 | 0 | 7.331 | 14.972 | 5.41 | 0.017 |  |  | 98.841
McGill – ExMin_Sept2015 | 149 | H5_2_c2 acic 8 | 46.607 | 6.082 | 3.054 | 14.254 | 0.005 | 7.482 | 16.114 | 4.474 | 0.017 |  |  | 98.089
McGill – ExMin_Sept2015 | 151 | H5_2_c3 acic 10 | 46.216 | 5.861 | 3.25 | 15.198 | 0 | 7.208 | 15.403 | 4.904 | 0.03 |  |  | 98.07
McGill – ExMin_Sept2015 | 152 | H5_2_c3 acic 11 | 47.136 | 5.744 | 2.957 | 15.532 | 0.022 | 6.879 | 14.634 | 5.667 | 0.038 |  |  | 98.609
McGill – ExMin_Sept2015 | 163 | H5_2_c4 acic 12 (small) | 47.402 | 4.899 | 3.132 | 15.955 | 0.029 | 6.89 | 14.752 | 5.604 | 0.038 |  |  | 98.701
McGill – ExMin_Sept2015 | 164 | H5_2_c4 acic 13 | 46.646 | 5.973 | 3.078 | 15.16 | 0.011 | 7.024 | 15.16 | 5.207 | 0.04 |  |  | 98.299
McGill – ExMin_Sept2015 | 161 | H5_2_c4 rhomb1 (small) | 46.237 | 7.203 | 3.217 | 14.266 | 0 | 7.354 | 14.935 | 5.406 | 0.079 |  |  | 98.697
McGill – ExMin_Sept2015 | 165 | H5_2_c5 acic 14 | 44.903 | 5.834 | 2.644 | 11.292 | 0 | 8.288 | 14.783 | 5.319 | 0.045 |  |  | 93.108
4 - Uottawa_PxNoVolatileOct11_2016 | 236 | H5,3_px-1 | 49.24 | 2.04 | 2.76 | 18.62586 | 0.011 | 5.12 | 13.53 | 6.07 | 0.0683 |  |  | 97.46516
4 - Uottawa_PxNoVolatileOct11_2016 | 237 | H5,3_px-2 | 45.53 | 5.99 | 3.15 | 16.430348 | 0 | 6.27 | 15.53 | 4.76 | 0.0717 |  |  | 97.732048
4 - Uottawa_PxNoVolatileOct11_2016 | 238 | H5,3_px-3 | 47.85 | 3.71 | 2.81 | 16.187402 | 0 | 6.63 | 15.64 | 4.76 | 0.0581 |  |  | 97.645502
4 - Uottawa_PxNoVolatileOct11_2016 | 239 | H5,3_px-4 | 45.71 | 6.52 | 3.19 | 16.169406 | 0 | 6.08 | 14.52 | 5.4 | 0.0952 |  |  | 97.684606
4 - Uottawa_PxNoVolatileOct11_2016 | 240 | H5,3_px-5 | 47.65 | 4.09 | 2.87 | 18.031992 | 0 | 5.57 | 14.7 | 5.27 | 0.0576 |  |  | 98.239592
4 - Uottawa_PxNoVolatileOct11_2016 | 241 | H5,3_px-6 | 45.73 | 5.36 | 3.32 | 16.37636 | 0 | 6.29 | 16.07 | 4.41 | 0.0866 |  |  | 97.64296
4 - Uottawa_PxNoVolatileOct11_2016 | 242 | H5,3_px-7 | 46.22 | 5.54 | 3.18 | 15.584536 | 0 | 6.74 | 15.6 | 4.78 | 0.0582 |  |  | 97.702736
4 - Uottawa_PxNoVolatileOct11_2016 | 243 | H5,3_px-8 | 48.58 | 3.48 | 3.15 | 16.790268 | 0.0037 | 6.17 | 14.43 | 5.67 | 0.0767 |  |  | 98.350668
4 - Uottawa_PxNoVolatileOct11_2016 | 245 | H5,3_px-9 | 47.39 | 3.55 | 3.2 | 17.033214 | 0.0092 | 6.29 | 16.09 | 4.53 | 0.0445 |  |  | 98.136914
4 - Uottawa_PxNoVolatileOct11_2016 | 246 | H5,3_px-10 | 47.47 | 2.9 | 3.24 | 16.96123 | 0.0211 | 6.15 | 16.6 | 4.29 | 0.065 |  |  | 97.69733
4 - Uottawa_PxNoVolatileOct11_2016 | 247 | H5,3_px-11 | 45.04 | 6.04 | 3.26 | 18.283936 | 0 | 5.22 | 15.45 | 4.7 | 0.0706 |  |  | 98.064536
5 - Uottawa_PxWVolatiles_Oct11_2016 | 308 | NLS-9_px-1 | 49.47 | 0.1143 | 2.49 | 28.154742 | 0.5349 | 0.0893 | 9.36 | 7.99 | 0.0424 | 0 | 0.0134 | 98.259042 | Fe-Na pyroxene
5 - Uottawa_PxWVolatiles_Oct11_2016 | 311 | NLS-9_px-4 | 47.41 | 0.1744 | 2.64 | 28.856586 | 0.4496 | 0.18 | 11.99 | 6.3 | 0.0268 | 0 | 0.0058 | 98.033186 | Fe-Ca pyroxene
5 - Uottawa_PxWVolatiles_Oct11_2016 | 312 | NLS-9_px-5 | 52.69 | 0.0825 | 2.9 | 27.236946 | 0.156 | 0 | 2 | 12.37 | 0.0157 | 0 | 0 | 97.451146 | Aegirine
5 - Uottawa_PxWVolatiles_Oct11_2016 | 313 | NLS-9_px-6 | 49.21 | 0.1649 | 2.47 | 28.379692 | 0.3324 | 0.0606 | 9.2 | 8.22 | 0.0494 | 0 | 0.0037 | 98.090692 | Aegirine
5 - Uottawa_PxWVolatiles_Oct11_2016 | 314 | NLS-9_px-7 | 52.22 | 0.084 | 2.29 | 28.145744 | 0.0253 | 0.0035 | 2.1 | 11.84 | 0.0345 | 0.034 | 0.0124 | 96.789444 | Aegirine
5 - Uottawa_PxWVolatiles_Oct11_2016 | 315 | NLS-9_px-8 | 50.72 | 0.068 | 2.43 | 27.767828 | 0.2525 | 0.0434 | 5.79 | 9.45 | 0.0584 | 0.0351 | 0 | 96.615228 | Aegirine
5 - Uottawa_PxWVolatiles_Oct11_2016 | 316 | NLS-9_px-9 | 51.39 | 0.0862 | 2.01 | 28.469672 | 0.2019 | 0 | 4.26 | 11 | 0.0265 | 0 | 0.0096 | 97.453872 | Aegirine
5 - Uottawa_PxWVolatiles_Oct11_2016 | 317 | NLS-9_px-10 | 52.7 | 0.0137 | 2.43 | 28.07376 | 0.0631 | 0.0061 | 2.35 | 11.68 | 0.0392 | 0 | 0 | 97.35586 | Aegirine
5 - Uottawa_PxWVolatiles_Oct11_2016 | 285 | NLS-9,2,HM_px-1 | 50.92 | 0.0618 | 2.49 | 29.144522 | 0.1735 | 0.056 | 3.32 | 11.53 | 0.0333 | 0 | 0 | 97.729122 | Aegirine
5 - Uottawa_PxWVolatiles_Oct11_2016 | 290 | NLS-9,2,HM_px-6 | 55.14 | 0.1215 | 3.07 | 28.721616 | 0.2246 | 0.0636 | 2.45 | 11.27 | 0.0387 | 0 | 0 | 101.100016 | Aegirine
5 - Uottawa_PxWVolatiles_Oct11_2016 | 291 | NLS-9,2,HM_px-7 | 47.57 | 0.1501 | 2.85 | 30.017328 | 0.3218 | 0.1489 | 7.72 | 8.73 | 0.0278 | 0 | 0.001 | 97.536928 | Aegirine
5 - Uottawa_PxWVolatiles_Oct11_2016 | 292 | NLS-9,2,HM_px-8 | 52.43 | 0.154 | 3.13 | 27.794822 | 0.061 | 0.0301 | 1.0697 | 13 | 0.0528 | 0 | 0.0082 | 97.730622 | Aegirine
5 - Uottawa_PxWVolatiles_Oct11_2016 | 293 | NLS-9,2,HM_px-9 | 53.43 | 0.023 | 3.28 | 27.389912 | 0.0805 | 0.0271 | 1.1577 | 12.72 | 0.0705 | 0 | 0 | 98.178712 | Aegirine

## EPMA glasses
Session | Analysis No | Name | SiO2 | TiO2 | Al2O3 | FeO(T) | Fe2O3T | MnO | MgO | CaO | Na2O | K2O | F | Cl | Tot. Fe2 | Tot. Fe3 | Note | SiO2 | TiO2 | Al2O3 | FeO(T) | MnO | MgO | CaO | Na2O | K2O | F | Cl | Total | SiO2 | TiO2 | Al2O3 | FeO(T) | MnO | MgO | CaO | Na2O | K2O | F | Cl | Tot. Fe2 | Si | Ti | Al | Fe | Mn | Mg | Ca | Na | K | F | Cl | Total | Na+K | Na2O+K2O | Mg# | (Na+K)/Al | Si/Ti | 0.5*(Mg+Fe)/Ti | Na/K
Electron microprobe analyses of glasses
|  |  | wt% EPMA raw | [14 empty] | wt% norm to 100% (Fe2+) | [11 empty] | Mol | [11 empty] | Cations norm to 100 cations | [11 empty] | Cations | Wt% 100%norm | Cations | Cations | Cations | Cations | Cations
CANARY ISLANDS – GLASS RIMS ON PYROXENE PHENOCRYSTS
Uottawa_Glass+Vol_6Oct_Nat | 3 | 16-07-px04-glass transect | 60.38 | 0.635 | 19.96 | 3.28427 | 3.65 | 0.1376 | 0.3866 | 0.7576 | 9 | 5.41 | 0.0843 | 0.3758 | 100.41117 | 100.7769 |  | 60.13275 | 0.6323998 | 19.87827 | 3.270821 | 0.1370365 | 0.3850169 | 0.7544977 | 8.963146 | 5.387847 | 0.0839548 | 0.3742612 | 100 | 1.004921 | 0.007947554 | 0.3915212 | 0.04571238 | 0.001939738 | 0.009592005 | 0.01350942 | 0.2904212 | 0.1148669 | 0.004437216 | 0.01059995 | 1.880432 | 53.44099 | 0.4226451 | 20.82081 | 2.430951 | 0.1031539 | 0.5100959 | 0.718421 | 15.44439 | 6.108537 | 0.2359679 | 0.5636976 | 100 | 21.55293 | 14.35099 | 17.34402 | 1.035163 | 126.4441 | 3.479334 | 2.528329
Uottawa_Glass+Vol_6Oct_Nat | 4 | 21-30-px04-glass-R | 60.33 | 0.6519 | 19.59 | 3.5992 | 4 | 0.2098 | 0.384 | 0.6996 | 9.53 | 5.42 | 0.2847 | 0.4288 | 101.128 | 101.5288 |  | 59.65707 | 0.6446286 | 19.37149 | 3.559054 | 0.2074599 | 0.3797168 | 0.6917965 | 9.423701 | 5.359544 | 0.2815244 | 0.4240171 | 100 | 1.004089 | 0.008159071 | 0.3842635 | 0.05009576 | 0.002957537 | 0.009527496 | 0.01247517 | 0.3075238 | 0.1150792 | 0.01498547 | 0.01209489 | 1.894171 | 53.00944 | 0.4307463 | 20.28663 | 2.644733 | 0.1561389 | 0.5029903 | 0.6586085 | 16.23527 | 6.075439 | 0.7911363 | 0.638532 | 100 | 22.31071 | 14.78324 | 15.9795 | 1.099774 | 123.0642 | 3.653802 | 2.67228
Uottawa_Glass+Vol_6Oct_Nat | 5 | 21-30-px04-glass-L | 59.12 | 0.6223 | 20.01 | 3.563208 | 3.96 | 0.2134 | 0.3701 | 0.7488 | 9.32 | 5.65 | 0 | 0.4556 | 100.073408 | 100.4701 |  | 59.07663 | 0.6218435 | 19.99532 | 3.560594 | 0.2132435 | 0.3698285 | 0.7482507 | 9.313163 | 5.645855 | 0 | 0.4552658 | 100 | 0.9839509 | 0.007788603 | 0.3925019 | 0.0495948 | 0.003008286 | 0.00918262 | 0.0133525 | 0.3007473 | 0.1199626 | 0 | 0.01285082 | 1.88009 | 52.33532 | 0.4142676 | 20.87677 | 2.637896 | 0.1600076 | 0.488414 | 0.7102053 | 15.99644 | 6.380687 | 0 | 0.6835215 | 100 | 22.37712 | 14.95902 | 15.6227 | 1.071867 | 126.3321 | 3.773297 | 2.507008
Uottawa_Glass+Vol_6Oct_Nat | 6 | 21-30-px06-glass-R | 61.21 | 0.6346 | 19.89 | 3.401244 | 3.78 | 0.2026 | 0.308 | 0.7865 | 9.15 | 5.65 | 0.0843 | 0.3952 | 101.712444 | 102.0912 |  | 60.17946 | 0.6239158 | 19.55513 | 3.34398 | 0.199189 | 0.3028145 | 0.7732584 | 8.995949 | 5.554876 | 0.08288071 | 0.3885464 | 100 | 1.018735 | 0.007942547 | 0.3901481 | 0.04734049 | 0.002856039 | 0.007641846 | 0.01402476 | 0.2952616 | 0.1199626 | 0.004437216 | 0.01114715 | 1.903913 | 53.50744 | 0.4171696 | 20.4919 | 2.486484 | 0.1500089 | 0.4013757 | 0.7366279 | 15.50814 | 6.300845 | 0.2330577 | 0.5854863 | 100 | 21.80899 | 14.55083 | 13.89873 | 1.064273 | 128.263 | 3.461253 | 2.46128
Uottawa_Glass+Vol_6Oct_Nat | 7 | 15-03a-px4-MI | 35.59 | 0.0077 | 27.72 | 0.4472006 | 0.497 | 0.0362 | 0.035 | 7.53 | 17.43 | 0.2589 | 0.0812 | 0.5435 | 89.6797006 | 89.7295 | Low total - check | 39.68568 | 0.008586113 | 30.91001 | 0.4986642 | 0.04036588 | 0.03902778 | 8.396549 | 19.43584 | 0.2886941 | 0.09054446 | 0.6060457 | 100 | 0.5923344 | 9.637191e-05 | 0.5437358 | 0.006224398 | 0.0005103091 | 0.0008683915 | 0.1342739 | 0.5624491 | 0.005497049 | 0.004274044 | 0.01533016 | 1.84599 | 32.08763 | 0.005220609 | 29.45497 | 0.3371849 | 0.0276442 | 0.04704206 | 7.273816 | 30.4687 | 0.2977833 | 0.2315313 | 0.8304572 | 100 | 30.76648 | 19.72453 | 12.2433 | 1.044526 | 6146.339 | 36.79905 | 102.3184
Uottawa_Glass+Vol_6Oct_Nat | 10 | 15-01c-pxs-4-glass | 57.44 | 0.4085 | 21.69 | 2.636414 | 2.93 | 0.2495 | 0.1775 | 0.7706 | 10.21 | 5.63 | 0.2843 | 0.4564 | 99.953214 | 100.2467 | OK | 57.46689 | 0.4086912 | 21.70015 | 2.637648 | 0.2496168 | 0.1775831 | 0.7709607 | 10.21478 | 5.632635 | 0.2844331 | 0.4566136 | 100 | 0.9559902 | 0.005112718 | 0.4254556 | 0.03669514 | 0.003517186 | 0.004403986 | 0.01374123 | 0.3294668 | 0.119538 | 0.01496442 | 0.01287338 | 1.893921 | 50.47678 | 0.2699541 | 22.46428 | 1.937523 | 0.1857092 | 0.2325327 | 0.7255441 | 17.39602 | 6.311668 | 0.790129 | 0.6797212 | 100 | 23.70768 | 15.84741 | 10.71552 | 1.05535 | 186.9828 | 4.019304 | 2.756168
Uottawa_Glass+Vol_6Oct_Nat | 11 | 15-01c-pxs-6-glass | 55.67 | 0.38 | 21.47 | 2.933348 | 3.26 | 0.2783 | 0.1434 | 0.7598 | 9.9 | 5.57 | 0.2837 | 0.4685 | 97.857048 | 98.1838 |  | 56.88911 | 0.3883215 | 21.94017 | 2.997585 | 0.2843944 | 0.1465403 | 0.7764387 | 10.1168 | 5.691976 | 0.2899127 | 0.4787596 | 100 | 0.9265316 | 0.004756016 | 0.4211403 | 0.04082804 | 0.003923177 | 0.003557924 | 0.01354865 | 0.3194634 | 0.118264 | 0.01493284 | 0.01321468 | 1.852013 | 50.02835 | 0.2568025 | 22.73959 | 2.204523 | 0.2118331 | 0.1921112 | 0.7315633 | 17.24952 | 6.385703 | 0.806303 | 0.7135305 | 100 | 23.63522 | 15.80877 | 8.015876 | 1.039386 | 194.8125 | 4.666297 | 2.701272
Uottawa_Glass+Vol_6Oct_Nat | 12 | 17-12-pxs-2-glass | 50.28 | 2.2 | 16.63 | 8.737058 | 9.71 | 0.1865 | 2.52 | 6.33 | 7.43 | 3.3 | 0.1669 | 0.0651 | 97.845558 | 98.8185 |  | 51.38711 | 2.248441 | 16.99617 | 8.929438 | 0.1906065 | 2.575487 | 6.469379 | 7.5936 | 3.372662 | 0.1705749 | 0.06653342 | 100 | 0.8368243 | 0.02753483 | 0.3262023 | 0.1216075 | 0.002629079 | 0.06252419 | 0.1128757 | 0.2397589 | 0.07006667 | 0.00878495 | 0.001836234 | 1.800023 | 46.48964 | 1.529693 | 18.12211 | 6.755882 | 0.146058 | 3.473521 | 6.27079 | 13.31976 | 3.892542 | 0.4880465 | 0.1020117 | 100 | 17.21231 | 10.96626 | 33.95624 | 0.9497958 | 30.39148 | 3.343613 | 3.421868
Uottawa_Glass+Vol_6Oct_Nat | 13 | 17-12-pxs-4-glass | 60.96 | 0.6481 | 20.23 | 3.356254 | 3.73 | 0.2676 | 0.3508 | 0.8139 | 8.19 | 5.4 | 0.0677 | 0.3515 | 100.635854 | 101.0095 |  | 60.57483 | 0.6440051 | 20.10218 | 3.335048 | 0.2659092 | 0.3485835 | 0.8087575 | 8.138253 | 5.365881 | 0.06727225 | 0.3492791 | 100 | 1.014575 | 0.008111511 | 0.3968173 | 0.0467143 | 0.00377234 | 0.008703764 | 0.01451335 | 0.2642833 | 0.1146546 | 0.003563458 | 0.009914535 | 1.872145 | 54.19316 | 0.4332737 | 21.19586 | 2.495229 | 0.2014983 | 0.4649087 | 0.7752258 | 14.11661 | 6.124235 | 0.1903409 | 0.5295816 | 100 | 20.24084 | 13.50413 | 15.70565 | 0.9549429 | 125.0784 | 3.416013 | 2.30504
Uottawa_Glass+Vol_6Oct_Nat | 14 | 17-12-pxs-9-glass | 54.06 | 2.35 | 18.03 | 7.387358 | 8.21 | 0.2335 | 2.64 | 5.15 | 6.15 | 3.56 | 0.1352 | 0.1613 | 99.857358 | 100.68 |  | 54.13722 | 2.353357 | 18.05576 | 7.397911 | 0.2338335 | 2.643771 | 5.157357 | 6.158785 | 3.565085 | 0.1353931 | 0.1615304 | 100 | 0.8997359 | 0.02941221 | 0.3536637 | 0.1028215 | 0.003291635 | 0.06550153 | 0.09183408 | 0.1984545 | 0.07558707 | 0.007116389 | 0.004549685 | 1.820302 | 49.42783 | 1.615787 | 19.42884 | 5.648598 | 0.180829 | 3.598388 | 5.044991 | 10.90228 | 4.152447 | 0.3909455 | 0.2499412 | 100 | 15.05473 | 9.72387 | 38.91417 | 0.774865 | 30.59056 | 2.861449 | 2.625509
Uottawa_Glass+Vol_6Oct_Nat | 15 | 17-14-pxs-3-glass | 59.79 | 0.6682 | 19.55 | 3.536214 | 3.93 | 0.2673 | 0.3161 | 0.8088 | 10.01 | 5.41 | 0.2341 | 0.3967 | 100.987414 | 101.3812 |  | 59.2054 | 0.6616666 | 19.35885 | 3.501638 | 0.2646864 | 0.3130093 | 0.8008919 | 9.912126 | 5.357103 | 0.2318111 | 0.3928212 | 100 | 0.9951019 | 0.008363079 | 0.3834789 | 0.04921908 | 0.003768111 | 0.007842816 | 0.01442241 | 0.3230129 | 0.1148669 | 0.01232209 | 0.01118946 | 1.900076 | 52.37169 | 0.4401444 | 20.18229 | 2.590374 | 0.1983137 | 0.4127633 | 0.7590437 | 17 | 6.045383 | 0.6485051 | 0.5888955 | 100 | 23.04538 | 15.26923 | 13.7444 | 1.141862 | 118.9875 | 3.411536 | 2.812064
Uottawa_Glass+Vol_6Oct_Nat | 16 | 17-14-pxs-4-glass2 | 58.85 | 0.6881 | 19.84 | 3.761164 | 4.18 | 0.1914 | 0.3254 | 0.7571 | 9.62 | 5.46 | 0.2839 | 0.4026 | 100.179664 | 100.5984 |  | 58.74446 | 0.6868659 | 19.80442 | 3.754419 | 0.1910567 | 0.3248164 | 0.7557422 | 9.602747 | 5.450208 | 0.2833908 | 0.401878 | 100 | 0.9794572 | 0.008612144 | 0.3891673 | 0.05235007 | 0.002698154 | 0.00807356 | 0.0135005 | 0.310428 | 0.1159285 | 0.01494336 | 0.01135588 | 1.880215 | 52.09282 | 0.4580403 | 20.69802 | 2.784259 | 0.1435024 | 0.4293955 | 0.7180295 | 16.51024 | 6.165702 | 0.7947687 | 0.6039669 | 100 | 22.67594 | 15.05296 | 13.36159 | 1.095561 | 113.7298 | 3.508048 | 2.677754
Uottawa_Glass+Vol_6Oct_Nat | 17 | 17-14-pxs-5-glass | 58.59 | 0.6316 | 19.66 | 3.563208 | 3.96 | 0.206 | 0.3099 | 0.7297 | 9.65 | 5.48 | 0 | 0.3849 | 99.205308 | 99.6021 |  | 59.05934 | 0.6366595 | 19.81749 | 3.591751 | 0.2076502 | 0.3123825 | 0.7355453 | 9.727302 | 5.523898 | 0 | 0.3879833 | 100 | 0.9751299 | 0.007905 | 0.3856366 | 0.0495948 | 0.002903969 | 0.007688987 | 0.01301191 | 0.3113961 | 0.1163531 | 0 | 0.01085663 | 1.86962 | 52.15657 | 0.4228131 | 20.62646 | 2.652667 | 0.155324 | 0.4112592 | 0.6959652 | 16.65558 | 6.223356 | 0 | 0.5806862 | 100 | 22.87893 | 15.2512 | 13.42262 | 1.109203 | 123.3561 | 3.623263 | 2.676302
Uottawa_Glass+Vol_6Oct_Nat | 18 | 21-30-pxs-2-glass | 60.28 | 0.6434 | 19.92 | 3.500222 | 3.89 | 0.112 | 0.3378 | 0.7542 | 6.75 | 5.45 | 0.2033 | 0.3913 | 98.342222 | 98.7321 | Low total - check | 61.29615 | 0.6542459 | 20.2558 | 3.559226 | 0.113888 | 0.3434944 | 0.7669137 | 6.863786 | 5.541872 | 0.2067271 | 0.3978962 | 100 | 1.003257 | 0.008052687 | 0.3907366 | 0.04871813 | 0.001578857 | 0.008381219 | 0.01344879 | 0.2178159 | 0.1157162 | 0.0107009 | 0.01103715 | 1.807705 | 55.49893 | 0.4454645 | 21.61506 | 2.695026 | 0.08734038 | 0.4636385 | 0.7439701 | 12.0493 | 6.401273 | 0.5919604 | 0.6105612 | 100 | 18.45058 | 12.40566 | 14.67831 | 0.8535984 | 124.5866 | 3.54536 | 1.882329
Uottawa_Glass+Vol_6Oct_Nat | 19 | 21-30-pxs-3-glass1 | 59.85 | 0.6979 | 19.69 | 3.581204 | 3.98 | 0.1914 | 0.3295 | 0.809 | 9.5 | 5.47 | 0.2679 | 0.3715 | 100.758404 | 101.1571 |  | 59.39951 | 0.6926469 | 19.54179 | 3.554248 | 0.1899593 | 0.3270199 | 0.8029107 | 9.428494 | 5.428828 | 0.2658835 | 0.3687037 | 100 | 0.9961005 | 0.0087348 | 0.386225 | 0.04984528 | 0.002698154 | 0.008175286 | 0.01442597 | 0.3065557 | 0.1161408 | 0.01410119 | 0.01047866 | 1.888902 | 52.73438 | 0.4624275 | 20.44707 | 2.63885 | 0.1428425 | 0.4328064 | 0.7637229 | 16.22931 | 6.14859 | 0.7465284 | 0.554749 | 100 | 22.3779 | 14.85732 | 14.09032 | 1.094431 | 114.0382 | 3.321231 | 2.639518
Uottawa_Glass+Vol_6Oct_Nat | 21 | 21-30-pxs-6-glass | 59.43 | 0.6849 | 19.66 | 3.716174 | 4.13 | 0.2998 | 0.3414 | 0.6426 | 10.04 | 5.76 | 0.2839 | 0.414 | 101.272774 | 101.6865 |  | 58.6831 | 0.6762923 | 19.41292 | 3.66947 | 0.2960322 | 0.3371094 | 0.6345239 | 9.913819 | 5.68761 | 0.280332 | 0.4087969 | 100 | 0.9891103 | 0.008572094 | 0.3856366 | 0.05172387 | 0.004226261 | 0.008470539 | 0.01145875 | 0.323981 | 0.1222982 | 0.01494336 | 0.01167743 | 1.905478 | 51.90879 | 0.4498659 | 20.23832 | 2.714483 | 0.2217954 | 0.4445363 | 0.6013586 | 17.00261 | 6.418243 | 0.7842319 | 0.6128349 | 100 | 23.42086 | 15.60143 | 14.07197 | 1.157253 | 115.3872 | 3.511068 | 2.649107
INTERNALLY HEATED PRESSURE VESSEL EXPERIMENTS - QUENCHED MELTS
Uottawa_GlassNoVolatiles08Oct2016 | 71 | L4,3-glass-1 | 59.59 | 0.3595 | 17.49 | 2.23 | 2.478329 | 0.0362 | 0.1964 | 0.5456 | 7.26 | 4.6 |  |  | 92.3078 | 92.55603 |  | 64.55576 | 0.3894579 | 18.94748 | 2.415831 | 0.03921662 | 0.2127664 | 0.591066 | 7.864991 | 4.983328 | 0 | 0 | 99.99989 | 0.9917732 | 0.004499442 | 0.3430714 | 0.03103844 | 0.0005103091 | 0.004872917 | 0.009729063 | 0.2342731 | 0.09766869 | 0 | 0 | 1.717437 | 57.7473 | 0.2619859 | 19.97578 | 1.807254 | 0.02971342 | 0.283732 | 0.5664874 | 13.64086 | 5.686888 | 0 | 0 | 100 | 19.32775 | 12.84832 | 13.56929 | 0.967559 | 220.4214 | 3.990646 | 2.398651
Uottawa_GlassNoVolatiles08Oct2016 | 72 | L4,3-glass-2 | 58.12 | 0.3173 | 17.51 | 2.27 | 2.522783 | 0.0361 | 0.2183 | 0.5602 | 6.92 | 4.59 |  |  | 90.542 | 90.79468 |  | 64.1912 | 0.3504451 | 19.33909 | 2.507124 | 0.039871 | 0.2411036 | 0.6187184 | 7.642862 | 5.069471 | 0 | 0 | 99.99989 | 0.9673076 | 0.003971274 | 0.3434637 | 0.03159518 | 0.0005088994 | 0.005416282 | 0.009989408 | 0.2233017 | 0.09745637 | 0 | 0 | 1.68301 | 57.47484 | 0.2359625 | 20.4077 | 1.877302 | 0.03023745 | 0.3218211 | 0.593544 | 13.26799 | 5.790598 | 0 | 0 | 100 | 19.05859 | 12.71233 | 14.63407 | 0.933892 | 243.5762 | 4.659898 | 2.291299
Uottawa_GlassNoVolatiles08Oct2016 | 73 | L4,3-glass-3 | 58.33 | 0.3449 | 17.44 | 2.26 | 2.511669 | 0.0036 | 0.1886 | 0.5384 | 6.92 | 4.72 |  |  | 90.7455 | 90.99717 |  | 64.27867 | 0.3800739 | 19.21858 | 2.490482 | 0.003967139 | 0.207834 | 0.5933077 | 7.625722 | 5.20136 | 0 | 0 | 100 | 0.9708027 | 0.004316711 | 0.3420906 | 0.031456 | 5.074897e-05 | 0.00467939 | 0.009600673 | 0.2233017 | 0.1002166 | 0 | 0 | 1.686515 | 57.56265 | 0.2559545 | 20.28388 | 1.865148 | 0.003009103 | 0.2774591 | 0.569261 | 13.24042 | 5.942228 | 0 | 0 | 100 | 19.18265 | 12.82708 | 12.94961 | 0.9457091 | 224.8941 | 4.185523 | 2.228191
Uottawa_GlassNoVolatiles08Oct2016 | 74 | L4,3-glass-4 | 59.14 | 0.404 | 17.31 | 2.11 | 2.344966 | 0.0289 | 0.2264 | 0.5855 | 7.03 | 4.63 |  |  | 91.4648 | 91.69977 |  | 64.65875 | 0.4417 | 18.92531 | 2.306898 | 0.03159685 | 0.2475269 | 0.640137 | 7.686017 | 5.062057 | 0 | 0 | 100 | 0.9842837 | 0.005056396 | 0.3395407 | 0.02936821 | 0.0004074015 | 0.005617253 | 0.01044055 | 0.2268512 | 0.09830566 | 0 | 0 | 1.699871 | 57.90343 | 0.2974576 | 19.97449 | 1.727673 | 0.02396661 | 0.3304517 | 0.6141968 | 13.3452 | 5.783124 | 0 | 0 | 100 | 19.12833 | 12.74807 | 16.05596 | 0.9576376 | 194.6611 | 3.459525 | 2.307611
Uottawa_GlassNoVolatiles08Oct2016 | 75 | L4,3-glass-5 | 58.78 | 0.3941 | 17.18 | 2.06 | 2.289398 | 0.0181 | 0.1999 | 0.5452 | 7.01 | 4.66 |  |  | 90.8473 | 91.0767 |  | 64.70198 | 0.4338049 | 18.91085 | 2.267541 | 0.01992354 | 0.2200396 | 0.6001279 | 7.716245 | 5.129487 | 0 | 0 | 100 | 0.9782922 | 0.00493249 | 0.3369907 | 0.02867228 | 0.0002551545 | 0.004959756 | 0.00972193 | 0.2262059 | 0.09894263 | 0 | 0 | 1.688973 | 57.92231 | 0.2920408 | 19.9524 | 1.697616 | 0.01510708 | 0.2936552 | 0.5756119 | 13.3931 | 5.858154 | 0 | 0 | 100 | 19.25126 | 12.84573 | 14.74712 | 0.9648591 | 198.3364 | 3.409235 | 2.286233
Uottawa_GlassNoVolatiles08Oct2016 | 76 | L4,3-glass-6 | 59.17 | 0.3454 | 17.35 | 2.18 | 2.422761 | 0 | 0.187 | 0.5596 | 7.27 | 4.72 |  |  | 91.782 | 92.02476 |  | 64.46798 | 0.3763265 | 18.90349 | 2.375193 | 0 | 0.2037437 | 0.6097056 | 7.920943 | 5.142621 | 0 | 0 | 100 | 0.984783 | 0.004322969 | 0.3403253 | 0.03034251 | 0 | 0.004639692 | 0.009978709 | 0.2345958 | 0.1002166 | 0 | 0 | 1.709205 | 57.61645 | 0.2529228 | 19.91132 | 1.775241 | 0 | 0.2714533 | 0.5838218 | 13.72544 | 5.863345 | 0 | 0 | 100 | 19.58878 | 13.06356 | 13.26301 | 0.9838011 | 227.8025 | 4.046085 | 2.340889
Uottawa_GlassNoVolatiles08Oct2016 | 77 | L4,3-glass-7 | 58.38 | 0.3508 | 17.27 | 1.99 | 2.211603 | 0 | 0.204 | 0.5945 | 7.32 | 4.71 |  |  | 90.8194 | 91.0409 |  | 64.28142 | 0.3862611 | 19.01576 | 2.191162 | 0 | 0.2246216 | 0.6545958 | 8.059952 | 5.186117 | 0 | 0 | 99.99989 | 0.9716349 | 0.004390554 | 0.338756 | 0.02769798 | 0 | 0.005061482 | 0.01060104 | 0.2362093 | 0.1000042 | 0 | 0 | 1.694355 | 57.3454 | 0.2591283 | 19.99321 | 1.634721 | 0 | 0.2987261 | 0.625668 | 13.94095 | 5.9022 | 0 | 0 | 100 | 19.84315 | 13.24607 | 15.45044 | 0.9924945 | 221.3012 | 3.730675 | 2.361992
Uottawa_GlassNoVolatiles08Oct2016 | 78 | L4,3-glass-8 | 58.4 | 0.3133 | 17.28 | 2.04 | 2.26717 | 0.0289 | 0.1805 | 0.5138 | 7.28 | 4.78 |  |  | 90.8166 | 91.04367 |  | 64.30542 | 0.344981 | 19.02736 | 2.246285 | 0.03182238 | 0.1987522 | 0.5657556 | 8.016156 | 5.263355 | 0 | 0 | 99.99989 | 0.9719677 | 0.00392121 | 0.3389522 | 0.02839391 | 0.0004074015 | 0.004478419 | 0.00916201 | 0.2349185 | 0.1014905 | 0 | 0 | 1.693692 | 57.38752 | 0.2315185 | 20.01262 | 1.676451 | 0.02405405 | 0.2644176 | 0.540949 | 13.8702 | 5.992265 | 0 | 0 | 100 | 19.86247 | 13.27951 | 13.62368 | 0.9924969 | 247.8744 | 4.191605 | 2.314684
Uottawa_GlassNoVolatiles08Oct2016 | 79 | L4,3-glass-9 | 59.22 | 0.3413 | 17.41 | 2.08 | 2.311625 | 0 | 0.2114 | 0.5729 | 7.32 | 4.72 |  |  | 91.8757 | 92.10722 |  | 64.45665 | 0.3714802 | 18.94952 | 2.263928 | 0 | 0.2300935 | 0.6235599 | 7.967286 | 5.137376 | 0 | 0 | 99.99989 | 0.9856152 | 0.004271654 | 0.3415022 | 0.02895065 | 0 | 0.005245085 | 0.01021587 | 0.2362093 | 0.1002166 | 0 | 0 | 1.712226 | 57.56337 | 0.2494795 | 19.94492 | 1.690819 | 0 | 0.3063313 | 0.5966426 | 13.79545 | 5.852997 | 0 | 0 | 100 | 19.64844 | 13.10466 | 15.33842 | 0.9851352 | 230.7339 | 4.002634 | 2.356988
Uottawa_GlassNoVolatiles08Oct2016 | 80 | L4,3-glass-10 | 58.75 | 0.3296 | 17.3 | 1.97 | 2.189375 | 0 | 0.1862 | 0.5055 | 7.36 | 4.7 |  |  | 91.1013 | 91.32068 |  | 64.48865 | 0.3617951 | 18.98985 | 2.162428 | 0 | 0.2043879 | 0.5548768 | 8.078919 | 5.159092 | 0 | 0 | 100 | 0.9777929 | 0.004125218 | 0.3393445 | 0.02741961 | 0 | 0.004619843 | 0.009014005 | 0.2375 | 0.09979192 | 0 | 0 | 1.699608 | 57.53049 | 0.2427159 | 19.96605 | 1.61329 | 0 | 0.2718181 | 0.5303579 | 13.97381 | 5.871467 | 0 | 0 | 100 | 19.84528 | 13.23801 | 14.41923 | 0.9939514 | 237.0281 | 3.883364 | 2.379952
Mean |  |  | 58.788 | 0.35002 | 17.354 | 2.119 | 2.354968 |  | 0.19987 | 0.55212 | 7.169 | 4.683 |  |  | 91.23024 | [38 empty] | 19.47367 | 12.99134 | 14.40508 | 0.9717536 | 224.6629 | 3.955919 | 2.326649
StDev |  |  | 0.4800648 | 0.02964024 | 0.105956 | 0.1099949 | 0.1222438 |  | 0.01513003 | 0.02864304 | 0.1768521 | 0.06092801 |  |  | 0.5915155 | [38 empty] | 0.3191274 | 0.2192145 | 1.032301 | 0.02122271 | 17.38018 | 0.3676713 | 0.05107798
RSD |  |  | 0.8166% | 8.468% | 0.6106% | 5.191% | 5.191% |  | 7.57% | 5.188% | 2.467% | 1.301% |  |  | 0.6484% | [38 empty] | 1.639% | 1.687% | 7.166% | 2.184% | 7.736% | 9.294% | 2.195%
Uottawa_GlassNoVolatiles08Oct2016 | 57 | L5,3-glass-top-1 | 58.96 | 0.5138 | 17.36 | 0.9806 | 1.089798 | 0 | 0.3351 | 0.9113 | 7 | 4.58 |  |  | 90.6409 | 90.75 |  | 65.0479 | 0.5668523 | 19.1525 | 1.081852 | 0 | 0.3697007 | 1.005396 | 7.722783 | 5.052907 | 0 | 0 | 99.99989 | 0.981288 | 0.006430635 | 0.3405214 | 0.01364856 | 0 | 0.008314229 | 0.01625017 | 0.2258832 | 0.09724404 | 0 | 0 | 1.68958 | 58.0788 | 0.3806055 | 20.1542 | 0.8078078 | 0 | 0.4920884 | 0.9617877 | 13.36919 | 5.755515 | 0 | 0 | 100 | 19.1247 | 12.77569 | 37.85598 | 0.9489189 | 152.5958 | 1.707669 | 2.322848
Uottawa_GlassNoVolatiles08Oct2016 | 58 | L5,3-glass-top-2 | 59.03 | 0.4802 | 17.05 | 1.0357 | 1.151034 | 0 | 0.3085 | 0.8772 | 7.08 | 4.65 |  |  | 90.5116 | 90.62693 |  | 65.21816 | 0.5305397 | 18.83736 | 1.144273 | 0 | 0.3408403 | 0.9691575 | 7.822202 | 5.137463 | 0 | 0 | 100 | 0.982453 | 0.006010103 | 0.3344407 | 0.01441548 | 0 | 0.007654251 | 0.01564211 | 0.2284647 | 0.09873031 | 0 | 0 | 1.687811 | 58.20872 | 0.3560887 | 19.81506 | 0.8540932 | 0 | 0.4535018 | 0.9267691 | 13.53616 | 5.849608 | 0 | 0 | 100 | 19.38577 | 12.95966 | 34.68213 | 0.978335 | 163.4669 | 1.836052 | 2.314028
Uottawa_GlassNoVolatiles08Oct2016 | 59 | L5,3-glass-top-3 | 59.2 | 0.5055 | 17.15 | 0.8963 | 0.9961102 | 0.0217 | 0.2988 | 0.8599 | 6.78 | 4.56 |  |  | 90.2723 | 90.37201 |  | 65.57936 | 0.5599724 | 18.99808 | 0.9928849 | 0.02403838 | 0.3309985 | 0.9525624 | 7.51061 | 5.051383 | 0 | 0 | 99.99989 | 0.9852823 | 0.006326753 | 0.3364022 | 0.01247522 | 0.0003059035 | 0.007413583 | 0.01533362 | 0.218784 | 0.0968194 | 0 | 0 | 1.679143 | 58.67769 | 0.3767847 | 20.03416 | 0.7429519 | 0.01821784 | 0.4415099 | 0.9131811 | 13.0295 | 5.766001 | 0 | 0 | 100 | 18.7955 | 12.56199 | 37.27515 | 0.9381728 | 155.7327 | 1.571802 | 2.259712
Uottawa_GlassNoVolatiles08Oct2016 | 60 | L5,3-glass-top-4 | 59.63 | 0.5085 | 17.33 | 0.8865 | 0.9852189 | 0 | 0.3526 | 0.9199 | 7.13 | 4.68 |  |  | 91.4376 | 91.53622 |  | 65.21387 | 0.556117 | 18.95282 | 0.9695136 | 0 | 0.3856182 | 1.006041 | 7.797667 | 5.118245 | 0 | 0 | 99.99989 | 0.992439 | 0.006364301 | 0.339933 | 0.01233882 | 0 | 0.008748424 | 0.01640353 | 0.2300782 | 0.09936728 | 0 | 0 | 1.705672 | 58.18462 | 0.3731256 | 19.92956 | 0.7233993 | 0 | 0.5129018 | 0.9617045 | 13.489 | 5.825695 | 0 | 0 | 100 | 19.3147 | 12.91591 | 41.4868 | 0.9691482 | 155.9384 | 1.656682 | 2.315432
Uottawa_GlassNoVolatiles08Oct2016 | 61 | L5,3-glass-top-5 | 59.66 | 0.5351 | 17.44 | 0.8249 | 0.9167593 | 0 | 0.3072 | 0.91 | 7.06 | 4.55 |  |  | 91.2873 | 91.37906 |  | 65.35411 | 0.5861714 | 19.10452 | 0.9036306 | 0 | 0.33652 | 0.9968528 | 7.733825 | 4.984264 | 0 | 0 | 99.99989 | 0.9929383 | 0.006697222 | 0.3420906 | 0.01148144 | 0 | 0.007621997 | 0.01622699 | 0.2278193 | 0.09660707 | 0 | 0 | 1.701483 | 58.35723 | 0.3936109 | 20.10544 | 0.6747901 | 0 | 0.447962 | 0.953697 | 13.38946 | 5.677816 | 0 | 0 | 100 | 19.06727 | 12.71809 | 39.89857 | 0.9483638 | 148.2612 | 1.426221 | 2.358205
Uottawa_GlassNoVolatiles08Oct2016 | 62 | L5,3-glass-top-6 | 59.52 | 0.4954 | 17.22 | 0.6854 | 0.7617248 | 0.0543 | 0.2941 | 0.8511 | 6.81 | 4.65 |  |  | 90.5803 | 90.65662 |  | 65.70965 | 0.546918 | 19.01076 | 0.7566767 | 0.05994681 | 0.3246843 | 0.9396083 | 7.518191 | 5.133567 | 0 | 0 | 100 | 0.9906082 | 0.006200343 | 0.3377753 | 0.009539796 | 0.0007654636 | 0.00729697 | 0.0151767 | 0.2197521 | 0.09873031 | 0 | 0 | 1.685845 | 58.76033 | 0.3677884 | 20.03596 | 0.5658762 | 0.04540534 | 0.4328375 | 0.9002426 | 13.03513 | 5.856428 | 0 | 0 | 100 | 18.89156 | 12.65176 | 43.3395 | 0.9428824 | 159.7667 | 1.357729 | 2.225781
Uottawa_GlassNoVolatiles08Oct2016 | 63 | L5,3-glass-top-7 | 60.34 | 0.5356 | 17.39 | 0.7925 | 0.8807513 | 0 | 0.2847 | 0.7626 | 7.18 | 4.54 |  |  | 91.8255 | 91.91365 |  | 65.71159 | 0.5832802 | 18.93809 | 0.86305 | 0 | 0.3100446 | 0.8304883 | 7.819179 | 4.94416 | 0 | 0 | 99.99989 | 1.004256 | 0.00670348 | 0.3411099 | 0.01103048 | 0 | 0.007063745 | 0.01359858 | 0.2316916 | 0.09639475 | 0 | 0 | 1.711848 | 58.665 | 0.3915931 | 19.92641 | 0.6443606 | 0 | 0.4126385 | 0.7943798 | 13.53459 | 5.631034 | 0 | 0 | 100 | 19.16562 | 12.76334 | 39.03868 | 0.9618201 | 149.8111 | 1.349614 | 2.403571
Uottawa_GlassNoVolatiles08Oct2016 | 64 | L5,3-glass-top-8 | 58.97 | 0.5342 | 17.57 | 0.747 | 0.8301845 | 0 | 0.2697 | 0.7756 | 7.1 | 4.62 |  |  | 90.5866 | 90.66968 |  | 65.09793 | 0.5897119 | 19.3958 | 0.8246253 | 0 | 0.2977262 | 0.8561973 | 7.837804 | 5.100092 | 0 | 0 | 99.99989 | 0.9814544 | 0.006685958 | 0.3446406 | 0.01039718 | 0 | 0.006691577 | 0.01383039 | 0.2291101 | 0.09809334 | 0 | 0 | 1.690904 | 58.04319 | 0.3954074 | 20.38204 | 0.614889 | 0 | 0.3957397 | 0.817929 | 13.54957 | 5.801238 | 0 | 0 | 100 | 19.3508 | 12.9379 | 39.15777 | 0.9494047 | 146.7934 | 1.277959 | 2.335633
Uottawa_GlassNoVolatiles08Oct2016 | 65 | L5,3-glass-main-9 | 59.06 | 0.2619 | 18.39 | 1.5 | 1.667037 | 0.0145 | 0.1586 | 1.0726 | 6.33 | 4.18 |  |  | 90.9676 | 91.13464 |  | 64.92421 | 0.2879047 | 20.21599 | 1.648939 | 0.01593974 | 0.1743478 | 1.179101 | 6.958521 | 4.595043 | 0 | 0 | 100 | 0.9829523 | 0.003277897 | 0.3607252 | 0.02087787 | 0.0002044056 | 0.003935054 | 0.01912645 | 0.2042629 | 0.08875111 | 0 | 0 | 1.684113 | 58.36617 | 0.1946364 | 21.41929 | 1.239695 | 0.01213728 | 0.2336574 | 1.135699 | 12.12881 | 5.269902 | 0 | 0 | 100 | 17.39871 | 11.55356 | 15.85889 | 0.8122917 | 299.8729 | 3.784886 | 2.301525
Uottawa_GlassNoVolatiles08Oct2016 | 67 | L5,3-glass-main-11 | 57.79 | 0.2708 | 18.19 | 1.34 | 1.48922 | 0 | 0.1688 | 1.0497 | 6.98 | 4.16 |  |  | 89.9494 | 90.09852 |  | 64.24723 | 0.3010582 | 20.22248 | 1.489726 | 0 | 0.1876611 | 1.166989 | 7.759918 | 4.624822 | 0 | 0 | 99.99989 | 0.9618153 | 0.003389287 | 0.3568021 | 0.0186509 | 0 | 0.004188128 | 0.0187181 | 0.2252378 | 0.08832647 | 0 | 0 | 1.677128 | 57.34895 | 0.2020888 | 21.27459 | 1.112074 | 0 | 0.2497202 | 1.116081 | 13.42997 | 5.266531 | 0 | 0 | 100 | 18.6965 | 12.38474 | 18.33759 | 0.8788184 | 283.781 | 3.369296 | 2.55006
Uottawa_GlassNoVolatiles08Oct2016 | 68 | L5,3-glass-main-12 | 58.36 | 0.2984 | 18.52 | 1.2858 | 1.428984 | 0 | 0.1671 | 1.0415 | 6.78 | 4.16 |  |  | 90.6129 | 90.75598 |  | 64.40584 | 0.3293129 | 20.43859 | 1.419003 | 0 | 0.1844108 | 1.149395 | 7.482378 | 4.590958 | 0 | 0 | 99.99989 | 0.971302 | 0.003734724 | 0.3632752 | 0.01789651 | 0 | 0.004145949 | 0.01857188 | 0.218784 | 0.08832647 | 0 | 0 | 1.686037 | 57.60859 | 0.2215091 | 21.5461 | 1.061455 | 0 | 0.2458991 | 1.101511 | 12.97623 | 5.238704 | 0 | 0 | 100 | 18.21493 | 12.07334 | 18.80892 | 0.8453935 | 260.0733 | 2.951016 | 2.476992
Uottawa_GlassNoVolatiles08Oct2016 | 69 | L5,3-glass-main-13 | 58.7 | 0.2958 | 18.53 | 1.46 | 1.622583 | 0 | 0.1791 | 1.0913 | 6.77 | 4.16 |  |  | 91.1863 | 91.34878 |  | 64.37371 | 0.3243908 | 20.32104 | 1.601118 | 0 | 0.1964111 | 1.196781 | 7.424361 | 4.562089 | 0 | 0 | 99.99989 | 0.9769607 | 0.003702183 | 0.3634713 | 0.02032113 | 0 | 0.004443684 | 0.01945991 | 0.2184613 | 0.08832647 | 0 | 0 | 1.695147 | 57.63281 | 0.218399 | 21.44188 | 1.198783 | 0 | 0.2621415 | 1.147978 | 12.88746 | 5.21055 | 0 | 0 | 100 | 18.09801 | 11.98645 | 17.94354 | 0.8440495 | 263.8877 | 3.344623 | 2.473339
Uottawa_GlassNoVolatiles08Oct2016 | 70 | L5,3-glass-main-14 | 58.26 | 0.2647 | 18.4 | 1.58 | 1.755946 | 0.0181 | 0.1909 | 1.0879 | 6.98 | 4.34 |  |  | 91.1216 | 91.29755 |  | 63.93654 | 0.2904909 | 20.1928 | 1.733947 | 0.01986357 | 0.2095003 | 1.193899 | 7.660094 | 4.762866 | 0 | 0 | 100 | 0.9696377 | 0.003312941 | 0.3609213 | 0.02199136 | 0.0002551545 | 0.004736456 | 0.01939928 | 0.2252378 | 0.09214829 | 0 | 0 | 1.69764 | 57.11679 | 0.1951498 | 21.26018 | 1.295408 | 0.01502995 | 0.2790023 | 1.14272 | 13.2677 | 5.428022 | 0 | 0 | 100 | 18.69572 | 12.42296 | 17.72107 | 0.8793775 | 292.6818 | 4.03385 | 2.444297
Mean |  |  | 58.434 | 0.27832 | 18.406 | 1.43316 | 1.592754 |  | 0.1729 | 1.0686 | 6.768 | 4.2 |  |  | 90.76756 | [38 empty] | 18.22078 | 12.08421 | 17.734 | 0.8519861 | 280.0593 | 3.496734 | 2.449243
StDev |  |  | 0.4777866 | 0.01746731 | 0.1372224 | 0.1195238 | 0.1328337 |  | 0.01242357 | 0.02233495 | 0.2654619 | 0.07874008 |  |  | 0.5084312 | [38 empty] | 0.5345039 | 0.3522537 | 1.126932 | 0.02807295 | 17.51228 | 0.4209251 | 0.09132322
RSD |  |  | 0.8177% | 6.276% | 0.7455% | 8.34% | 8.34% |  | 7.185% | 2.09% | 3.922% | 1.875% |  |  | 0.5601% | [38 empty] | 2.933% | 2.915% | 6.355% | 3.295% | 6.253% | 12.04% | 3.729%
Uottawa_GlassNoVolatiles08Oct2016 | 39 | M3,2-glass-1 | 57.57 | 0.2601 | 19.19 | 1.1997 | 1.333296 | 0 | 0.1178 | 0.9051 | 7.26 | 4.19 |  |  | 90.6928 | 90.8263 |  | 63.47803 | 0.2867923 | 21.15934 | 1.322817 | 0 | 0.129889 | 0.9979844 | 8.005046 | 4.619992 | 0 | 0 | 99.99989 | 0.9581538 | 0.003255368 | 0.3764174 | 0.01669812 | 0 | 0.002922758 | 0.01613962 | 0.2342731 | 0.08896344 | 0 | 0 | 1.696824 | 56.46749 | 0.1918507 | 22.18365 | 0.9840812 | 0 | 0.1722488 | 0.9511664 | 13.80657 | 5.24294 | 0 | 0 | 100 | 19.04951 | 12.62504 | 14.89616 | 0.8587184 | 294.3304 | 3.013619 | 2.633364
Uottawa_GlassNoVolatiles08Oct2016 | 40 | M3,2-glass-2 | 57.66 | 0.3172 | 19.24 | 1.32 | 1.466993 | 0 | 0.12 | 1.0022 | 7.43 | 4.11 |  |  | 91.1995 | 91.34639 |  | 63.22403 | 0.3478089 | 21.09661 | 1.447376 | 0 | 0.1315797 | 1.09891 | 8.146974 | 4.506604 | 0 | 0 | 99.99989 | 0.9596517 | 0.003970022 | 0.3773982 | 0.01837253 | 0 | 0.002977342 | 0.01787109 | 0.2397589 | 0.08726485 | 0 | 0 | 1.707265 | 56.2099 | 0.232537 | 22.10543 | 1.076138 | 0 | 0.1743926 | 1.046767 | 14.04345 | 5.111384 | 0 | 0 | 100 | 19.15484 | 12.65358 | 13.94548 | 0.8665217 | 241.7245 | 2.688886 | 2.747485
Uottawa_GlassNoVolatiles08Oct2016 | 41 | M3,2-glass-3 | 57.61 | 0.2661 | 19.29 | 1.2751 | 1.417093 | 0 | 0.1224 | 0.9534 | 7.36 | 4.15 |  |  | 91.0271 | 91.16899 |  | 63.28884 | 0.2923305 | 21.19149 | 1.400792 | 0 | 0.1344655 | 1.04738 | 8.085504 | 4.559082 | 0 | 0 | 99.99989 | 0.9588195 | 0.003330463 | 0.3783789 | 0.01774758 | 0 | 0.003036889 | 0.0170009 | 0.2375 | 0.08811414 | 0 | 0 | 1.703928 | 56.27111 | 0.1954579 | 22.20627 | 1.041569 | 0 | 0.1782287 | 0.997747 | 13.93838 | 5.171235 | 0 | 0 | 100 | 19.10962 | 12.64459 | 14.61134 | 0.8605505 | 287.8938 | 3.120358 | 2.695368
Uottawa_GlassNoVolatiles08Oct2016 | 42 | M3,2-glass-4 | 57 | 0.2748 | 19.35 | 1.39 | 1.544788 | 0 | 0.1538 | 0.9286 | 7.26 | 4.1 |  |  | 90.4572 | 90.61199 |  | 63.01323 | 0.3037901 | 21.39133 | 1.536638 | 0 | 0.1700252 | 1.026563 | 8.025895 | 4.53253 | 0 | 0 | 100 | 0.9486671 | 0.003439351 | 0.3795558 | 0.01934683 | 0 | 0.003815961 | 0.01655867 | 0.2342731 | 0.08705253 | 0 | 0 | 1.692709 | 56.0443 | 0.2031861 | 22.42298 | 1.14295 | 0 | 0.2254351 | 0.9782343 | 13.84013 | 5.142792 | 0 | 0 | 100 | 18.98292 | 12.55843 | 16.47453 | 0.8465833 | 275.8274 | 3.36732 | 2.69117
Uottawa_GlassNoVolatiles08Oct2016 | 43 | M3,2-glass-5 | 58.38 | 0.2885 | 19.3 | 1.1329 | 1.259058 | 0 | 0.1525 | 0.9736 | 7.43 | 4.21 |  |  | 91.8676 | 91.99366 |  | 63.54798 | 0.3140389 | 21.00849 | 1.233188 | 0 | 0.1659998 | 1.059786 | 8.087726 | 4.582682 | 0 | 0 | 99.99989 | 0.9716349 | 0.003610818 | 0.3785751 | 0.01576836 | 0 | 0.003783706 | 0.0173611 | 0.2397589 | 0.08938808 | 0 | 0 | 1.719881 | 56.49431 | 0.2099458 | 22.0117 | 0.9168287 | 0 | 0.2199981 | 1.009436 | 13.94043 | 5.197342 | 0 | 0 | 100 | 19.13778 | 12.67041 | 19.35195 | 0.8694364 | 269.09 | 2.707429 | 2.682224
Uottawa_GlassNoVolatiles08Oct2016 | 45 | M3,2-glass-7 | 56.25 | 0.2807 | 18.74 | 1.0197 | 1.133252 | 0 | 0.1416 | 0.9398 | 7.02 | 4.03 |  |  | 88.4218 | 88.53535 |  | 63.61553 | 0.3174557 | 21.19387 | 1.153222 | 0 | 0.1601415 | 1.06286 | 7.939219 | 4.5577 | 0 | 0 | 100 | 0.9361847 | 0.003513194 | 0.3675905 | 0.01419278 | 0 | 0.003513264 | 0.01675838 | 0.2265286 | 0.08556627 | 0 | 0 | 1.653848 | 56.60646 | 0.2124255 | 22.22638 | 0.8581672 | 0 | 0.2124297 | 1.013297 | 13.69706 | 5.17377 | 0 | 0 | 100 | 18.87083 | 12.49692 | 19.84218 | 0.8490285 | 266.4768 | 2.519935 | 2.647405
Uottawa_GlassNoVolatiles08Oct2016 | 46 | M3,2-glass-8 | 56.28 | 0.2294 | 18.93 | 1.1721 | 1.302623 | 0.0073 | 0.0924 | 0.9908 | 7.36 | 3.8 |  |  | 88.862 | 88.99252 |  | 63.33416 | 0.2581531 | 21.30269 | 1.319012 | 0.008214985 | 0.1039815 | 1.114987 | 8.282505 | 4.276294 | 0 | 0 | 100 | 0.936684 | 0.002871132 | 0.3713174 | 0.01631397 | 0.0001029076 | 0.002292554 | 0.01766781 | 0.2375 | 0.08068283 | 0 | 0 | 1.665433 | 56.24268 | 0.1723956 | 22.29555 | 0.9795635 | 0.006179033 | 0.1376551 | 1.060854 | 14.26056 | 4.844557 | 0 | 0 | 100 | 19.10512 | 12.5588 | 12.32124 | 0.8569026 | 326.242 | 3.240277 | 2.943625
Uottawa_GlassNoVolatiles08Oct2016 | 47 | M3,2-glass-9 | 57.61 | 0.2555 | 18.88 | 1.2697 | 1.411091 | 0 | 0.1162 | 0.993 | 7.22 | 4.16 |  |  | 90.5045 | 90.64579 |  | 63.65429 | 0.2823064 | 20.86084 | 1.402914 | 0 | 0.1283914 | 1.097183 | 7.977504 | 4.596457 | 0 | 0 | 99.99989 | 0.9588195 | 0.003197795 | 0.3703367 | 0.01767242 | 0 | 0.00288306 | 0.01770704 | 0.2329824 | 0.08832647 | 0 | 0 | 1.691925 | 56.67032 | 0.1890033 | 21.88848 | 1.044516 | 0 | 0.1704011 | 1.046561 | 13.77025 | 5.220471 | 0 | 0 | 100 | 18.99072 | 12.57396 | 14.02575 | 0.8676128 | 299.8377 | 3.214009 | 2.637741
Uottawa_GlassNoVolatiles08Oct2016 | 48 | M3,2-glass-10 | 57.23 | 0.2157 | 19.37 | 1.1755 | 1.306401 | 0 | 0.1195 | 0.9018 | 7.53 | 4.12 |  |  | 90.6625 | 90.7934 |  | 63.12422 | 0.2379153 | 21.36495 | 1.296567 | 0 | 0.1318075 | 0.9946781 | 8.305529 | 4.544326 | 0 | 0 | 100 | 0.9524951 | 0.002699665 | 0.3799482 | 0.01636129 | 0 | 0.002964937 | 0.01608077 | 0.2429858 | 0.08747718 | 0 | 0 | 1.701013 | 55.99576 | 0.1587093 | 22.33658 | 0.9618559 | 0 | 0.1743042 | 0.9453645 | 14.28477 | 5.142652 | 0 | 0 | 100 | 19.42742 | 12.84986 | 15.34152 | 0.869758 | 352.8197 | 3.579375 | 2.777705
Mean |  |  | 57.28778 | 0.2653333 | 19.14333 | 1.217189 | 1.352733 |  | 0.1262444 | 0.9542556 | 7.318889 | 4.096667 |  |  | 90.41056 | [38 empty] | 19.09208 | 12.62573 | 15.64557 | 0.860568 | 290.4714 | 3.050134 | 2.717343
StDev |  |  | 0.6889807 | 0.03047938 | 0.2316247 | 0.1099592 | 0.1222041 |  | 0.01968934 | 0.03798892 | 0.1494527 | 0.1232883 |  |  | 1.097318 | [38 empty] | 0.1548831 | 0.1010211 | 2.50811 | 0.008615158 | 33.35365 | 0.3498277 | 0.09774795
RSD |  |  | 1.203% | 11.49% | 1.21% | 9.034% | 9.034% |  | 15.6% | 3.981% | 2.042% | 3.009% |  |  | 1.214% | [38 empty] | 0.8112% | 0.8001% | 16.03% | 1.001% | 11.48% | 11.47% | 3.597%
Uottawa_GlassNoVolatiles08Oct2016 | 30 | M4,4-glass-2 | 58.15 | 0.3394 | 18.59 | 1.85 | 2.056012 | 0 | 0.1059 | 0.5009 | 7.25 | 4.77 |  |  | 91.5562 | 91.76221 |  | 63.5129 | 0.3707013 | 20.30447 | 2.020617 | 0 | 0.1156667 | 0.5470957 | 7.918634 | 5.209915 | 0 | 0 | 100 | 0.9678069 | 0.004247874 | 0.3646482 | 0.02574938 | 0 | 0.002627505 | 0.008931979 | 0.2339504 | 0.1012782 | 0 | 0 | 1.70924 | 56.62204 | 0.248524 | 21.33393 | 1.506481 | 0 | 0.1537235 | 0.52257 | 13.68739 | 5.925333 | 0 | 0 | 100 | 19.61272 | 13.12855 | 9.259315 | 0.9193206 | 227.8333 | 3.340128 | 2.309979
Uottawa_GlassNoVolatiles08Oct2016 | 31 | M4,4-glass-3 | 57.31 | 0.268 | 18.46 | 1.96 | 2.178262 | 0 | 0.1659 | 0.4735 | 7.71 | 4.86 |  |  | 91.2074 | 91.42566 |  | 62.83481 | 0.2938358 | 20.23959 | 2.148948 | 0 | 0.1818931 | 0.5191465 | 8.453261 | 5.328515 | 0 | 0 | 100 | 0.9538265 | 0.003354243 | 0.3620982 | 0.02728042 | 0 | 0.004116176 | 0.008443386 | 0.2487942 | 0.1031891 | 0 | 0 | 1.711102 | 55.7434 | 0.1960282 | 21.16169 | 1.594319 | 0 | 0.240557 | 0.4934472 | 14.54 | 6.030563 | 0 | 0 | 100 | 20.57056 | 13.78178 | 13.11026 | 0.9720657 | 284.3642 | 4.680131 | 2.411051
Uottawa_GlassNoVolatiles08Oct2016 | 33 | M4,4-glass-5 | 57.28 | 0.2871 | 18.44 | 1.86 | 2.067126 | 0 | 0.1177 | 0.4861 | 7.69 | 4.63 |  |  | 90.791 | 90.99803 |  | 63.08995 | 0.3162208 | 20.31038 | 2.048661 | 0 | 0.1296384 | 0.5354055 | 8.470003 | 5.099624 | 0 | 0 | 99.99989 | 0.9533272 | 0.003593296 | 0.3617059 | 0.02588856 | 0 | 0.002920277 | 0.008668067 | 0.2481488 | 0.09830566 | 0 | 0 | 1.702558 | 55.99382 | 0.2110528 | 21.24485 | 1.520569 | 0 | 0.1715229 | 0.5091203 | 14.57506 | 5.773998 | 0 | 0 | 100 | 20.34906 | 13.56963 | 10.13674 | 0.9578346 | 265.3072 | 4.008693 | 2.524258
Uottawa_GlassNoVolatiles08Oct2016 | 34 | M4,4-glass-6 | 57.49 | 0.3042 | 18.54 | 1.89 | 2.100467 | 0 | 0.1405 | 0.5004 | 7.79 | 4.79 |  |  | 91.4451 | 91.65557 |  | 62.86832 | 0.3326586 | 20.27446 | 2.066814 | 0 | 0.1536441 | 0.5472136 | 8.518772 | 5.238116 | 0 | 0 | 100 | 0.9568223 | 0.003807316 | 0.3636675 | 0.02630612 | 0 | 0.003485972 | 0.008923063 | 0.2513757 | 0.1017028 | 0 | 0 | 1.716091 | 55.75593 | 0.2218598 | 21.19162 | 1.53291 | 0 | 0.2031345 | 0.5199645 | 14.64816 | 5.926425 | 0 | 0 | 100 | 20.57458 | 13.75689 | 11.701 | 0.970883 | 251.3115 | 3.912479 | 2.471669
Uottawa_GlassNoVolatiles08Oct2016 | 35 | M4,4-glass-7 | 57.82 | 0.2912 | 18.36 | 1.91 | 2.122694 | 0 | 0.1348 | 0.5183 | 7.82 | 4.82 |  |  | 91.6744 | 91.88699 |  | 63.07104 | 0.3176459 | 20.0274 | 2.083461 | 0 | 0.1470421 | 0.5653705 | 8.530189 | 5.257738 | 0 | 0 | 99.99989 | 0.9623146 | 0.00364461 | 0.3601367 | 0.02658449 | 0 | 0.003344548 | 0.009242253 | 0.2523438 | 0.1023398 | 0 | 0 | 1.719951 | 55.95012 | 0.211902 | 20.93878 | 1.545654 | 0 | 0.194456 | 0.5373557 | 14.67157 | 5.950159 | 0 | 0 | 100 | 20.62173 | 13.78793 | 11.17493 | 0.9848582 | 264.0377 | 4.105931 | 2.465744
Uottawa_GlassNoVolatiles08Oct2016 | 36 | M4,4-glass-8 | 57.76 | 0.2558 | 18.38 | 1.93 | 2.144921 | 0 | 0.1238 | 0.4377 | 7.63 | 4.63 |  |  | 91.1474 | 91.36222 |  | 63.36988 | 0.2806443 | 20.16514 | 2.117449 | 0 | 0.135824 | 0.4802112 | 8.371056 | 5.079684 | 0 | 0 | 99.99989 | 0.961316 | 0.00320155 | 0.360529 | 0.02686286 | 0 | 0.003071625 | 0.007805005 | 0.2462127 | 0.09830566 | 0 | 0 | 1.707304 | 56.30607 | 0.1875207 | 21.11686 | 1.573408 | 0 | 0.1799108 | 0.4571537 | 14.42113 | 5.757946 | 0 | 0 | 100 | 20.17908 | 13.45074 | 10.26116 | 0.9555911 | 300.2658 | 4.674999 | 2.504562
Uottawa_GlassNoVolatiles08Oct2016 | 37 | M4,4-glass-9 | 56.99 | 0.2706 | 18.5 | 1.73 | 1.922649 | 0 | 0.1523 | 0.4704 | 7.77 | 4.67 |  |  | 90.5533 | 90.74595 |  | 62.93531 | 0.2988295 | 20.42996 | 1.910477 | 0 | 0.1681882 | 0.5194731 | 8.580582 | 5.157184 | 0 | 0 | 100 | 0.9485007 | 0.003386784 | 0.3628829 | 0.02407915 | 0 | 0.003778744 | 0.008388107 | 0.2507303 | 0.09915495 | 0 | 0 | 1.700902 | 55.76458 | 0.199117 | 21.33474 | 1.41567 | 0 | 0.2221612 | 0.4931565 | 14.74102 | 5.829553 | 0 | 0 | 100 | 20.57058 | 13.73777 | 13.56436 | 0.9641825 | 280.0594 | 4.112735 | 2.528672
Uottawa_GlassNoVolatiles08Oct2016 | 38 | M4,4-glass-10 | 57.14 | 0.2415 | 18.33 | 1.92 | 2.133808 | 0 | 0.1441 | 0.4635 | 7.68 | 4.81 |  |  | 90.7291 | 90.94291 |  | 62.97869 | 0.266177 | 20.203 | 2.11619 | 0 | 0.1588245 | 0.5108615 | 8.464759 | 5.301496 | 0 | 0 | 100 | 0.9509972 | 0.003022574 | 0.3595483 | 0.02672368 | 0 | 0.003575292 | 0.008265067 | 0.2478261 | 0.1021275 | 0 | 0 | 1.702086 | 55.87246 | 0.1775806 | 21.12398 | 1.570055 | 0 | 0.2100536 | 0.4855847 | 14.56014 | 6.000138 | 0 | 0 | 100 | 20.56028 | 13.76626 | 11.80005 | 0.9733147 | 314.6316 | 5.012114 | 2.426635
Mean |  |  | 57.4925 | 0.282225 | 18.45 | 1.88125 | 2.090742 |  | 0.135625 | 0.48135 | 7.6675 | 4.7475 |  |  | 91.1379875 | [38 empty] | 20.37982 | 13.62244 | 11.37597 | 0.9622563 | 273.4763 | 4.230901 | 2.455321
StDev |  |  | 0.3903021 | 0.0305906 | 0.09086882 | 0.0710005 | 0.07890698 |  | 0.01940403 | 0.02546269 | 0.1800595 | 0.09082951 |  |  | 0.4125381 | [38 empty] | 0.3446462 | 0.2333093 | 1.482346 | 0.01969386 | 27.52585 | 0.5322663 | 0.07254588
RSD |  |  | 0.6789% | 10.84% | 0.4925% | 3.774% | 3.774% |  | 14.31% | 5.29% | 2.348% | 1.913% |  |  | 0.4527% | [38 empty] | 1.691% | 1.713% | 13.03% | 2.047% | 10.07% | 12.58% | 2.955%
2015_McGill | 50 | M5 Glass (P2) 5 | 57.281 | 0.59 | 16.248 | 2.463 | 2.737275 |  | 0.273 | 0.59 | 8.974 | 4.943 |  |  | 91.362 | 91.63627 |  | 62.69674 | 0.6457827 | 17.7842 | 2.695869 |  | 0.2988113 | 0.6457827 | 9.822464 | 5.410346 |  |  | 100 | 0.9533439 | 0.007384341 | 0.3187092 | 0.03428147 |  | 0.006773454 | 0.0105208 | 0.2895822 | 0.1049514 |  |  | 1.725547 | 55.2488 | 0.4279421 | 18.47004 | 1.986702 |  | 0.3925396 | 0.609708 | 16.78206 | 6.08221 |  |  | 100 | 22.86427 | 15.23281 | 16.49852 | 1.237911 | 129.1034 | 2.779864 | 2.759204
2015_McGill | 51 | M5 Glass (P2) 6 | 56.817 | 0.704 | 16.635 | 2.476 | 2.751723 |  | 0.225 | 0.593 | 8.874 | 4.812 |  |  | 91.136 | 91.41172 |  | 62.34309 | 0.7724719 | 18.25294 | 2.716819 |  | 0.2468838 | 0.6506759 | 9.737096 | 5.280021 |  |  | 100 | 0.9456214 | 0.008811146 | 0.3263003 | 0.03446241 |  | 0.005582517 | 0.01057429 | 0.2863553 | 0.1021699 |  |  | 1.719877 | 54.98191 | 0.5123125 | 18.9723 | 2.003771 |  | 0.3245881 | 0.6148283 | 16.64975 | 5.940537 |  |  | 100 | 22.59029 | 15.01712 | 13.94064 | 1.190698 | 107.321 | 2.272402 | 2.802736
2015_McGill | 52 | M5 Glass (P2) 7 | 56.957 | 0.56 | 16.725 | 2.369 | 2.632807 |  | 0.271 | 0.6 | 9.065 | 4.887 |  |  | 91.434 | 91.69781 |  | 62.29302 | 0.6124636 | 18.29188 | 2.59094 |  | 0.2963887 | 0.656211 | 9.914255 | 5.344839 |  |  | 100 | 0.9479515 | 0.007008866 | 0.3280657 | 0.03297312 |  | 0.006723832 | 0.01069912 | 0.2925187 | 0.1037624 |  |  | 1.729703 | 54.80428 | 0.4052063 | 18.96659 | 1.906288 |  | 0.3887275 | 0.6185521 | 16.9115 | 5.998854 |  |  | 100 | 22.91035 | 15.25909 | 16.9379 | 1.207932 | 135.2503 | 2.83191 | 2.819121
2015_McGill | 53 | M5 Glass (P3) 8 | 57.045 | 0.547 | 16.658 | 2.483 | 2.759502 |  | 0.283 | 0.61 | 8.929 | 4.923 |  |  | 91.478 | 91.7545 |  | 62.35926 | 0.597958 | 18.20984 | 2.714314 |  | 0.309364 | 0.666827 | 9.760817 | 5.381622 |  |  | 100 | 0.9494161 | 0.00684616 | 0.3267515 | 0.03455984 |  | 0.007021566 | 0.01087743 | 0.2881301 | 0.1045267 |  |  | 1.728129 | 54.93894 | 0.3961602 | 18.90781 | 1.999841 |  | 0.4063102 | 0.629434 | 16.67295 | 6.048548 |  |  | 100 | 22.7215 | 15.14244 | 16.88631 | 1.201699 | 138.6786 | 3.036841 | 2.756521
2015_McGill | 54 | M5 Glass (P3) 9 | 57.246 | 0.683 | 16.654 | 2.386 | 2.6517 |  | 0.198 | 0.564 | 8.818 | 5.012 |  |  | 91.561 | 91.8267 |  | 62.52225 | 0.7459508 | 18.18897 | 2.605913 |  | 0.2162493 | 0.6159828 | 9.630738 | 5.473946 |  |  | 100 | 0.9527614 | 0.008548314 | 0.326673 | 0.03320974 |  | 0.004912615 | 0.01005717 | 0.2845483 | 0.1064164 |  |  | 1.727127 | 55.16453 | 0.4949442 | 18.91425 | 1.922831 |  | 0.2844386 | 0.5823063 | 16.47524 | 6.16147 |  |  | 100 | 22.63671 | 15.10468 | 12.88644 | 1.196807 | 111.4561 | 2.229817 | 2.673913
2015_McGill | 55 | M5 Glass (P4) 10 | 56.993 | 0.439 | 16.244 | 2.24 | 2.489442 |  | 0.311 | 0.704 | 8.881 | 5.004 |  |  | 90.816 | 91.06544 |  | 62.75656 | 0.483395 | 17.88672 | 2.466526 |  | 0.3424507 | 0.7751938 | 9.779114 | 5.510042 |  |  | 100 | 0.9485506 | 0.00549445 | 0.3186308 | 0.03117762 |  | 0.007716279 | 0.01255363 | 0.2865812 | 0.1062465 |  |  | 1.716951 | 55.24622 | 0.320012 | 18.55794 | 1.815871 |  | 0.4494175 | 0.7311582 | 16.69129 | 6.188094 |  |  | 100 | 22.87938 | 15.28916 | 19.8393 | 1.232862 | 172.6379 | 3.539381 | 2.697323
2015_McGill | 56 | M5 Glass (P4) 11 | 56.865 | 0.614 | 16.463 | 2.162 | 2.402756 |  | 0.298 | 0.674 | 8.795 | 4.847 |  |  | 90.718 | 90.95876 |  | 62.68326 | 0.6768227 | 18.14745 | 2.38321 |  | 0.3284905 | 0.7429617 | 9.694879 | 5.342931 |  |  | 100 | 0.9464203 | 0.007684721 | 0.3229265 | 0.03009197 |  | 0.007393734 | 0.01201867 | 0.2838061 | 0.1029131 |  |  | 1.713255 | 55.24106 | 0.4485451 | 18.84871 | 1.756421 |  | 0.4315606 | 0.7015111 | 16.56531 | 6.006874 |  |  | 100 | 22.57219 | 15.03781 | 19.72414 | 1.197545 | 123.1561 | 2.438976 | 2.757726
2015_McGill | 57 | M5 Glass (P4) 12 | 56.833 | 0.588 | 16.467 | 2.39 | 2.656146 |  | 0.306 | 0.651 | 9 | 4.876 |  |  | 91.111 | 91.37715 |  | 62.37776 | 0.6453666 | 18.07356 | 2.623174 |  | 0.3358541 | 0.7145131 | 9.878061 | 5.351714 |  |  | 100 | 0.9458877 | 0.00735931 | 0.323005 | 0.03326541 |  | 0.007592223 | 0.01160854 | 0.2904212 | 0.1035288 |  |  | 1.722668 | 54.90829 | 0.4272041 | 18.75027 | 1.93104 |  | 0.4407246 | 0.6738698 | 16.8588 | 6.009794 |  |  | 100 | 22.8686 | 15.22977 | 18.58214 | 1.219641 | 128.5294 | 2.775915 | 2.805221
2015_McGill | 58 | M5 Glass (P4) 13 | 57.033 | 0.676 | 16.318 | 2.437 | 2.70838 |  | 0.279 | 0.692 | 8.956 | 4.969 |  |  | 91.36 | 91.63138 |  | 62.42666 | 0.7399299 | 17.86121 | 2.667469 |  | 0.3053853 | 0.7574431 | 9.802977 | 5.438923 |  |  | 100 | 0.9492164 | 0.008460703 | 0.3200823 | 0.03391958 |  | 0.006922321 | 0.01233965 | 0.2890014 | 0.1055034 |  |  | 1.725446 | 55.01282 | 0.4903488 | 18.5507 | 1.965845 |  | 0.4011903 | 0.7151571 | 16.74938 | 6.11456 |  |  | 100 | 22.86394 | 15.2419 | 16.94907 | 1.232511 | 112.1912 | 2.413624 | 2.739261
2015_McGill | 59 | M5 Glass (P4) 14 | 56.698 | 0.646 | 16.408 | 2.191 | 2.434986 |  | 0.261 | 0.608 | 9.151 | 4.877 |  |  | 90.84 | 91.08399 |  | 62.41524 | 0.7111405 | 18.06253 | 2.411933 |  | 0.2873184 | 0.6693087 | 10.07376 | 5.36878 |  |  | 100 | 0.9436409 | 0.008085228 | 0.3218477 | 0.03049561 |  | 0.00647572 | 0.01084177 | 0.2952939 | 0.10355 |  |  | 1.720231 | 54.85548 | 0.4700083 | 18.70956 | 1.772763 |  | 0.3764448 | 0.630251 | 17.16594 | 6.019544 |  |  | 100 | 23.18549 | 15.44254 | 17.51552 | 1.239232 | 116.7117 | 2.286351 | 2.851702
2015_McGill | 46 | M5 Glass 1 | 57.417 | 0.658 | 16.916 | 2.543 | 2.826184 |  | 0.334 | 0.615 | 9.02 | 5.077 |  |  | 92.58 | 92.86318 |  | 62.01879 | 0.7107367 | 18.27176 | 2.746814 |  | 0.3607691 | 0.6642903 | 9.742925 | 5.483906 |  |  | 100 | 0.9556074 | 0.008235418 | 0.3318122 | 0.03539495 |  | 0.008286936 | 0.01096659 | 0.2910666 | 0.1077965 |  |  | 1.749167 | 54.63215 | 0.4708195 | 18.96973 | 2.023532 |  | 0.4737648 | 0.6269611 | 16.6403 | 6.162735 |  |  | 100 | 22.80304 | 15.22683 | 18.9711 | 1.202075 | 116.0363 | 2.652075 | 2.700149
2015_McGill | 47 | M5 Glass 2 | 57.86 | 0.678 | 16.582 | 2.25 | 2.500556 |  | 0.21 | 0.572 | 8.718 | 4.801 |  |  | 91.671 | 91.92156 |  | 63.11702 | 0.7396014 | 18.0886 | 2.454429 |  | 0.2290801 | 0.6239705 | 9.510096 | 5.237207 |  |  | 100 | 0.9629803 | 0.008485734 | 0.3252607 | 0.03131681 |  | 0.005210349 | 0.01019982 | 0.2813214 | 0.1019364 |  |  | 1.726712 | 55.76961 | 0.491439 | 18.837 | 1.813668 |  | 0.3017498 | 0.590708 | 16.29232 | 5.903498 |  |  | 100 | 22.19582 | 14.7473 | 14.26432 | 1.178309 | 113.4823 | 2.152269 | 2.759774
2015_McGill | 48 | M5 Glass 3 | 57.132 | 0.645 | 16.409 | 2.409 | 2.677262 |  | 0.172 | 0.597 | 8.805 | 4.856 |  |  | 91.025 | 91.29326 |  | 62.76517 | 0.7085965 | 18.02692 | 2.646526 |  | 0.1889591 | 0.6558638 | 9.673167 | 5.334798 |  |  | 100 | 0.950864 | 0.008072712 | 0.3218673 | 0.03352986 |  | 0.004267524 | 0.01064562 | 0.2841288 | 0.1031042 |  |  | 1.71648 | 55.39616 | 0.4703062 | 18.75159 | 1.953408 |  | 0.2486207 | 0.6202007 | 16.55299 | 6.006721 |  |  | 100 | 22.55971 | 15.00796 | 11.29053 | 1.203083 | 117.7874 | 2.341059 | 2.755745
2015_McGill | 49 | M5 Glass 4 | 57.527 | 0.469 | 16.454 | 2.312 | 2.56946 |  | 0.166 | 0.643 | 9.074 | 4.894 |  |  | 91.539 | 91.79646 |  | 62.84425 | 0.5123499 | 17.97485 | 2.525699 |  | 0.1813435 | 0.7024328 | 9.912715 | 5.346355 |  |  | 100 | 0.9574381 | 0.005869925 | 0.32275 | 0.03217976 |  | 0.004118657 | 0.01146589 | 0.2928091 | 0.103911 |  |  | 1.730542 | 55.3259 | 0.3391957 | 18.65022 | 1.859519 |  | 0.237998 | 0.6625602 | 16.92008 | 6.004533 |  |  | 100 | 22.92461 | 15.25907 | 11.34666 | 1.229187 | 163.1091 | 3.091898 | 2.817884
McGIll_charlie_glass_072017 | 92 | M5_glass_end_1 | 56.65 | 0.595 | 16.59 | 2.46 | 2.733941 |  | 0.264 | 0.609 | 8.57 | 5.01 | 0 | 0 | 90.748 | 91.02194 |  | 62.42562 | 0.6556618 | 18.28139 | 2.710804 | 0 | 0.2909155 | 0.6710892 | 9.443734 | 5.520783 | 0 | 0 | 100 | 0.942842 | 0.00744692 | 0.3254176 | 0.03423971 | 0 | 0.006550153 | 0.0108596 | 0.2765455 | 0.1063739 | 0 | 0 | 1.710276 | 55.12808 | 0.4354223 | 19.02721 | 2.002 | 0 | 0.3829882 | 0.6349622 | 16.16965 | 6.219696 | 0 | 0 | 100 | 22.38935 | 14.96452 | 16.05829 | 1.176702 | 126.6083 | 2.738707 | 2.599749
McGIll_charlie_glass_072017 | 93 | M5_glass_end_2 | 56.73 | 0.676 | 16.43 | 2.33 | 2.589464 |  | 0.287 | 0.672 | 8.62 | 5.2 | 0 | 0 | 90.945 | 91.20446 |  | 62.37836 | 0.7433064 | 18.06586 | 2.561988 | 0 | 0.3155753 | 0.7389081 | 9.478256 | 5.717741 | 0 | 0 | 100 | 0.9441734 | 0.008460703 | 0.3222792 | 0.0324303 | 0 | 0.007120811 | 0.01198301 | 0.278159 | 0.1104081 | 0 | 0 | 1.715015 | 55.05338 | 0.4933313 | 18.79163 | 1.890963 | 0 | 0.4152041 | 0.6987118 | 16.21905 | 6.437735 | 0 | 0 | 100 | 22.65678 | 15.196 | 18.00407 | 1.205685 | 111.5952 | 2.337342 | 2.519372
McGIll_charlie_glass_072017 | 94 | M5_glass_end_3 | 57.31 | 0.58 | 16.95 | 2.24 | 2.489442 |  | 0.261 | 0.553 | 8.65 | 4.97 | 0 | 0 | 91.514 | 91.76344 |  | 62.6243 | 0.6337828 | 18.52176 | 2.447713 | 0 | 0.2852023 | 0.6042791 | 9.452106 | 5.430863 | 0 | 0 | 100 | 0.9538265 | 0.007259183 | 0.3324792 | 0.03117762 | 0 | 0.00647572 | 0.009861018 | 0.2791271 | 0.1055247 | 0 | 0 | 1.725731 | 55.27087 | 0.4206439 | 19.26599 | 1.806633 | 0 | 0.375245 | 0.5714111 | 16.17443 | 6.11478 | 0 | 0 | 100 | 22.28921 | 14.88297 | 17.19826 | 1.15692 | 131.3959 | 2.593497 | 2.645136
Mean |  |  | 57.082 | 0.6087059 | 16.53829 | 2.361235 | 2.624178 |  | 0.2587647 | 0.6204118 | 8.876471 | 4.938706 |  |  | 91.28459 | [38 empty] | 22.70066 | 15.13423 | 16.28784 | 1.2064 | 126.7677 | 2.618349 | 2.732973
StDev |  |  | 0.3260684 | 0.07496396 | 0.2048419 | 0.1130578 | 0.1256477 |  | 0.04853289 | 0.04487769 | 0.1687599 | 0.1021517 |  |  | 0.4578261 | [38 empty] | 0.2536377 | 0.1722287 | 2.669776 | 0.02336992 | 18.04574 | 0.3698377 | 0.08619461
RSD |  |  | 0.5712% | 12.32% | 1.239% | 4.788% | 4.788% |  | 18.76% | 7.234% | 1.901% | 2.068% |  |  | 0.5015% | [38 empty] | 1.117% | 1.138% | 16.39% | 1.937% | 14.24% | 14.12% | 3.154%
2015_McGill | 102 | M5_2 glass (P2) 1 | 57.338 | 0.378 | 16.846 | 0.839 | 0.9324294 |  | 0.159 | 0.323 | 9.336 | 4.644 |  |  | 89.863 | 89.95643 |  | 63.80602 | 0.4206403 | 18.74631 | 0.9336434 |  | 0.176936 | 0.359436 | 10.38915 | 5.167867 |  |  | 100 | 0.9542926 | 0.004730985 | 0.3304392 | 0.01167769 |  | 0.003944979 | 0.005759691 | 0.3012636 | 0.09860291 |  |  | 1.710712 | 55.78337 | 0.2765507 | 19.31589 | 0.6826218 |  | 0.2306045 | 0.3366839 | 17.61043 | 5.763854 |  |  | 100 | 23.37428 | 15.55701 | 25.25163 | 1.210106 | 201.7112 | 1.651101 | 3.055322
2015_McGill | 103 | M5_2 glass (P2) 2 | 57.237 | 0.211 | 16.751 | 0.717 | 0.7968437 |  | 0.156 | 0.362 | 9.124 | 4.722 |  |  | 89.28 | 89.35984 |  | 64.10954 | 0.2363351 | 18.76232 | 0.8030914 |  | 0.1747312 | 0.4054659 | 10.21953 | 5.288978 |  |  | 100 | 0.9526116 | 0.002640841 | 0.3285757 | 0.009979623 |  | 0.003870545 | 0.006455133 | 0.2944226 | 0.100259 |  |  | 1.698815 | 56.07506 | 0.1554519 | 19.34146 | 0.5874461 |  | 0.2278379 | 0.3799786 | 17.33106 | 5.901704 |  |  | 100 | 23.23276 | 15.50851 | 27.94583 | 1.201189 | 360.7229 | 2.622303 | 2.936619
2015_McGill | 104 | M5_2 glass (P2) 3 | 57.661 | 0.205 | 17.065 | 0.757 | 0.8412981 |  | 0.176 | 0.321 | 8.996 | 4.537 |  |  | 89.718 | 89.8023 |  | 64.26915 | 0.2284937 | 19.02071 | 0.8437549 |  | 0.1961702 | 0.3577877 | 10.02697 | 5.056956 |  |  | 100 | 0.9596683 | 0.002565746 | 0.3347349 | 0.01053637 |  | 0.004366769 | 0.005724027 | 0.2902922 | 0.09633105 |  |  | 1.704219 | 56.31132 | 0.1505525 | 19.64154 | 0.6182518 |  | 0.2562328 | 0.3358738 | 17.03373 | 5.652503 |  |  | 100 | 22.68623 | 15.08393 | 29.30101 | 1.155013 | 374.031 | 2.90425 | 3.013485
2015_McGill | 105 | M5_2 glass (P2) 4 | 57.076 | 0.155 | 16.602 | 1.079 | 1.199155 |  | 0.167 | 0.262 | 8.985 | 4.699 |  |  | 89.025 | 89.14516 |  | 64.11233 | 0.1741084 | 18.64869 | 1.212019 |  | 0.1875878 | 0.2942994 | 10.09267 | 5.278293 |  |  | 100 | 0.949932 | 0.001939954 | 0.325653 | 0.01501815 |  | 0.004143468 | 0.004671947 | 0.2899372 | 0.09977069 |  |  | 1.691066 | 56.17355 | 0.1147178 | 19.25726 | 0.8880875 |  | 0.245021 | 0.2762722 | 17.14523 | 5.899868 |  |  | 100 | 23.0451 | 15.37096 | 21.62379 | 1.196697 | 489.6673 | 4.938678 | 2.906036
2015_McGill | 106 | M5_2 glass (P2) 5 | 57.581 | 0.279 | 17.137 | 1.072 | 1.191376 |  | 0.113 | 0.34 | 9.394 | 4.699 |  |  | 90.615 | 90.73438 |  | 63.54467 | 0.307896 | 18.91188 | 1.183027 |  | 0.1247034 | 0.3752138 | 10.36694 | 5.185676 |  |  | 100 | 0.9583369 | 0.003491917 | 0.3361472 | 0.01492072 |  | 0.002803664 | 0.006062832 | 0.3031352 | 0.09977069 |  |  | 1.724669 | 55.56642 | 0.2024688 | 19.49053 | 0.8651352 |  | 0.1625624 | 0.351536 | 17.57643 | 5.784918 |  |  | 100 | 23.36135 | 15.55261 | 15.81812 | 1.1986 | 274.4443 | 2.537916 | 3.038319
2015_McGill | 107 | M5_2 glass (P3) 6 | 57.606 | 0.244 | 16.411 | 0.857 | 0.9524339 |  | 0.121 | 0.141 | 8.853 | 4.821 |  |  | 89.054 | 89.14943 |  | 64.68659 | 0.2739911 | 18.42814 | 0.9623375 |  | 0.1358726 | 0.1583309 | 9.941159 | 5.413569 |  |  | 100 | 0.958753 | 0.003053863 | 0.3219065 | 0.01192822 |  | 0.003002154 | 0.002514292 | 0.2856777 | 0.102361 |  |  | 1.689197 | 56.75792 | 0.1807879 | 19.05678 | 0.7061478 |  | 0.1777267 | 0.1488454 | 16.91204 | 6.059746 |  |  | 100 | 22.97179 | 15.35473 | 20.10769 | 1.205439 | 313.9476 | 2.444507 | 2.790883
2015_McGill | 108 | M5_2 glass (P3) 7 | 57.781 | 0.276 | 16.309 | 1.101 | 1.223605 |  | 0.147 | 0.114 | 9.007 | 4.69 |  |  | 89.425 | 89.54761 |  | 64.61392 | 0.3086385 | 18.23763 | 1.231199 |  | 0.1643836 | 0.1274811 | 10.07213 | 5.244618 |  |  | 100 | 0.9616655 | 0.00345437 | 0.3199058 | 0.01532436 |  | 0.003647244 | 0.002032832 | 0.2906471 | 0.0995796 |  |  | 1.696257 | 56.69339 | 0.2036466 | 18.85951 | 0.9034221 |  | 0.2150172 | 0.1198422 | 17.13462 | 5.87055 |  |  | 100 | 23.00517 | 15.31675 | 19.22476 | 1.219818 | 278.391 | 2.74603 | 2.918742
2015_McGill | 109 | M5_2 glass (P3) 8 | 57.156 | 0.168 | 16.346 | 1.031 | 1.14581 |  | 0.143 | 0.164 | 8.941 | 4.623 |  |  | 88.572 | 88.68681 |  | 64.53055 | 0.1896762 | 18.45504 | 1.164025 |  | 0.1614506 | 0.1851601 | 10.09461 | 5.219482 |  |  | 100 | 0.9512635 | 0.00210266 | 0.3206315 | 0.01435006 |  | 0.003548 | 0.002924425 | 0.2885174 | 0.09815703 |  |  | 1.681495 | 56.5725 | 0.1250471 | 19.06825 | 0.8534109 |  | 0.2110028 | 0.1739182 | 17.15839 | 5.837488 |  |  | 100 | 22.99588 | 15.31409 | 19.82338 | 1.205977 | 452.4096 | 4.256052 | 2.939345
2015_McGill | 110 | M5_2 glass (P3) 9 | 57.578 | 0.116 | 16.734 | 0.752 | 0.8357413 |  | 0.151 | 0.171 | 9.066 | 4.705 |  |  | 89.273 | 89.35674 |  | 64.49654 | 0.1299385 | 18.74475 | 0.84236 |  | 0.1691441 | 0.1915473 | 10.15537 | 5.27035 |  |  | 100 | 0.9582869 | 0.001451837 | 0.3282423 | 0.01046677 |  | 0.003746489 | 0.003049248 | 0.292551 | 0.09989808 |  |  | 1.697693 | 56.44643 | 0.08551822 | 19.33461 | 0.6165294 |  | 0.2206812 | 0.1796113 | 17.23227 | 5.884345 |  |  | 100 | 23.11662 | 15.42572 | 26.35911 | 1.195608 | 660.0515 | 4.894925 | 2.928494
Mean |  |  | 57.446 | 0.2257778 | 16.689 | 0.9116667 | 1.013188 |  | 0.1481111 | 0.2442222 | 9.078 | 4.682222 |  |  | 89.425 | [38 empty] | 23.08769 | 15.38715 | 22.82837 | 1.198716 | 378.3751 | 3.221751 | 2.947472
StDev |  |  | 0.249009 | 0.07898382 | 0.2998958 | 0.1578662 | 0.1754459 |  | 0.02036814 | 0.09674164 | 0.1797526 | 0.07749319 |  |  | 0.5877044 | [38 empty] | 0.2152199 | 0.148323 | 4.561175 | 0.01803734 | 138.6085 | 1.174854 | 0.0805054
RSD |  |  | 0.4335% | 34.98% | 1.797% | 17.32% | 17.32% |  | 13.75% | 39.61% | 1.98% | 1.655% |  |  | 0.6572% | [38 empty] | 0.9322% | 0.9639% | 19.98% | 1.505% | 36.63% | 36.47% | 2.731%
2015_McGill | 39 | H4_2 Glass 1 | 53.794 | 0.635 | 17.166 | 3.063 | 3.40409 |  | 0.347 | 0.513 | 9.836 | 5.146 |  |  | 90.5 | 90.84109 |  | 59.44088 | 0.7016575 | 18.96796 | 3.38453 |  | 0.3834254 | 0.5668508 | 10.86851 | 5.686188 |  |  | 100 | 0.8953088 | 0.007947554 | 0.3367161 | 0.04263262 |  | 0.008609482 | 0.009147744 | 0.3173981 | 0.1092615 |  |  | 1.727022 | 51.84119 | 0.4601884 | 19.49692 | 2.468563 |  | 0.4985161 | 0.5296832 | 18.37835 | 6.326587 |  |  | 100 | 24.70494 | 16.5547 | 16.80158 | 1.26712 | 112.6521 | 3.223765 | 2.904939
2015_McGill | 40 | H4_2 Glass 2 | 53.844 | 0.536 | 17.179 | 3.095 | 3.439653 |  | 0.347 | 0.495 | 9.95 | 5.283 |  |  | 90.729 | 91.07365 |  | 59.34596 | 0.5907703 | 18.93441 | 3.411258 |  | 0.3824576 | 0.5455808 | 10.96673 | 5.822835 |  |  | 100 | 0.8961409 | 0.006708486 | 0.3369711 | 0.04307801 |  | 0.008609482 | 0.008826771 | 0.3210768 | 0.1121704 |  |  | 1.733582 | 51.69302 | 0.3869726 | 19.43785 | 2.484914 |  | 0.4966297 | 0.5091638 | 18.52101 | 6.47044 |  |  | 100 | 24.99145 | 16.78956 | 16.6568 | 1.28571 | 133.5832 | 3.852396 | 2.862403
2015_McGill | 41 | H4_2 Glass 3 | 53.077 | 0.7 | 17.481 | 3.262 | 3.62525 |  | 0.351 | 0.424 | 10.013 | 5.172 |  |  | 90.48 | 90.84325 |  | 58.66158 | 0.7736516 | 19.32029 | 3.605217 |  | 0.387931 | 0.4686118 | 11.06653 | 5.71618 |  |  | 100 | 0.8833755 | 0.008761083 | 0.3428949 | 0.04540241 |  | 0.008708727 | 0.007560709 | 0.3231098 | 0.1098136 |  |  | 1.729627 | 51.07319 | 0.5065303 | 19.82479 | 2.624983 |  | 0.5035033 | 0.4371295 | 18.6809 | 6.348976 |  |  | 100 | 25.02987 | 16.78271 | 16.09415 | 1.262554 | 100.8295 | 3.088154 | 2.942348
2015_McGill | 42 | H4_2 Glass 4 | 53.612 | 0.595 | 17.696 | 3.102 | 3.447433 |  | 0.334 | 0.501 | 9.921 | 5.174 |  |  | 90.935 | 91.28043 |  | 58.9564 | 0.6543135 | 19.46005 | 3.411228 |  | 0.3672953 | 0.550943 | 10.90999 | 5.689778 |  |  | 100 | 0.8922797 | 0.00744692 | 0.3471122 | 0.04317544 |  | 0.008286936 | 0.008933762 | 0.320141 | 0.109856 |  |  | 1.737232 | 51.36215 | 0.4286659 | 19.98076 | 2.485301 |  | 0.4770196 | 0.5142527 | 18.42822 | 6.323626 |  |  | 100 | 24.75185 | 16.59977 | 16.1029 | 1.238784 | 119.8186 | 3.455279 | 2.914186
2015_McGill | 43 | H4_2 Glass 5 | 53.163 | 0.554 | 17.592 | 3.031 | 3.368526 |  | 0.353 | 0.458 | 10.03 | 5.33 |  |  | 90.511 | 90.84853 |  | 58.73651 | 0.6120803 | 19.43631 | 3.348764 |  | 0.3900078 | 0.5060158 | 11.08153 | 5.888787 |  |  | 100 | 0.8848068 | 0.006933771 | 0.3450722 | 0.04218722 |  | 0.008758349 | 0.008166992 | 0.3236583 | 0.1131683 |  |  | 1.732752 | 51.06368 | 0.4001595 | 19.91469 | 2.434695 |  | 0.5054589 | 0.4713307 | 18.67886 | 6.53113 |  |  | 100 | 25.20999 | 16.97031 | 17.19158 | 1.265899 | 127.6083 | 3.673727 | 2.859974
2015_McGill | 44 | H4_2 Glass 6 (2 piece) | 52.766 | 0.554 | 17.433 | 3.097 | 3.441876 |  | 0.333 | 0.489 | 10.064 | 5.36 |  |  | 90.096 | 90.44088 |  | 58.56642 | 0.6148997 | 19.34936 | 3.437445 |  | 0.3696058 | 0.5427544 | 11.17031 | 5.94921 |  |  | 100 | 0.8781995 | 0.006933771 | 0.3419533 | 0.04310585 |  | 0.008262125 | 0.008719779 | 0.3247555 | 0.1138053 |  |  | 1.725735 | 50.88843 | 0.4017865 | 19.81494 | 2.497825 |  | 0.4787598 | 0.5052792 | 18.81839 | 6.594596 |  |  | 100 | 25.41298 | 17.11952 | 16.0842 | 1.282516 | 126.6554 | 3.704187 | 2.853607
2015_McGill | 45 | H4_2 Glass 7 (3 piece) | 53.03 | 0.524 | 16.859 | 3.332 | 3.703045 |  | 0.362 | 0.527 | 9.852 | 5.154 |  |  | 89.64 | 90.01105 |  | 59.15886 | 0.5845605 | 18.80745 | 3.717091 |  | 0.4038376 | 0.5879072 | 10.99063 | 5.749665 |  |  | 100 | 0.8825933 | 0.006558296 | 0.3306942 | 0.04637671 |  | 0.00898165 | 0.00939739 | 0.3179144 | 0.1094314 |  |  | 1.711947 | 51.55493 | 0.3830898 | 19.31684 | 2.709004 |  | 0.5246452 | 0.5489299 | 18.57034 | 6.392218 |  |  | 100 | 24.96256 | 16.74029 | 16.22456 | 1.292269 | 134.5766 | 4.220484 | 2.905148
Mean |  |  | 53.32657 | 0.5854286 | 17.34371 | 3.140286 | 3.489982 |  | 0.3467143 | 0.4867143 | 9.952286 | 5.231286 |  |  | 90.413 | [38 empty] | 25.00909 | 16.79384 | 16.45082 | 1.270693 | 122.2462 | 3.60257 | 2.891801
StDev |  |  | 0.4201047 | 0.06307101 | 0.2904684 | 0.1117105 | 0.1241504 |  | 0.01033948 | 0.03499864 | 0.08828876 | 0.09039674 |  |  | 0.4266185 | [38 empty] | 0.2466709 | 0.1979355 | 0.4374275 | 0.01803237 | 12.14753 | 0.3850176 | 0.03352328
RSD |  |  | 0.7878% | 10.77% | 1.675% | 3.557% | 3.557% |  | 2.982% | 7.191% | 0.8871% | 1.728% |  |  | 0.4719% | [38 empty] | 0.9863% | 1.179% | 2.659% | 1.419% | 9.937% | 10.69% | 1.159%
2015_McGill | 125 | H5_2 glass (P1) 1 | 55.1 | 0.517 | 15.67 | 2.266 | 2.518337 |  | 0.259 | 0.707 | 10.414 | 4.903 |  |  | 89.836 | 90.08834 |  | 61.33399 | 0.5754931 | 17.4429 | 2.522374 |  | 0.2883031 | 0.7869896 | 11.59223 | 5.457723 |  |  | 100 | 0.9170449 | 0.006470685 | 0.3073716 | 0.03153951 |  | 0.006426097 | 0.01260712 | 0.3360496 | 0.1041021 |  |  | 1.721612 | 53.26665 | 0.3758505 | 17.85371 | 1.831976 |  | 0.3732606 | 0.7322862 | 19.51948 | 6.046781 |  |  | 100 | 25.56626 | 17.04996 | 16.9261 | 1.431986 | 141.723 | 2.933662 | 3.228078
2015_McGill | 126 | H5_2 glass (P1) 2 | 55.263 | 0.488 | 16.223 | 2.164 | 2.404979 |  | 0.144 | 0.645 | 10.22 | 4.955 |  |  | 90.102 | 90.34298 |  | 61.33382 | 0.5416084 | 18.00515 | 2.401722 |  | 0.1598189 | 0.7158554 | 11.3427 | 5.499323 |  |  | 100 | 0.9197577 | 0.006107726 | 0.3182188 | 0.03011981 |  | 0.003572811 | 0.01150155 | 0.3297894 | 0.1052062 |  |  | 1.724274 | 53.34174 | 0.3542202 | 18.45524 | 1.746811 |  | 0.2072067 | 0.6670372 | 19.12628 | 6.101476 |  |  | 100 | 25.22775 | 16.84202 | 10.60413 | 1.36697 | 150.5892 | 2.758197 | 3.134697
2015_McGill | 127 | H5_2 glass (P1) 3 | 55.412 | 0.691 | 15.796 | 2.308 | 2.565014 |  | 0.229 | 0.613 | 10.331 | 4.8 |  |  | 90.18 | 90.43701 |  | 61.446 | 0.7662453 | 17.51608 | 2.559326 |  | 0.2539366 | 0.6797516 | 11.45598 | 5.322688 |  |  | 100 | 0.9222376 | 0.00864844 | 0.3098431 | 0.03212409 |  | 0.005681762 | 0.01093093 | 0.3333713 | 0.1019152 |  |  | 1.724752 | 53.47072 | 0.5014308 | 17.9645 | 1.862533 |  | 0.3294248 | 0.6337681 | 19.32865 | 5.908973 |  |  | 100 | 25.23762 | 16.77866 | 15.02879 | 1.404861 | 106.6363 | 2.185703 | 3.271067
2015_McGill | 128 | H5_2 glass (P1) 4 | 54.864 | 0.727 | 15.873 | 2.327 | 2.58613 |  | 0.271 | 0.767 | 10.336 | 4.719 |  |  | 89.884 | 90.14313 |  | 61.03867 | 0.8088203 | 17.65943 | 2.588892 |  | 0.3014997 | 0.8533221 | 11.49927 | 5.2501 |  |  | 100 | 0.9131171 | 0.00909901 | 0.3113535 | 0.03238854 |  | 0.006723832 | 0.01367704 | 0.3335326 | 0.1001953 |  |  | 1.720087 | 53.08552 | 0.5289855 | 18.10103 | 1.882959 |  | 0.3909007 | 0.7951363 | 19.39045 | 5.825016 |  |  | 100 | 25.21547 | 16.74937 | 17.19106 | 1.39304 | 100.3535 | 2.149265 | 3.328824
2015_McGill | 129 | H5_2 glass (P2) 5 | 54.483 | 0.582 | 15.301 | 2.626 | 2.918426 |  | 0.347 | 0.873 | 10.636 | 4.417 |  |  | 89.265 | 89.55743 |  | 61.03512 | 0.6519913 | 17.1411 | 2.941802 |  | 0.3887302 | 0.9779869 | 11.91508 | 4.948188 |  |  | 100 | 0.906776 | 0.007284215 | 0.3001335 | 0.0365502 |  | 0.008609482 | 0.01556721 | 0.3432134 | 0.09378318 |  |  | 1.711917 | 52.96845 | 0.4255004 | 17.53201 | 2.135045 |  | 0.5029146 | 0.9093439 | 20.04848 | 5.478254 |  |  | 100 | 25.52673 | 16.86327 | 19.06453 | 1.456007 | 124.4851 | 3.099832 | 3.659647
2015_McGill | 130 | H5_2 glass (P2) 6 | 54.575 | 0.671 | 15.69 | 2.287 | 2.541676 |  | 0.255 | 0.812 | 10.506 | 4.599 |  |  | 89.395 | 89.64968 |  | 61.04928 | 0.7506013 | 17.55132 | 2.558309 |  | 0.2852509 | 0.9083282 | 11.75234 | 5.144583 |  |  | 100 | 0.9083072 | 0.008398124 | 0.3077639 | 0.0318318 |  | 0.006326853 | 0.01447947 | 0.3390184 | 0.09764746 |  |  | 1.713773 | 53.00043 | 0.4900371 | 17.95826 | 1.85741 |  | 0.3691768 | 0.8448884 | 19.78199 | 5.697805 |  |  | 100 | 25.47979 | 16.89692 | 16.58039 | 1.418834 | 108.156 | 2.271856 | 3.471861
2015_McGill | 131 | H5_2 glass (P2) 7 | 54.136 | 0.43 | 16.69 | 2.156 | 2.396088 |  | 0.158 | 0.712 | 10.256 | 4.563 |  |  | 89.101 | 89.34109 |  | 60.75802 | 0.4825984 | 18.73155 | 2.419726 |  | 0.1773269 | 0.7990932 | 11.51053 | 5.121155 |  |  | 100 | 0.9010008 | 0.005381808 | 0.3273792 | 0.03000846 |  | 0.003920168 | 0.01269628 | 0.3309511 | 0.09688309 |  |  | 1.708221 | 52.74498 | 0.3150534 | 19.16492 | 1.756709 |  | 0.2294883 | 0.743246 | 19.37402 | 5.671579 |  |  | 100 | 25.0456 | 16.63169 | 11.55416 | 1.306846 | 167.416 | 3.152159 | 3.415984
2015_McGill | 132 | H5_2 glass (P3) 8 | 54.431 | 0.521 | 15.937 | 2.452 | 2.72505 |  | 0.231 | 0.708 | 10.774 | 4.548 |  |  | 89.602 | 89.87505 |  | 60.74753 | 0.5814602 | 17.78643 | 2.736546 |  | 0.2578067 | 0.7901609 | 12.02429 | 5.07578 |  |  | 100 | 0.9059105 | 0.006520749 | 0.3126089 | 0.03412836 |  | 0.005731384 | 0.01262496 | 0.3476665 | 0.09656461 |  |  | 1.721756 | 52.6155 | 0.3787267 | 18.1564 | 1.982184 |  | 0.3328802 | 0.7332605 | 20.19255 | 5.608496 |  |  | 100 | 25.80105 | 17.10006 | 14.37888 | 1.421044 | 138.9274 | 3.056378 | 3.600351
2015_McGill | 133 | H5_2 glass (P3) 9 | 55.39 | 0.534 | 16.408 | 2.476 | 2.751723 |  | 0.235 | 0.677 | 10.467 | 4.558 |  |  | 90.745 | 91.02072 |  | 61.03918 | 0.5884622 | 18.08144 | 2.728525 |  | 0.2589674 | 0.7460466 | 11.53452 | 5.022866 |  |  | 100 | 0.9218714 | 0.006683455 | 0.3218477 | 0.03446241 |  | 0.005830629 | 0.01207217 | 0.3377599 | 0.09677693 |  |  | 1.737305 | 53.06332 | 0.3847025 | 18.52569 | 1.983671 |  | 0.3356135 | 0.6948793 | 19.4416 | 5.570522 |  |  | 100 | 25.01213 | 16.55739 | 14.47056 | 1.350132 | 137.9334 | 3.014387 | 3.490087
2015_McGill | 134 | H5_2 glass (P4) 10 | 54.634 | 0.665 | 15.481 | 2.686 | 2.985108 |  | 0.329 | 0.721 | 10.718 | 4.543 |  |  | 89.777 | 90.07611 |  | 60.85523 | 0.7407242 | 17.24384 | 2.991858 |  | 0.3664636 | 0.803101 | 11.93847 | 5.060316 |  |  | 100 | 0.9092891 | 0.008323029 | 0.3036643 | 0.03738531 |  | 0.00816288 | 0.01285677 | 0.3458594 | 0.09645845 |  |  | 1.721999 | 52.80427 | 0.4833352 | 17.6344 | 2.171041 |  | 0.4740351 | 0.7466188 | 20.08476 | 5.601538 |  |  | 100 | 25.6863 | 16.99879 | 17.92142 | 1.456601 | 109.2498 | 2.736275 | 3.585579
2015_McGill | 135 | H5_2 glass (P5) 11 | 55.634 | 0.622 | 16.047 | 1.997 | 2.219382 |  | 0.274 | 0.824 | 9.853 | 4.832 |  |  | 90.083 | 90.30538 |  | 61.7586 | 0.6904743 | 17.81357 | 2.216844 |  | 0.3041639 | 0.914712 | 10.93769 | 5.363942 |  |  | 100 | 0.9259324 | 0.007784848 | 0.3147665 | 0.02779541 |  | 0.006798265 | 0.01469345 | 0.3179467 | 0.1025946 |  |  | 1.718312 | 53.88616 | 0.453052 | 18.31836 | 1.617599 |  | 0.3956362 | 0.8551096 | 18.50343 | 5.970661 |  |  | 100 | 24.47409 | 16.30163 | 19.65176 | 1.336042 | 118.9403 | 2.221859 | 3.099059
2015_McGill | 136 | H5_2 glass (P5) 12 | 55.265 | 0.583 | 15.97 | 2.145 | 2.383863 |  | 0.24 | 0.674 | 10.133 | 5.095 |  |  | 90.105 | 90.34386 |  | 61.334 | 0.6470229 | 17.72377 | 2.380556 |  | 0.2663559 | 0.7480162 | 11.24577 | 5.654514 |  |  | 100 | 0.919791 | 0.00729673 | 0.3132562 | 0.02985536 |  | 0.005954685 | 0.01201867 | 0.326982 | 0.1081787 |  |  | 1.723333 | 53.37279 | 0.4234079 | 18.17734 | 1.732419 |  | 0.345533 | 0.6974085 | 18.97381 | 6.277293 |  |  | 100 | 25.25111 | 16.90028 | 16.62853 | 1.389153 | 126.0552 | 2.453842 | 3.02261
2015_McGill | 137 | H5_2 glass (P5) 13 | 54.896 | 0.694 | 15.473 | 2.309 | 2.566126 |  | 0.32 | 0.796 | 10.061 | 4.963 |  |  | 89.512 | 89.76913 |  | 61.32809 | 0.775315 | 17.28595 | 2.579542 |  | 0.357494 | 0.8892662 | 11.23983 | 5.544508 |  |  | 100 | 0.9136497 | 0.008685988 | 0.3035074 | 0.03213801 |  | 0.00793958 | 0.01419416 | 0.3246587 | 0.105376 |  |  | 1.710149 | 53.42514 | 0.5079081 | 17.74742 | 1.879251 |  | 0.4642623 | 0.8299953 | 18.98423 | 6.161802 |  |  | 100 | 25.14603 | 16.78434 | 19.81052 | 1.416884 | 105.1866 | 2.307025 | 3.080954
2015_McGill | 138 | H5_2 glass (P5) 14 | 54.674 | 0.598 | 15.741 | 2.152 | 2.391643 |  | 0.357 | 0.862 | 10.223 | 5.003 |  |  | 89.61 | 89.84964 |  | 61.01328 | 0.6673362 | 17.56612 | 2.401518 |  | 0.398393 | 0.9619462 | 11.40832 | 5.583082 |  |  | 100 | 0.9099548 | 0.007484468 | 0.3087643 | 0.02995279 |  | 0.008857594 | 0.01537106 | 0.3298862 | 0.1062253 |  |  | 1.716497 | 53.01233 | 0.4360316 | 17.98805 | 1.744995 |  | 0.5160275 | 0.8954905 | 19.21858 | 6.188496 |  |  | 100 | 25.40707 | 16.99141 | 22.82274 | 1.412442 | 121.5791 | 2.592728 | 3.105533
2015_McGill | 139 | H5_2 glass (P6) 15 | 54.606 | 0.615 | 15.745 | 2.631 | 2.923983 |  | 0.347 | 0.754 | 10.766 | 4.536 |  |  | 90 | 90.29298 |  | 60.67333 | 0.6833333 | 17.49444 | 2.923333 |  | 0.3855556 | 0.8377778 | 11.96222 | 5.04 |  |  | 100 | 0.9088231 | 0.007697237 | 0.3088427 | 0.03661979 |  | 0.008609482 | 0.01344522 | 0.3474083 | 0.09630982 |  |  | 1.727756 | 52.60137 | 0.4455049 | 17.87537 | 2.1195 |  | 0.4983043 | 0.77819 | 20.10749 | 5.574273 |  |  | 100 | 25.68176 | 17.00222 | 19.0352 | 1.436712 | 118.0713 | 2.93802 | 3.607195
2015_McGill | 140 | H5_2 glass (P6) 16 | 54.706 | 0.583 | 15.959 | 2.492 | 2.769504 |  | 0.276 | 0.833 | 10.795 | 4.639 |  |  | 90.283 | 90.5605 |  | 60.59391 | 0.6457473 | 17.67664 | 2.76021 |  | 0.3057054 | 0.9226543 | 11.95685 | 5.138287 |  |  | 100 | 0.9104874 | 0.00729673 | 0.3130404 | 0.03468511 |  | 0.006847888 | 0.01485394 | 0.3483441 | 0.09849675 |  |  | 1.734052 | 52.50634 | 0.4207907 | 18.05253 | 2.000234 |  | 0.3949066 | 0.8566027 | 20.08844 | 5.680149 |  |  | 100 | 25.76859 | 17.09513 | 16.48783 | 1.427422 | 124.7802 | 2.846 | 3.536605
2015_McGill | 141 | H5_2 glass (P6) 17 | 54.859 | 0.72 | 15.772 | 2.429 | 2.699489 |  | 0.309 | 0.768 | 10.737 | 4.45 |  |  | 90.044 | 90.31449 |  | 60.92466 | 0.7996091 | 17.51588 | 2.69757 |  | 0.3431656 | 0.8529164 | 11.92417 | 4.942028 |  |  | 100 | 0.9130339 | 0.009011399 | 0.3093723 | 0.03380824 |  | 0.007666657 | 0.01369487 | 0.3464725 | 0.09448384 |  |  | 1.727544 | 52.85156 | 0.5216308 | 17.90822 | 1.957012 |  | 0.4437894 | 0.7927364 | 20.05579 | 5.469259 |  |  | 100 | 25.52505 | 16.8662 | 18.48506 | 1.425326 | 101.3199 | 2.301246 | 3.667003
2015_McGill | 142 | H5_2 glass (P6) 18 | 54.426 | 0.719 | 15.524 | 2.553 | 2.837297 |  | 0.269 | 0.783 | 10.345 | 4.684 |  |  | 89.303 | 89.5873 |  | 60.94532 | 0.8051241 | 17.38351 | 2.858807 |  | 0.3012217 | 0.8767903 | 11.58416 | 5.245065 |  |  | 100 | 0.9058273 | 0.008998884 | 0.3045078 | 0.03553414 |  | 0.006674209 | 0.01396235 | 0.3338231 | 0.09945221 |  |  | 1.70878 | 53.01018 | 0.5266262 | 17.82019 | 2.079504 |  | 0.3905833 | 0.8170945 | 19.53576 | 5.820071 |  |  | 100 | 25.35583 | 16.82922 | 15.81253 | 1.422871 | 100.66 | 2.345199 | 3.356618
Mean |  |  | 54.853 | 0.6088889 | 15.85 | 2.358667 | 2.621323 |  | 0.2694444 | 0.7516111 | 10.42061 | 4.7115 |  |  | 89.82372 | [38 empty] | 25.35601 | 16.84659 | 16.80301 | 1.404065 | 122.3368 | 2.631313 | 3.370097
StDev |  |  | 0.4103783 | 0.08751329 | 0.3434388 | 0.1960858 | 0.2179216 |  | 0.05993646 | 0.07454421 | 0.2754981 | 0.205654 |  |  | 0.4185007 | [38 empty] | 0.3254905 | 0.2010094 | 2.963922 | 0.04065901 | 18.92281 | 0.3542731 | 0.2192665
RSD |  |  | 0.7481% | 14.37% | 2.167% | 8.313% | 8.313% |  | 22.24% | 9.918% | 2.644% | 4.365% |  |  | 0.4659% | [38 empty] | 1.284% | 1.193% | 17.64% | 2.896% | 15.47% | 13.46% | 6.506%
Uottawa_GlassNoVolatiles08Oct2016 | 81 | H5,3-glass-1 | 55.5 | 0.6364 | 16.02 | 3.09 | 3.434096 | 0.0216 | 0.3718 | 0.8535 | 8.82 | 5.41 |  |  | 90.7233 | 91.0674 |  | 61.17502 | 0.7014736 | 17.65809 | 3.405961 | 0.02380866 | 0.4098175 | 0.9407727 | 9.721869 | 5.963187 | 0 | 0 | 100 | 0.9237022 | 0.007965076 | 0.3142369 | 0.04300842 | 0.0003044938 | 0.009224799 | 0.01521949 | 0.2846128 | 0.1148669 | 0 | 0 | 1.713141 | 53.91863 | 0.4649399 | 18.34274 | 2.510501 | 0.01777401 | 0.5384728 | 0.8883969 | 16.61351 | 6.705045 | 0 | 0 | 100 | 23.31855 | 15.68506 | 17.66079 | 1.271269 | 115.969 | 3.27889 | 2.477762
Uottawa_GlassNoVolatiles08Oct2016 | 82 | H5,3-glass-2 | 55.07 | 0.6187 | 16.15 | 2.97 | 3.300733 | 0 | 0.3718 | 0.9515 | 8.87 | 5.42 |  |  | 90.422 | 90.75273 |  | 60.90332 | 0.6842361 | 17.8607 | 3.284599 | 0 | 0.4111831 | 1.052288 | 9.80956 | 5.994116 | 0 | 0 | 100 | 0.9165456 | 0.007743546 | 0.3167869 | 0.04133819 | 0 | 0.009224799 | 0.01696701 | 0.2862263 | 0.1150792 | 0 | 0 | 1.709912 | 53.60193 | 0.4528624 | 18.52651 | 2.417563 | 0 | 0.5394899 | 0.9922744 | 16.73924 | 6.730126 | 0 | 0 | 100 | 23.46937 | 15.80368 | 18.24417 | 1.266799 | 118.3625 | 3.264847 | 2.487211
Uottawa_GlassNoVolatiles08Oct2016 | 83 | H5,3-glass-3 | 54.58 | 0.5896 | 16.09 | 2.87 | 3.189598 | 0 | 0.3404 | 0.9021 | 9.14 | 5.46 |  |  | 89.9721 | 90.2917 |  | 60.66325 | 0.6553143 | 17.88332 | 3.189878 | 0 | 0.3783395 | 1.002644 | 10.1587 | 6.068548 | 0 | 0 | 100 | 0.9083904 | 0.007379335 | 0.31561 | 0.03994633 | 0 | 0.008445728 | 0.01608612 | 0.2949389 | 0.1159285 | 0 | 0 | 1.706725 | 53.22417 | 0.4323681 | 18.49214 | 2.340525 | 0 | 0.4948499 | 0.9425138 | 17.28098 | 6.792452 | 0 | 0 | 100 | 24.07343 | 16.22725 | 17.45272 | 1.30182 | 123.0992 | 3.27889 | 2.544145
Uottawa_GlassNoVolatiles08Oct2016 | 84 | H5,3-glass-4 | 55.04 | 0.6233 | 16.1 | 2.78 | 3.089575 | 0 | 0.3474 | 0.9441 | 8.95 | 5.41 |  |  | 90.1949 | 90.50438 |  | 61.02341 | 0.691059 | 17.85023 | 3.082214 | 0 | 0.3851659 | 1.046733 | 9.922956 | 5.998122 | 0 | 0 | 99.99989 | 0.9160463 | 0.007801118 | 0.3158062 | 0.03869366 | 0 | 0.008619406 | 0.01683506 | 0.2888078 | 0.1148669 | 0 | 0 | 1.707476 | 53.64914 | 0.45688 | 18.49549 | 2.266131 | 0 | 0.5048039 | 0.9859615 | 16.91431 | 6.727289 | 0 | 0 | 100 | 23.6416 | 15.92108 | 18.21781 | 1.278236 | 117.425 | 3.032454 | 2.514283
Uottawa_GlassNoVolatiles08Oct2016 | 85 | H5,3-glass-5 | 55.18 | 0.6265 | 16.16 | 3.03 | 3.367415 | 0 | 0.3611 | 0.8031 | 8.82 | 5.29 |  |  | 90.2707 | 90.60811 |  | 61.12725 | 0.6940236 | 17.90171 | 3.356571 | 0 | 0.4000191 | 0.8896574 | 9.770612 | 5.860152 | 0 | 0 | 100 | 0.9183763 | 0.007841169 | 0.3169831 | 0.0421733 | 0 | 0.00895932 | 0.01432077 | 0.2846128 | 0.112319 | 0 | 0 | 1.705586 | 53.84522 | 0.4597347 | 18.585 | 2.472658 | 0 | 0.5252928 | 0.8396392 | 16.6871 | 6.585362 | 0 | 0 | 100 | 23.27246 | 15.63076 | 17.52173 | 1.252218 | 117.1224 | 3.260523 | 2.533969
Uottawa_GlassNoVolatiles08Oct2016 | 86 | H5,3-glass-6 | 54.82 | 0.5957 | 16.2 | 2.84 | 3.156257 | 0 | 0.3468 | 0.6715 | 8.9 | 5.19 |  |  | 89.5641 | 89.88026 |  | 61.20756 | 0.6651102 | 18.0876 | 3.170913 | 0 | 0.3872087 | 0.7497424 | 9.937017 | 5.794732 | 0 | 0 | 99.99989 | 0.9123848 | 0.007455681 | 0.3177677 | 0.03952877 | 0 | 0.00860452 | 0.01197409 | 0.2871943 | 0.1101958 | 0 | 0 | 1.695106 | 53.82466 | 0.4398358 | 18.74619 | 2.331936 | 0 | 0.5076096 | 0.7063922 | 16.94256 | 6.50082 | 0 | 0 | 100 | 23.44338 | 15.73175 | 17.87644 | 1.250568 | 122.3744 | 3.227961 | 2.606219
Uottawa_GlassNoVolatiles08Oct2016 | 87 | H5,3-glass-7 | 54.88 | 0.6767 | 16.15 | 3.07 | 3.411869 | 0.0145 | 0.3975 | 0.8715 | 9.01 | 5.06 |  |  | 90.1303 | 90.47207 |  | 60.88962 | 0.7508019 | 17.9185 | 3.40618 | 0.01608782 | 0.4410282 | 0.9669334 | 9.996638 | 5.614094 | 0 | 0 | 99.99989 | 0.9133834 | 0.008469464 | 0.3167869 | 0.04273005 | 0.0002044056 | 0.009862447 | 0.01554047 | 0.2907439 | 0.1074356 | 0 | 0 | 1.705157 | 53.56595 | 0.4966971 | 18.57817 | 2.505931 | 0.0119875 | 0.5783895 | 0.9113806 | 17.05086 | 6.300627 | 0 | 0 | 100 | 23.35149 | 15.61073 | 18.75258 | 1.256932 | 107.8443 | 3.10483 | 2.706217
Uottawa_GlassNoVolatiles08Oct2016 | 88 | H5,3-glass-8 | 54.3 | 0.6062 | 16.09 | 2.77 | 3.078462 | 0 | 0.2967 | 0.8525 | 8.96 | 5.23 |  |  | 89.1055 | 89.41386 |  | 60.939 | 0.6803172 | 18.05725 | 3.108675 | 0 | 0.3329761 | 0.9567311 | 10.0555 | 5.869447 | 0 | 0 | 99.99989 | 0.9037303 | 0.007587098 | 0.31561 | 0.03855447 | 0 | 0.007361479 | 0.01520166 | 0.2891305 | 0.1110451 | 0 | 0 | 1.68822 | 53.53153 | 0.4494139 | 18.69483 | 2.283734 | 0 | 0.4360496 | 0.9004547 | 17.12635 | 6.577639 | 0 | 0 | 100 | 23.70398 | 15.92494 | 16.03251 | 1.267943 | 119.1141 | 3.025923 | 2.603722
Uottawa_GlassNoVolatiles08Oct2016 | 89 | H5,3-glass-9 | 54.74 | 0.6856 | 15.87 | 2.7 | 3.000667 | 0.0432 | 0.3366 | 0.8103 | 8.76 | 5.19 |  |  | 89.1358 | 89.43637 |  | 61.41191 | 0.7691635 | 17.80429 | 3.029086 | 0.04846538 | 0.377626 | 0.9090624 | 9.827701 | 5.822576 | 0 | 0 | 99.99989 | 0.9110533 | 0.008580855 | 0.3112946 | 0.03758017 | 0.0006089876 | 0.008351445 | 0.01444916 | 0.2826767 | 0.1101958 | 0 | 0 | 1.684791 | 54.07515 | 0.5093127 | 18.47675 | 2.230554 | 0.03614618 | 0.4956962 | 0.8576231 | 16.77814 | 6.540619 | 0 | 0 | 100 | 23.31876 | 15.65028 | 18.18235 | 1.26206 | 106.1728 | 2.676401 | 2.565223
Uottawa_GlassNoVolatiles08Oct2016 | 90 | H5,3-glass-10 | 54.44 | 0.6236 | 16.03 | 2.67 | 2.967326 | 0.0109 | 0.3442 | 0.8107 | 8.73 | 5.25 |  |  | 88.9095 | 89.20673 |  | 61.2308 | 0.7013874 | 18.02957 | 3.003054 | 0.01225966 | 0.3871352 | 0.9118261 | 9.818973 | 5.904881 | 0 | 0 | 99.99989 | 0.9060603 | 0.007804873 | 0.3144331 | 0.03716261 | 0.0001536566 | 0.008540011 | 0.01445629 | 0.2817086 | 0.1114697 | 0 | 0 | 1.681789 | 53.87479 | 0.4640816 | 18.69634 | 2.209707 | 0.009136496 | 0.5077932 | 0.859578 | 16.75053 | 6.628043 | 0 | 0 | 100 | 23.37857 | 15.72385 | 18.68604 | 1.250436 | 116.0891 | 2.927826 | 2.527221
Uottawa_GlassNoVolatiles08Oct2016 | 91 | H5,3-glass-11 | 55.51 | 0.5143 | 15.79 | 2.48 | 2.756168 | 0 | 0.2915 | 0.7335 | 8.72 | 5.4 |  |  | 89.4394 | 89.71547 |  | 62.06437 | 0.5750262 | 17.65441 | 2.772827 | 0 | 0.325919 | 0.8201084 | 9.749618 | 6.037608 | 0 | 0 | 99.99989 | 0.9238686 | 0.006436893 | 0.3097254 | 0.03451808 | 0 | 0.007232461 | 0.01307967 | 0.2813859 | 0.1146546 | 0 | 0 | 1.690902 | 54.63763 | 0.3806781 | 18.31718 | 2.041401 | 0 | 0.4277281 | 0.7735322 | 16.64118 | 6.780675 | 0 | 0 | 100 | 23.42185 | 15.78723 | 17.32303 | 1.278682 | 143.5271 | 3.243067 | 2.454206
Mean |  |  | 54.91455 | 0.6178727 | 16.05909 | 2.842727 | 3.159288 |  | 0.3459818 | 0.8367545 | 8.88 | 5.300909 |  |  | 89.80615 | [38 empty] | 23.49031 | 15.7906 | 17.81365 | 1.266997 | 118.8273 | 3.120147 | 2.547289
StDev |  |  | 0.3953571 | 0.04547835 | 0.1267639 | 0.1886314 | 0.2096371 |  | 0.03120551 | 0.08436649 | 0.128841 | 0.1278636 |  |  | 0.6047591 | [38 empty] | 0.2353823 | 0.179602 | 0.7604766 | 0.01543693 | 9.708318 | 0.1919573 | 0.07143133
RSD |  |  | 0.7199% | 7.36% | 0.7894% | 6.636% | 6.636% |  | 9.019% | 10.08% | 1.451% | 2.412% |  |  | 0.6734% | [38 empty] | 1.002% | 1.137% | 4.269% | 1.218% | 8.17% | 6.152% | 2.804%
Uottawa_GlassWithVolatiles11Oct2016 | 129 | NLS-9_glass-1 | 57.53 | 0 | 18.75 | 1.32 | 1.466993 | 0.075 | 0 | 0.2367 | 10.96 | 1.52 | 0.0797 | 0.0378 | 90.5093 | 90.65619 |  | 63.56253 | 0 | 20.7161 | 1.458414 | 0.08286441 | 0 | 0.2615201 | 12.10925 | 1.679385 | 0.08805725 | 0.04176366 | 99.99989 | 0.9574881 | 0 | 0.3677867 | 0.01837253 | 0.00105727 | 0 | 0.004220801 | 0.3536685 | 0.03227313 | 0.00419509 | 0.0010662 | 1.734867 | 55.19086 | 0 | 21.1997 | 1.059017 | 0.06094244 | 0 | 0.2432925 | 20.38592 | 1.860266 | 0.2418105 | 0.06145718 | 100 | 22.24618 | 13.78864 | 0 | 1.049363 | #DIV/0! | #DIV/0! | 10.95861
Uottawa_GlassWithVolatiles11Oct2016 | 130 | NLS-9_glass-2 | 57.77 | 0 | 18.82 | 1.7 | 1.889309 | 0.0786 | 0 | 0.2188 | 11.11 | 1.52 | 0.0159 | 0.0047 | 91.238 | 91.42731 |  | 63.31792 | 0 | 20.62737 | 1.863259 | 0.08614832 | 0 | 0.2398124 | 12.17694 | 1.665973 | 0.01742695 | 0.005151362 | 100 | 0.9614825 | 0 | 0.3691597 | 0.02366159 | 0.001108019 | 0 | 0.003901611 | 0.3585089 | 0.03227313 | 0.0008369126 | 0.0001325699 | 1.750095 | 54.93886 | 0 | 21.09369 | 1.352017 | 0.06331193 | 0 | 0.222937 | 20.4851 | 1.844078 | 0.04782097 | 0.007575009 | 100 | 22.32918 | 13.84292 | 0 | 1.058572 | #DIV/0! | #DIV/0! | 11.10859
Uottawa_GlassWithVolatiles11Oct2016 | 131 | NLS-9_glass-3 | 59.09 | 0 | 18.65 | 1.4 | 1.555901 | 0.0321 | 0.009 | 0.2226 | 11.15 | 1.54 | 0.223 | 0.028 | 92.3447 | 92.5006 |  | 63.98851 | 0 | 20.19607 | 1.516059 | 0.03476106 | 0.009746093 | 0.2410534 | 12.07433 | 1.667665 | 0.2414865 | 0.03032118 | 100 | 0.9834516 | 0 | 0.3658251 | 0.01948601 | 0.0004525117 | 0.0002233007 | 0.003969372 | 0.3597996 | 0.03269778 | 0.01173783 | 0.000789778 | 1.765905 | 55.69107 | 0 | 20.71601 | 1.103457 | 0.02562491 | 0.01264511 | 0.2247783 | 20.3748 | 1.851616 | 0.6646919 | 0.04472369 | 100 | 22.22641 | 13.74199 | 1.13297 | 1.07291 | #DIV/0! | #DIV/0! | 11.00379
Uottawa_GlassWithVolatiles11Oct2016 | 132 | NLS-9_glass-4 | 57.33 | 0.0062 | 18.59 | 1.46 | 1.622583 | 0.075 | 0.0108 | 0.2256 | 11.19 | 1.52 | 0.0159 | 0.0276 | 90.4512 | 90.61368 |  | 63.38224 | 0.006854525 | 20.55252 | 1.61413 | 0.08291764 | 0.01194014 | 0.2494163 | 12.37131 | 1.680464 | 0.01757854 | 0.03051369 | 99.99989 | 0.9541594 | 7.759816e-05 | 0.3646482 | 0.02032113 | 0.00105727 | 0.0002679608 | 0.004022868 | 0.3610904 | 0.03227313 | 0.0008369126 | 0.0007784955 | 1.737918 | 54.90244 | 0.004465007 | 20.9819 | 1.16928 | 0.06083545 | 0.0154185 | 0.2314763 | 20.77718 | 1.857 | 0.04815605 | 0.04479472 | 100 | 22.63418 | 14.05178 | 1.30147 | 1.078748 | 12296.16 | 132.6648 | 11.18858
Uottawa_GlassWithVolatiles11Oct2016 | 133 | NLS-9_glass-5 | 58.57 | 0.0038 | 18.28 | 1.39 | 1.544788 | 0.0536 | 0.0066 | 0.2413 | 11.17 | 1.47 | 0.0638 | 0.029 | 91.2781 | 91.43289 |  | 64.16654 | 0.004163102 | 20.02671 | 1.522819 | 0.05872164 | 0.00723065 | 0.2643569 | 12.23733 | 1.610463 | 0.06989628 | 0.03177104 | 100 | 0.9747971 | 4.756016e-05 | 0.3585675 | 0.01934683 | 0.0007555958 | 0.0001637538 | 0.004302828 | 0.360445 | 0.03121152 | 0.003358178 | 0.0008179844 | 1.749638 | 55.71423 | 0.002718286 | 20.49381 | 1.105762 | 0.04318584 | 0.0093593 | 0.2459268 | 20.60112 | 1.783885 | 0.1919356 | 0.04675164 | 100 | 22.38501 | 13.84779 | 0.8393078 | 1.092281 | 20496.08 | 205.1148 | 11.54846
Uottawa_GlassWithVolatiles11Oct2016 | 134 | NLS-9_glass-6 | 58.32 | 0 | 18.5 | 1.77 | 1.967104 | 0.0428 | 0 | 0.2493 | 11.31 | 1.51 | 0.1112 | 0.0117 | 91.825 | 92.0221 |  | 63.51212 | 0 | 20.14702 | 1.92758 | 0.0466104 | 0 | 0.2714947 | 12.31691 | 1.644432 | 0.1210999 | 0.01274163 | 100 | 0.9706363 | 0 | 0.3628829 | 0.02463589 | 0.0006033489 | 0 | 0.004445483 | 0.3649627 | 0.03206081 | 0.005853124 | 0.0003300144 | 1.760227 | 55.14267 | 0 | 20.61568 | 1.399586 | 0.03427676 | 0 | 0.2525516 | 20.73384 | 1.821402 | 0.3325209 | 0.0187484 | 100 | 22.55524 | 13.96134 | 0 | 1.094082 | #DIV/0! | #DIV/0! | 11.38345
Uottawa_GlassWithVolatiles11Oct2016 | 135 | NLS-9_glass-7 | 57.88 | 0.0163 | 18.7 | 1.43 | 1.589242 | 0.0607 | 0 | 0.1749 | 11.19 | 1.52 | 0.3653 | 0.0234 | 91.3607 | 91.51984 |  | 63.35328 | 0.01784137 | 20.46832 | 1.565224 | 0.06643995 | 0 | 0.191439 | 12.24815 | 1.663735 | 0.3998437 | 0.02561276 | 99.99989 | 0.9633132 | 0.0002040081 | 0.3668059 | 0.01990357 | 0.000855684 | 0 | 0.003118792 | 0.3610904 | 0.03227313 | 0.01922793 | 0.0006600288 | 1.747565 | 55.12318 | 0.01167385 | 20.98955 | 1.138932 | 0.04896437 | 0 | 0.1784651 | 20.66249 | 1.846749 | 1.10027 | 0.03776849 | 100 | 22.50924 | 13.91189 | 0 | 1.072402 | 4721.937 | 48.78134 | 11.18858
Uottawa_GlassWithVolatiles11Oct2016 | 136 | NLS-9_glass-8 | 58.84 | 0 | 18.12 | 1.52 | 1.689264 | 0.0857 | 0.0114 | 0.2859 | 10.9 | 1.48 | 0.0799 | 0.0416 | 91.3646 | 91.53376 |  | 64.40131 | 0 | 19.83263 | 1.663664 | 0.09380001 | 0.01247748 | 0.3129221 | 11.93022 | 1.619883 | 0.08745181 | 0.04553186 | 99.99989 | 0.9792908 | 0 | 0.355429 | 0.02115624 | 0.001208107 | 0.0002828475 | 0.005098129 | 0.3517324 | 0.03142384 | 0.004205617 | 0.001173384 | 1.745621 | 56.09984 | 0 | 20.36118 | 1.211961 | 0.06920787 | 0.01620326 | 0.2920524 | 20.14941 | 1.800152 | 0.2409238 | 0.06721873 | 100 | 21.94956 | 13.55011 | 1.319307 | 1.07801 | #DIV/0! | #DIV/0! | 11.19317
Mean |  |  | 58.16625 | 0.0032875 | 18.55125 | 1.49875 | 1.665648 | 0.0629375 | 0.004725 | 0.2318875 | 11.1225 | 1.51 | 0.1193375 | 0.025475 | 91.29645 | [38 empty] | 22.35438 | 13.83706 | 0.5741319 | 1.074546 | #DIV/0! | #DIV/0! | 11.19665
StDev |  |  | 0.6366191 | 0.005758332 | 0.2412135 | 0.1577917 | 0.1753631 | 0.01891001 | 0.005244793 | 0.0313436 | 0.1327457 | 0.02329929 | 0.1188752 | 0.01231083 | 0.6239015 | [38 empty] | 0.2191378 | 0.1516683 | 0.6308085 | 0.01522446 | #DIV/0! | #DIV/0! | 0.1928816
RSD |  |  | 1.094% | 175.2% | 1.3% | 10.53% | 10.53% | 30.05% | 111% | 13.52% | 1.193% | 1.543% | 99.61% | 48.33% | 0.6834% | [38 empty] | 0.9803% | 1.096% | 109.9% | 1.417% | #DIV/0! | #DIV/0! | 1.723%
Uottawa_GlassWithVolatiles11Oct2016 | 119 | NLS-9,2,HM_glass-1 | 58.46 | 0 | 19.42 | 1.72 | 1.911536 | 0.0749 | 0.0053 | 0.2087 | 9.39 | 2.57 | 0.0644 | 0.0084 | 91.9217 | 92.11324 |  | 63.59761 | 0 | 21.12668 | 1.871158 | 0.08148239 | 0.005765777 | 0.2270411 | 10.21522 | 2.795858 | 0.07005963 | 0.009138212 | 100 | 0.9729663 | 0 | 0.3809289 | 0.02393996 | 0.001055861 | 0.0001314993 | 0.003721509 | 0.3030062 | 0.05456707 | 0.003389759 | 0.0002369334 | 1.740317 | 55.90741 | 0 | 21.88848 | 1.375609 | 0.06067058 | 0.007556053 | 0.2138408 | 17.41097 | 3.135467 | 0.1947782 | 0.01361438 | 100 | 20.54644 | 13.01107 | 0.5462871 | 0.9386875 | #DIV/0! | #DIV/0! | 5.552912
Uottawa_GlassWithVolatiles11Oct2016 | 120 | NLS-9,2,HM_glass-2 | 58.57 | 0 | 19.86 | 1.57 | 1.744832 | 0.0214 | 0 | 0.2564 | 9.28 | 2.57 | 0.0322 | 0.021 | 92.181 | 92.35583 |  | 63.53804 | 0 | 21.54457 | 1.703171 | 0.0232152 | 0 | 0.2781484 | 10.06715 | 2.787993 | 0.03493128 | 0.02278127 | 100 | 0.9747971 | 0 | 0.3895596 | 0.02185217 | 0.0003016744 | 0 | 0.004572089 | 0.2994566 | 0.05456707 | 0.00169488 | 0.0005923335 | 1.745106 | 55.85889 | 0 | 22.32298 | 1.252197 | 0.01728688 | 0 | 0.2619949 | 17.15979 | 3.126862 | 0.09712185 | 0.03394255 | 100 | 20.28665 | 12.85514 | 0 | 0.908779 | #DIV/0! | #DIV/0! | 5.487862
Uottawa_GlassWithVolatiles11Oct2016 | 121 | NLS-9,2,HM_glass-3 | 58.92 | 0.001 | 19.59 | 1.85 | 2.056012 | 0.0642 | 0.0042 | 0.1952 | 9.43 | 2.5 | 0.2728 | 0.0103 | 92.8377 | 93.04371 |  | 63.4656 | 0.001077149 | 21.10134 | 1.992725 | 0.06915294 | 0.004524024 | 0.2102594 | 10.15751 | 2.692872 | 0.2938461 | 0.01109463 | 100 | 0.9806222 | 1.251583e-05 | 0.3842635 | 0.02574938 | 0.0009050233 | 0.000104207 | 0.003480779 | 0.3042969 | 0.05308081 | 0.0143591 | 0.0002905255 | 1.752515 | 55.95513 | 0.0007141639 | 21.9264 | 1.469281 | 0.05164139 | 0.005946138 | 0.1986162 | 17.36344 | 3.028836 | 0.8193425 | 0.01657763 | 100 | 20.39227 | 12.85038 | 0.4030659 | 0.9300329 | 78350.54 | 1032.835 | 5.73271
Uottawa_GlassWithVolatiles11Oct2016 | 122 | NLS-9,2,HM_glass-4 | 58.55 | 0.0014 | 19.74 | 1.71 | 1.900422 | 0.0571 | 0 | 0.2325 | 9.27 | 2.51 | 0.0644 | 0.0112 | 92.1466 | 92.33702 |  | 63.54005 | 0.001519318 | 21.42239 | 1.855739 | 0.06196648 | 0 | 0.2523153 | 10.06006 | 2.72392 | 0.06988863 | 0.01215455 | 100 | 0.9744642 | 1.752217e-05 | 0.3872058 | 0.02380077 | 0.0008049351 | 0 | 0.004145907 | 0.2991339 | 0.05329313 | 0.003389759 | 0.0003159112 | 1.742866 | 55.91159 | 0.001005365 | 22.21661 | 1.365611 | 0.04618456 | 0 | 0.2378787 | 17.16333 | 3.057787 | 0.1944934 | 0.01812596 | 100 | 20.22112 | 12.78398 | 0 | 0.91018 | 55613.23 | 679.1619 | 5.612991
Uottawa_GlassWithVolatiles11Oct2016 | 123 | NLS-9,2,HM_glass-5 | 58.27 | 0.0072 | 19.74 | 1.83 | 2.033785 | 0.0428 | 0 | 0.2198 | 9.16 | 2.5 | 0.1447 | 0.02 | 91.9346 | 92.13829 |  | 63.38201 | 0.007831654 | 21.47179 | 1.990545 | 0.04655483 | 0 | 0.239083 | 9.963605 | 2.719324 | 0.1573945 | 0.0217546 | 99.99989 | 0.9698041 | 9.011399e-05 | 0.3872058 | 0.025471 | 0.0006033489 | 0 | 0.003919443 | 0.2955843 | 0.05308081 | 0.007616431 | 0.0005641272 | 1.735759 | 55.87205 | 0.005191619 | 22.30758 | 1.467428 | 0.03475995 | 0 | 0.2258057 | 17.02911 | 3.058075 | 0.4387954 | 0.03250032 | 100 | 20.08718 | 12.68293 | 0 | 0.9004645 | 10761.97 | 141.3266 | 5.568571
Uottawa_GlassWithVolatiles11Oct2016 | 124 | NLS-9,2,HM_glass-6 | 58.1 | 0.0158 | 19.3 | 1.76 | 1.95599 | 0.0179 | 0 | 0.2182 | 10.24 | 2.46 | 0.1279 | 0.0088 | 92.2486 | 92.44459 |  | 62.98199 | 0.01712763 | 20.92173 | 1.907888 | 0.01940409 | 0 | 0.2365348 | 11.10044 | 2.666707 | 0.1386471 | 0.00953944 | 100 | 0.9669747 | 0.0001977502 | 0.3785751 | 0.0244967 | 0.0002523352 | 0 | 0.003890912 | 0.3304348 | 0.05223152 | 0.006732146 | 0.0002482159 | 1.757054 | 55.03387 | 0.01125464 | 21.54601 | 1.394192 | 0.01436126 | 0 | 0.2214452 | 18.80619 | 2.972676 | 0.3831497 | 0.01412683 | 100 | 21.77886 | 13.76715 | 0 | 1.010807 | 4889.881 | 61.93852 | 6.326349
Uottawa_GlassWithVolatiles11Oct2016 | 125 | NLS-9,2,HM_glass-7 | 58.78 | 0 | 19.55 | 1.65 | 1.833741 | 0.0214 | 0.0101 | 0.2497 | 9.65 | 2.5 | 0.0161 | 0.0261 | 92.4534 | 92.63714 |  | 63.57798 | 0 | 21.14579 | 1.784683 | 0.0231468 | 0.01092442 | 0.270082 | 10.43769 | 2.704065 | 0.01741418 | 0.02823044 | 100 | 0.9782922 | 0 | 0.3834789 | 0.02296566 | 0.0003016744 | 0.000250593 | 0.004452615 | 0.3113961 | 0.05308081 | 0.0008474398 | 0.0007361859 | 1.754219 | 55.76798 | 0 | 21.86038 | 1.309168 | 0.01719708 | 0.01428516 | 0.2538233 | 17.75127 | 3.025895 | 0.04830868 | 0.0419666 | 100 | 20.77717 | 13.14176 | 1.079386 | 0.9504484 | #DIV/0! | #DIV/0! | 5.866453
Uottawa_GlassWithVolatiles11Oct2016 | 126 | NLS-9,2,HM_glass-8 | 58.15 | 0.0149 | 18.99 | 1.66 | 1.844854 | 0.0072 | 0 | 0.202 | 10.15 | 2.52 | 0.0641 | 0.0331 | 91.7913 | 91.97615 |  | 63.35023 | 0.01623248 | 20.68824 | 1.80845 | 0.007843881 | 0 | 0.2200644 | 11.05769 | 2.745358 | 0.06983233 | 0.03606006 | 100 | 0.9678069 | 0.0001864859 | 0.3724943 | 0.02310485 | 0.0001014979 | 0 | 0.003602036 | 0.3275306 | 0.05350546 | 0.003373968 | 0.0009336304 | 1.748332 | 55.35601 | 0.0106665 | 21.3057 | 1.321536 | 0.005805415 | 0 | 0.206027 | 18.73389 | 3.060371 | 0.1929821 | 0.0534012 | 100 | 21.79426 | 13.80305 | 0 | 1.022931 | 5189.705 | 61.94797 | 6.121443
Uottawa_GlassWithVolatiles11Oct2016 | 127 | NLS-9,2,HM_glass-9 | 57.41 | 0 | 18.9 | 1.58 | 1.755946 | 0.0535 | 0 | 0.2496 | 10.49 | 2.51 | 0.1919 | 0.0168 | 91.4019 | 91.57775 |  | 62.81051 | 0 | 20.67791 | 1.728629 | 0.0585327 | 0 | 0.2730797 | 11.47679 | 2.746114 | 0.2099519 | 0.01838036 | 99.99989 | 0.9554909 | 0 | 0.370729 | 0.02199136 | 0.0007541861 | 0 | 0.004450832 | 0.3385021 | 0.05329313 | 0.01010085 | 0.0004738668 | 1.745211 | 54.74929 | 0 | 21.24264 | 1.260097 | 0.0432146 | 0 | 0.2550311 | 19.39605 | 3.053678 | 0.5787752 | 0.0271524 | 100 | 22.44973 | 14.2229 | 0 | 1.056824 | #DIV/0! | #DIV/0! | 6.351702
Uottawa_GlassWithVolatiles11Oct2016 | 128 | NLS-9,2,HM_glass-10 | 56.14 | 0 | 19.03 | 1.87 | 2.07824 | 0.0891 | 0 | 0.2434 | 10.95 | 2.42 | 0.1909 | 0.0186 | 90.9521 | 91.16024 |  | 61.7248 | 0 | 20.9231 | 2.056027 | 0.09796365 | 0 | 0.2676134 | 12.0393 | 2.660741 | 0.2098907 | 0.02045032 | 99.99989 | 0.9343539 | 0 | 0.373279 | 0.02602775 | 0.001256037 | 0 | 0.004340275 | 0.3533458 | 0.05138222 | 0.01004821 | 0.0005246383 | 1.743985 | 53.5758 | 0 | 21.40379 | 1.49243 | 0.07202109 | 0 | 0.2488711 | 20.26083 | 2.946254 | 0.5761641 | 0.03008273 | 100 | 23.20708 | 14.70005 | 0 | 1.084251 | #DIV/0! | #DIV/0! | 6.876811
Mean |  |  | 58.135 | 0.00403 | 19.412 | 1.72 | 1.911536 | 0.04495 | 0.00196 | 0.22755 | 9.801 | 2.506 | 0.11694 | 0.01743 | 91.98689 | [38 empty] | 21.15408 | 13.38184 | 0.2028739 | 0.9713405 | #DIV/0! | #DIV/0! | 5.94978
StDev |  |  | 0.8181721 | 0.006359953 | 0.3440543 | 0.1073934 | 0.1193525 | 0.02730101 | 0.003485271 | 0.02182507 | 0.6149155 | 0.04477102 | 0.08295561 | 0.008079473 | 0.530349 | [38 empty] | 1.082511 | 0.6969622 | 0.3673309 | 0.0668018 | #DIV/0! | #DIV/0! | 0.4565428
RSD |  |  | 1.407% | 157.8% | 1.772% | 6.244% | 6.244% | 60.74% | 177.8% | 9.591% | 6.274% | 1.787% | 70.94% | 46.35% | 0.5765% | [38 empty] | 5.117% | 5.208% | 181.1% | 6.877% | #DIV/0! | #DIV/0! | 7.673%
Uottawa_GlassNoVolatiles11Oct2016 | 94 | L2,2_glass-1 | 52.37 | 3.15 | 16.55 | 4.81 | 5.345632 | 0 | 1.89 | 8.78 | 4.48 | 1.71 |  |  | 93.74 | 94.27563 | Microlites, homogeneous | 55.86729 | 3.360358 | 17.65522 | 5.131214 | 0 | 2.016215 | 9.366332 | 4.779176 | 1.824195 | 0 | 0 | 100 | 0.8716087 | 0.03942487 | 0.324633 | 0.06694838 | 0 | 0.04689314 | 0.1565637 | 0.1445652 | 0.03630727 | 0 | 0 | 1.686944 | 51.6679 | 2.337058 | 19.24385 | 3.968618 | 0 | 2.779768 | 9.280906 | 8.56965 | 2.152251 | 0 | 0 | 100 | 10.7219 | 6.603371 | 41.1916 | 0.5571599 | 22.10809 | 1.443778 | 3.981715
Uottawa_GlassNoVolatiles11Oct2016 | 95 | L2,2_glass-2 | 51.06 | 3.1 | 16.19 | 5.03 | 5.590131 | 0 | 3.03 | 9.66 | 4.57 | 1.49 |  |  | 94.1301 | 94.69013 | Microlites, homogeneous | 54.24407 | 3.293314 | 17.1996 | 5.343668 | 0 | 3.218949 | 10.26239 | 4.854983 | 1.582916 | 0 | 0 | 99.99989 | 0.849806 | 0.03879908 | 0.3175715 | 0.07001047 | 0 | 0.0751779 | 0.1722558 | 0.1474694 | 0.03163616 | 0 | 0 | 1.702726 | 49.90855 | 2.278644 | 18.65077 | 4.111669 | 0 | 4.415148 | 10.11647 | 8.660784 | 1.857971 | 0 | 0 | 100 | 10.51875 | 6.437898 | 51.77956 | 0.5639851 | 21.90274 | 1.871028 | 4.66142
Uottawa_GlassNoVolatiles11Oct2016 | 96 | L2,2_glass-3 | 51.55 | 3.13 | 16.57 | 4.71 | 5.234497 | 0 | 1.5843 | 10.3 | 4.64 | 1.25 |  |  | 93.7343 | 94.2588 | Microlites, homogeneous | 54.99588 | 3.339226 | 17.67763 | 5.024841 | 0 | 1.690203 | 10.98851 | 4.950162 | 1.333557 | 0 | 0 | 100 | 0.8579612 | 0.03917456 | 0.3250253 | 0.06555652 | 0 | 0.03930836 | 0.1836682 | 0.1497283 | 0.02654041 | 0 | 0 | 1.686963 | 50.85834 | 2.322194 | 19.26689 | 3.886068 | 0 | 2.330126 | 10.8875 | 8.875612 | 1.573266 | 0 | 0 | 100 | 10.44888 | 6.283719 | 37.48477 | 0.5423229 | 21.90098 | 1.338431 | 5.641522
Uottawa_GlassNoVolatiles11Oct2016 | 97 | L2,2_glass-4 | 52.1 | 3.1 | 16.53 | 4.86 | 5.4012 | 0.0355 | 1.89 | 9.74 | 4.43 | 1.51 |  |  | 94.1955 | 94.7367 | Microlites, homogeneous | 55.3105 | 3.291028 | 17.54861 | 5.159482 | 0.03768758 | 2.006465 | 10.3402 | 4.702985 | 1.603049 | 0 | 0 | 100 | 0.867115 | 0.03879908 | 0.3242407 | 0.06764431 | 0.0005004412 | 0.04689314 | 0.1736823 | 0.1429518 | 0.03206081 | 0 | 0 | 1.693888 | 51.19082 | 2.290534 | 19.14181 | 3.993435 | 0.02954394 | 2.768374 | 10.25347 | 8.439272 | 1.892735 | 0 | 0 | 100 | 10.33201 | 6.306034 | 40.94132 | 0.5397613 | 22.34886 | 1.476033 | 4.45877
Uottawa_GlassNoVolatiles11Oct2016 | 98 | L2,2_glass-5 | 51.11 | 3.19 | 16.61 | 5.42 | 6.023561 | 0 | 2.44 | 10.21 | 4.47 | 1.26 |  |  | 94.71 | 95.31356 | Microlites, homogeneous | 53.96473 | 3.368177 | 17.53775 | 5.722733 | 0 | 2.576286 | 10.78028 | 4.719671 | 1.330377 | 0 | 0 | 100 | 0.8506382 | 0.03992551 | 0.32581 | 0.07543871 | 0 | 0.0605393 | 0.1820633 | 0.1442425 | 0.02675273 | 0 | 0 | 1.70541 | 49.8788 | 2.341109 | 19.10449 | 4.423494 | 0 | 3.549838 | 10.67563 | 8.457938 | 1.568698 | 0 | 0 | 100 | 10.02664 | 6.050048 | 44.52139 | 0.5248313 | 21.30563 | 1.702897 | 5.391695
Uottawa_GlassNoVolatiles11Oct2016 | 99 | L2,2_glass-6 | 52.37 | 2.92 | 16.49 | 4.71 | 5.234497 | 0 | 1.82 | 9.77 | 4.74 | 1.35 |  |  | 94.17 | 94.6945 | Microlites, homogeneous | 55.61219 | 3.100775 | 17.51088 | 5.001593 | 0 | 1.932675 | 10.37485 | 5.03345 | 1.433578 | 0 | 0 | 100 | 0.8716087 | 0.03654623 | 0.3234561 | 0.06555652 | 0 | 0.04515636 | 0.1742173 | 0.1529552 | 0.02866364 | 0 | 0 | 1.69816 | 51.32665 | 2.152108 | 19.04745 | 3.860444 | 0 | 2.659135 | 10.25918 | 9.007112 | 1.687923 | 0 | 0 | 100 | 10.69504 | 6.467028 | 40.78691 | 0.5614945 | 23.84948 | 1.514696 | 5.33621
2015_McGill | 27 | L3_grmass_1 | 54.446 | 1.17 | 17.795 | 2.682 | 2.980662 |  | 0.639 | 3.817 | 6.425 | 3.385 |  |  | 90.359 | 90.65766 |  | 60.2552 | 1.294835 | 19.69367 | 2.96816 |  | 0.7071791 | 4.224261 | 7.110526 | 3.746168 |  |  | 100 | 0.9061602 | 0.01464352 | 0.3490541 | 0.03732964 |  | 0.01585435 | 0.06806421 | 0.2073285 | 0.07187142 |  |  | 1.670306 | 54.25115 | 0.8766972 | 20.89761 | 2.234898 |  | 0.9491883 | 4.074955 | 12.41261 | 4.30289 |  |  | 100 | 16.7155 | 10.85669 | 29.81038 | 0.7998758 | 61.88129 | 1.815956 | 2.884714
2015_McGill | 28 | L3_grmass_2 | 53.201 | 1.089 | 17.379 | 3.127 | 3.475217 |  | 0.965 | 3.381 | 6.274 | 3.505 |  |  | 88.921 | 89.26922 |  | 59.82951 | 1.224683 | 19.54431 | 3.516605 |  | 1.085233 | 3.802251 | 7.055701 | 3.941701 |  |  | 100 | 0.8854393 | 0.01362974 | 0.3408941 | 0.04352341 |  | 0.0239428 | 0.06028952 | 0.2024559 | 0.0744193 |  |  | 1.644594 | 53.83938 | 0.8287603 | 20.72816 | 2.646453 |  | 1.455848 | 3.665921 | 12.31039 | 4.525086 |  |  | 100 | 16.83547 | 10.9974 | 35.48858 | 0.8122028 | 64.96376 | 2.474963 | 2.720475
2015_McGill | 29 | L3_grmass_3 | 53.766 | 1.079 | 17.419 | 2.884 | 3.205157 |  | 0.764 | 3.79 | 6.3 | 3.497 |  |  | 89.499 | 89.82016 |  | 60.07441 | 1.2056 | 19.46279 | 3.222382 |  | 0.8536408 | 4.234684 | 7.039185 | 3.907306 |  |  | 100 | 0.8948427 | 0.01350458 | 0.3416787 | 0.04014119 |  | 0.01895575 | 0.06758275 | 0.2032949 | 0.07424944 |  |  | 1.65425 | 54.09356 | 0.8163568 | 20.6546 | 2.426549 |  | 1.145882 | 4.085401 | 12.28925 | 4.488405 |  |  | 100 | 16.77765 | 10.94649 | 32.07568 | 0.8122961 | 66.26215 | 2.188033 | 2.737999
2015_McGill | 30 | L3_grmass_4 | 53.634 | 1.118 | 17.367 | 3.038 | 3.376306 |  | 1.017 | 3.521 | 6.627 | 3.571 |  |  | 89.893 | 90.23131 |  | 59.66427 | 1.243701 | 19.31964 | 3.379573 |  | 1.131345 | 3.916879 | 7.372098 | 3.972501 |  |  | 100 | 0.8926458 | 0.0139927 | 0.3406587 | 0.04228465 |  | 0.02523298 | 0.06278598 | 0.2138468 | 0.07582063 |  |  | 1.667268 | 53.53942 | 0.8392591 | 20.43215 | 2.536164 |  | 1.513432 | 3.765799 | 12.82618 | 4.547596 |  |  | 100 | 17.37378 | 11.3446 | 37.37243 | 0.8503157 | 63.79368 | 2.412602 | 2.820431
2015_McGill | 31 | L3_grmass_5 | 54.732 | 1.009 | 17.489 | 2.832 | 3.147366 |  | 0.702 | 3.732 | 6.71 | 3.402 |  |  | 90.608 | 90.92337 |  | 60.40526 | 1.113588 | 19.30183 | 3.125552 |  | 0.774766 | 4.118842 | 7.405527 | 3.754635 |  |  | 100 | 0.9109202 | 0.01262848 | 0.3430518 | 0.03941742 |  | 0.01741745 | 0.0665485 | 0.2165252 | 0.07223237 |  |  | 1.678741 | 54.26209 | 0.7522585 | 20.43506 | 2.348034 |  | 1.03753 | 3.96419 | 12.89807 | 4.302769 |  |  | 100 | 17.20084 | 11.16016 | 30.64571 | 0.8417316 | 72.13224 | 2.250267 | 2.99762
2015_McGill | 32 | L3_grmass_6 | 54.621 | 1.19 | 17.775 | 2.92 | 3.245166 |  | 0.884 | 3.664 | 6.403 | 3.337 |  |  | 90.794 | 91.11917 |  | 60.15926 | 1.310659 | 19.57728 | 3.216072 |  | 0.9736326 | 4.035509 | 7.052228 | 3.675353 |  |  | 100 | 0.9090728 | 0.01489384 | 0.3486618 | 0.04064226 |  | 0.02193309 | 0.06533593 | 0.2066186 | 0.07085227 |  |  | 1.67801 | 54.17563 | 0.8875893 | 20.77828 | 2.42205 |  | 1.307089 | 3.893655 | 12.31331 | 4.222397 |  |  | 100 | 16.5357 | 10.72758 | 35.05069 | 0.7958166 | 61.03683 | 2.100712 | 2.916189
2015_McGill | 33 | L3_grmass_7 | 55.373 | 1.157 | 17.813 | 2.821 | 3.135141 |  | 0.701 | 3.505 | 6.658 | 3.527 |  |  | 91.555 | 91.86914 |  | 60.48059 | 1.263721 | 19.45606 | 3.081208 |  | 0.76566 | 3.8283 | 7.272132 | 3.852329 |  |  | 100 | 0.9215885 | 0.01448082 | 0.3494071 | 0.03926432 |  | 0.01739264 | 0.06250067 | 0.2148472 | 0.07488641 |  |  | 1.694368 | 54.39129 | 0.8546444 | 20.62168 | 2.317344 |  | 1.026498 | 3.688731 | 12.68008 | 4.419726 |  |  | 100 | 17.09981 | 11.12446 | 30.69816 | 0.8292148 | 63.64202 | 1.956276 | 2.868974
2015_McGill | 60 | L5 glass 1 | 57.582 | 0.79 | 16.493 | 2.36 | 2.622805 |  | 0.47 | 0.983 | 7.938 | 4.223 |  |  | 90.839 | 91.10181 |  | 63.38907 | 0.8696705 | 18.1563 | 2.598003 |  | 0.5173989 | 1.082134 | 8.738537 | 4.648884 |  |  | 100 | 0.9583535 | 0.009887508 | 0.323515 | 0.03284785 |  | 0.01166126 | 0.01752872 | 0.2561515 | 0.0896641 |  |  | 1.699609 | 56.38669 | 0.5817518 | 19.03467 | 1.932671 |  | 0.686114 | 1.031338 | 15.0712 | 5.275571 |  |  | 100 | 20.34677 | 13.38742 | 26.19971 | 1.068932 | 96.92569 | 2.250775 | 2.85679
2015_McGill | 61 | L5 glass 2 | 57.346 | 0.657 | 16.556 | 2.356 | 2.61836 |  | 0.416 | 1.014 | 8.14 | 4.324 |  |  | 90.809 | 91.07136 |  | 63.15013 | 0.7234966 | 18.23167 | 2.594456 |  | 0.4581044 | 1.116629 | 8.963869 | 4.761643 |  |  | 100 | 0.9544257 | 0.008222902 | 0.3247507 | 0.03279218 |  | 0.01032145 | 0.01808151 | 0.2626699 | 0.09180857 |  |  | 1.703073 | 56.04139 | 0.4828274 | 19.06852 | 1.925471 |  | 0.6060488 | 1.061699 | 15.42329 | 5.39076 |  |  | 100 | 20.81405 | 13.72551 | 23.94012 | 1.09154 | 116.0692 | 2.621558 | 2.86106
2015_McGill | 62 | L5 glass 3 | 57.187 | 0.735 | 16.277 | 2.408 | 2.67615 |  | 0.394 | 0.974 | 7.61 | 4.532 |  |  | 90.117 | 90.38515 |  | 63.45861 | 0.8156064 | 18.06207 | 2.672082 |  | 0.4372094 | 1.080817 | 8.444578 | 5.029018 |  |  | 100 | 0.9517794 | 0.009199137 | 0.3192781 | 0.03351595 |  | 0.009775608 | 0.01736823 | 0.2455673 | 0.09622489 |  |  | 1.682709 | 56.56234 | 0.5466863 | 18.97406 | 1.991785 |  | 0.5809448 | 1.032159 | 14.59357 | 5.718453 |  |  | 100 | 20.31202 | 13.4736 | 22.58087 | 1.070516 | 103.464 | 2.353023 | 2.552014
2015_McGill | 63 | L5 glass 4 | 57.67 | 0.59 | 16.35 | 2.446 | 2.718382 |  | 0.352 | 1.046 | 7.983 | 4.396 |  |  | 90.833 | 91.10538 |  | 63.49014 | 0.6495437 | 18.00007 | 2.692854 |  | 0.3875244 | 1.151564 | 8.788656 | 4.839651 |  |  | 100 | 0.9598181 | 0.007384341 | 0.32071 | 0.03404485 |  | 0.008733538 | 0.01865213 | 0.2576036 | 0.0933373 |  |  | 1.700284 | 56.45046 | 0.4343005 | 18.86214 | 2.002304 |  | 0.5136517 | 1.097001 | 15.15062 | 5.489513 |  |  | 100 | 20.64014 | 13.62831 | 20.41577 | 1.094263 | 129.9802 | 2.896561 | 2.759922
2015_McGill | 64 | L5 glass 5 | 57.33 | 0.521 | 16.607 | 2.356 | 2.61836 |  | 0.381 | 1.043 | 7.751 | 4.528 |  |  | 90.517 | 90.77936 |  | 63.33617 | 0.5755825 | 18.34683 | 2.602826 |  | 0.4209154 | 1.15227 | 8.563032 | 5.002375 |  |  | 100 | 0.9541594 | 0.006520749 | 0.3257511 | 0.03279218 |  | 0.009453062 | 0.01859863 | 0.2501172 | 0.09613996 |  |  | 1.693532 | 56.34138 | 0.3850383 | 19.23501 | 1.936318 |  | 0.5581861 | 1.098215 | 14.76897 | 5.67689 |  |  | 100 | 20.44586 | 13.56541 | 22.37663 | 1.06295 | 146.3267 | 3.239294 | 2.601595
McGIll_charlie_glass_072017 | 9 | L5 | 58.04 | 0.593 | 16.81 | 2.26 | 2.511669 |  | 0.427 | 0.986 | 7.69 | 4.55 | 0 | 0 | 91.356 | 91.60767 |  | 63.53168 | 0.649109 | 18.40054 | 2.473839 | 0 | 0.4674023 | 1.079294 | 8.417619 | 4.980516 | 0 | 0 | 100 | 0.9659761 | 0.007421889 | 0.329733 | 0.031456 | 0 | 0.01059438 | 0.01758221 | 0.2481488 | 0.09660707 | 0 | 0 | 1.70752 | 56.57189 | 0.4346591 | 19.31064 | 1.842204 | 0 | 0.6204542 | 1.029693 | 14.53271 | 5.657744 | 0 | 0 | 100 | 20.19045 | 13.39813 | 25.19449 | 1.045561 | 130.1523 | 2.832862 | 2.56864
McGIll_charlie_glass_072017 | 10 | L5_glass_2 | 57.11 | 0.663 | 16.79 | 2.41 | 2.678373 |  | 0.4 | 0.926 | 7.74 | 4.6 | 0 | 0 | 90.64 | 90.90737 |  | 63.0075 | 0.7314651 | 18.52383 | 2.65887 | 0 | 0.4413063 | 1.021624 | 8.539276 | 5.075022 | 0 | 0 | 99.9989 | 0.9504979 | 0.008297997 | 0.3293407 | 0.03354378 | 0 | 0.009924475 | 0.0165123 | 0.2497623 | 0.09766869 | 0 | 0 | 1.695548 | 56.05844 | 0.4893991 | 19.42385 | 1.978344 | 0 | 0.5853255 | 0.9738622 | 14.73047 | 5.760302 | 0 | 0 | 100 | 20.49078 | 13.6143 | 22.83155 | 1.054929 | 114.5455 | 2.619202 | 2.55724
McGIll_charlie_glass_072017 | 11 | L5_glass_3 | 57.42 | 0.593 | 16.82 | 2.31 | 2.567237 |  | 0.388 | 0.907 | 7.87 | 4.54 | 0 | 0.013 | 90.861 | 91.11824 |  | 63.19543 | 0.6526452 | 18.51179 | 2.542345 | 0 | 0.4270259 | 0.9982281 | 8.661582 | 4.996643 | 0 | 0.01430757 | 100 | 0.9556573 | 0.007421889 | 0.3299292 | 0.03215192 | 0 | 0.009626741 | 0.0161735 | 0.2539572 | 0.09639475 | 0 | 0.0003666827 | 1.701312 | 56.17177 | 0.4362449 | 19.39263 | 1.889831 | 0 | 0.565842 | 0.9506482 | 14.92714 | 5.665905 | 0 | 0.02155293 | 100 | 20.59304 | 13.65823 | 23.04224 | 1.061901 | 128.762 | 2.814557 | 2.634555
2015_McGill | 121 | L5_2leak gmass (P2) 1 | 54.319 | 0.291 | 17.536 | 2.333 | 2.592798 |  | 0.017 | 0.19 | 10.351 | 4.075 |  |  | 89.112 | 89.3718 |  | 60.95588 | 0.3265553 | 19.67861 | 2.618054 |  | 0.01907712 | 0.2132148 | 11.61572 | 4.572897 |  |  | 100 | 0.9040465 | 0.003642107 | 0.3439737 | 0.03247205 |  | 0.0004217902 | 0.003388053 | 0.3340167 | 0.08652172 |  |  | 1.708483 | 52.91517 | 0.2131779 | 20.13329 | 1.900637 |  | 0.024688 | 0.1983077 | 19.55049 | 5.064244 |  |  | 100 | 24.61473 | 16.18862 | 1.282277 | 1.222589 | 248.2207 | 4.515771 | 3.860495
2015_McGill | 122 | L5_2leak gmass (P2) 2 (crysts at edge) | 64.633 | 0.475 | 18.533 | 1.382 | 1.535897 |  | 0.264 | 1.044 | 8.393 | 4.365 |  |  | 99.089 | 99.2429 |  | 65.22722 | 0.479367 | 18.70339 | 1.394706 |  | 0.2664272 | 1.053598 | 8.470163 | 4.405131 |  |  | 100 | 1.075705 | 0.00594502 | 0.3635302 | 0.01923548 |  | 0.006550153 | 0.01861646 | 0.2708339 | 0.09267909 |  |  | 1.853096 | 58.0491 | 0.3208156 | 19.61745 | 1.038019 |  | 0.3534709 | 1.004614 | 14.61522 | 5.001312 |  |  | 100 | 19.61653 | 12.87529 | 25.40234 | 0.9999529 | 180.9422 | 2.168675 | 2.922276
2015_McGill | 123 | L5_2leak gmass (P2) 3 (crysts at edge) | 53.617 | 0.402 | 16.718 | 2.932 | 3.258502 |  | 0.218 | 0.582 | 10.136 | 3.785 |  |  | 88.39 | 88.7165 |  | 60.65958 | 0.4548026 | 18.9139 | 3.317117 |  | 0.2466342 | 0.6584455 | 11.46736 | 4.282159 |  |  | 100 | 0.8923629 | 0.005031365 | 0.3279284 | 0.04080928 |  | 0.005408839 | 0.01037814 | 0.3270788 | 0.08036435 |  |  | 1.689362 | 52.82248 | 0.2978263 | 19.41137 | 2.415662 |  | 0.3201705 | 0.6143231 | 19.36109 | 4.757082 |  |  | 100 | 24.11817 | 15.74952 | 11.70285 | 1.242476 | 177.36 | 4.593 | 4.06995
2015_McGill | 124 | L5_2leak gmass (P2) 4 (crysts at edge) | 63.581 | 0.597 | 17.392 | 2.045 | 2.272727 |  | 0.347 | 1.696 | 7.825 | 4.655 |  |  | 98.138 | 98.36573 |  | 64.78734 | 0.608327 | 17.72198 | 2.0838 |  | 0.3535837 | 1.728179 | 7.973466 | 4.743321 |  |  | 100 | 1.058197 | 0.007471952 | 0.3411491 | 0.0284635 |  | 0.008609482 | 0.03024283 | 0.2525051 | 0.09883647 |  |  | 1.825475 | 57.96828 | 0.4093155 | 18.68824 | 1.559238 |  | 0.4716297 | 1.65671 | 13.8323 | 5.414288 |  |  | 100 | 19.24658 | 12.71679 | 23.22306 | 1.029877 | 141.6225 | 2.48081 | 2.554777
Uottawa_GlassNoVolatiles11Oct2016 | 100 | M1,2_glasstop-1 | 48.19 | 3.79 | 16.93 | 1.99 | 2.211603 | 0.0249 | 5.51 | 11.43 | 5.01 | 2.09 |  |  | 94.9649 | 95.1865 |  | 50.74506 | 3.990948 | 17.82764 | 2.095511 | 0.02622021 | 5.802144 | 12.03603 | 5.275633 | 2.200813 | 0 | 0 | 100 | 0.8020398 | 0.04743501 | 0.3320868 | 0.02769798 | 0.0003510137 | 0.1367096 | 0.2038182 | 0.1616678 | 0.04437556 | 0 | 0 | 1.756182 | 45.66952 | 2.70103 | 18.90959 | 1.57717 | 0.01998732 | 7.784481 | 11.60575 | 9.205642 | 2.52682 | 0 | 0 | 100 | 11.73246 | 7.476447 | 83.15286 | 0.6204503 | 16.90818 | 1.732978 | 3.643173
Uottawa_GlassNoVolatiles11Oct2016 | 101 | M1,2_glasstop-2 | 47.95 | 3.86 | 17.07 | 1.98 | 2.200489 | 0.0499 | 5.46 | 11.43 | 4.94 | 2.14 |  |  | 94.8799 | 95.10039 | Slightly brighter area, check | 50.53757 | 4.068301 | 17.99117 | 2.086849 | 0.0525928 | 5.754644 | 12.04681 | 5.206582 | 2.255483 | 0 | 0 | 100 | 0.7980454 | 0.04831111 | 0.334833 | 0.02755879 | 0.0007034371 | 0.1354691 | 0.2038182 | 0.159409 | 0.04543717 | 0 | 0 | 1.753585 | 45.50936 | 2.754991 | 19.0942 | 1.571569 | 0.04011423 | 7.725264 | 11.62294 | 9.090462 | 2.591102 | 0 | 0 | 100 | 11.68156 | 7.462065 | 83.09566 | 0.6117861 | 16.51888 | 1.687271 | 3.508339
Uottawa_GlassNoVolatiles11Oct2016 | 102 | M1,2_glasstop-3 | 48.34 | 3.72 | 16.95 | 1.81 | 2.011558 | 0.0214 | 5.46 | 11.32 | 4.96 | 2.08 |  |  | 94.6614 | 94.86296 |  | 51.06622 | 3.929796 | 17.90593 | 1.912078 | 0.02260689 | 5.767927 | 11.95841 | 5.239728 | 2.197305 | 0 | 0 | 100 | 0.8045363 | 0.0465589 | 0.3324792 | 0.02519263 | 0.0003016744 | 0.1354691 | 0.2018567 | 0.1600544 | 0.04416323 | 0 | 0 | 1.750612 | 45.95743 | 2.659578 | 18.99217 | 1.439076 | 0.01723251 | 7.738384 | 11.53063 | 9.142767 | 2.522731 | 0 | 0 | 100 | 11.6655 | 7.437033 | 84.31945 | 0.6142268 | 17.27997 | 1.72536 | 3.624154
Uottawa_GlassNoVolatiles11Oct2016 | 103 | M1,2_glasstop-4 | 48.32 | 3.84 | 16.9 | 1.96 | 2.178262 | 0.0107 | 5.39 | 11.62 | 4.85 | 2.17 |  |  | 95.0607 | 95.27896 |  | 50.83068 | 4.039524 | 17.77811 | 2.06184 | 0.01125597 | 5.670061 | 12.22377 | 5.102003 | 2.282752 | 0 | 0 | 100 | 0.8042034 | 0.0480608 | 0.3314984 | 0.02728042 | 0.0001508372 | 0.1337323 | 0.2072062 | 0.1565048 | 0.04607414 | 0 | 0 | 1.754711 | 45.8311 | 2.738958 | 18.8919 | 1.554696 | 0.008596127 | 7.621328 | 11.80856 | 8.919118 | 2.625739 | 0 | 0 | 100 | 11.54486 | 7.384755 | 83.05698 | 0.6111008 | 16.73304 | 1.675094 | 3.396803
Uottawa_GlassNoVolatiles11Oct2016 | 104 | M1,2_glasstop-5 | 47.61 | 3.82 | 16.9 | 1.95 | 2.167148 | 0 | 5.38 | 11.53 | 4.91 | 2.12 |  |  | 94.2201 | 94.43715 |  | 50.53062 | 4.054337 | 17.93672 | 2.069622 | 0 | 5.710034 | 12.2373 | 5.211202 | 2.250051 | 0 | 0 | 99.99989 | 0.7923867 | 0.04781048 | 0.3314984 | 0.02714123 | 0 | 0.1334842 | 0.2056013 | 0.1584409 | 0.04501253 | 0 | 0 | 1.741376 | 45.50349 | 2.745558 | 19.03658 | 1.558609 | 0 | 7.665444 | 11.80683 | 9.098606 | 2.584883 | 0 | 0 | 100 | 11.68349 | 7.461253 | 83.10278 | 0.6137389 | 16.57349 | 1.679814 | 3.519929
Uottawa_GlassNoVolatiles11Oct2016 | 105 | M1,2_glasstop-6 | 47.35 | 3.73 | 16.73 | 1.94 | 2.156035 | 0 | 5.36 | 11.46 | 4.8 | 2.15 |  |  | 93.52 | 93.73603 | Hit a small mineral or surface unevenness | 50.63088 | 3.988452 | 17.88922 | 2.074423 | 0 | 5.731394 | 12.25406 | 5.132592 | 2.298973 | 0 | 0 | 100 | 0.7880594 | 0.04668406 | 0.3281638 | 0.02700205 | 0 | 0.132988 | 0.2043531 | 0.1548913 | 0.0456495 | 0 | 0 | 1.727791 | 45.6108 | 2.70195 | 18.99325 | 1.562807 | 0 | 7.696993 | 11.82742 | 8.964701 | 2.642072 | 0 | 0 | 100 | 11.60677 | 7.431565 | 83.12267 | 0.6110998 | 16.8807 | 1.71354 | 3.393057
Uottawa_GlassNoVolatiles11Oct2016 | 106 | M1,2_glassmain-1 | 50.33 | 2.9 | 17.07 | 4.19 | 4.65659 | 0.0071 | 0.7576 | 8.29 | 5.06 | 1.72 |  |  | 90.3247 | 90.79129 |  | 55.72119 | 3.210639 | 18.89849 | 4.63882 | 0.00786053 | 0.8387517 | 9.177999 | 5.602011 | 1.904241 | 0 | 0 | 100 | 0.8376564 | 0.03629591 | 0.334833 | 0.05831886 | 0.0001000882 | 0.01879696 | 0.1478261 | 0.1632813 | 0.0365196 | 0 | 0 | 1.633628 | 51.27583 | 2.221798 | 20.49628 | 3.569898 | 0.006126746 | 1.150626 | 9.048945 | 9.995008 | 2.23549 | 0 | 0 | 100 | 12.2305 | 7.506252 | 24.37497 | 0.596718 | 23.07853 | 1.062321 | 4.471059
Uottawa_GlassNoVolatiles11Oct2016 | 107 | M1,2_glassmain-2 | 49.77 | 3.08 | 16.78 | 4.56 | 5.067793 | 0 | 0.8571 | 8.66 | 5.29 | 1.61 |  |  | 90.6072 | 91.11489 |  | 54.92941 | 3.399288 | 18.5195 | 5.032713 | 0 | 0.9459513 | 9.557739 | 5.838388 | 1.776901 | 0 | 0 | 99.99989 | 0.8283362 | 0.03854876 | 0.3291446 | 0.06346873 | 0 | 0.02126567 | 0.1544239 | 0.1707031 | 0.03418404 | 0 | 0 | 1.640075 | 50.50599 | 2.350427 | 20.06887 | 3.869868 | 0 | 1.296628 | 9.415661 | 10.40825 | 2.084297 | 0 | 0 | 100 | 12.49255 | 7.615289 | 25.09685 | 0.6224839 | 21.48801 | 1.099055 | 4.99365
Uottawa_GlassNoVolatiles11Oct2016 | 108 | M1,2_glassmain-3 | 49.81 | 3.43 | 16.77 | 4.6 | 5.112247 | 0.0177 | 0.8592 | 9.49 | 4.69 | 1.45 |  |  | 91.117 | 91.62915 | Microlites, homogeneous | 54.66598 | 3.764391 | 18.40491 | 5.048454 | 0.01942557 | 0.9429634 | 10.41518 | 5.147228 | 1.591361 | 0 | 0 | 99.99989 | 0.8290019 | 0.04292931 | 0.3289484 | 0.06402548 | 0.0002495158 | 0.02131777 | 0.1692243 | 0.1513417 | 0.03078687 | 0 | 0 | 1.637825 | 50.61601 | 2.621116 | 20.08446 | 3.909176 | 0.01523458 | 1.30159 | 10.33226 | 9.240407 | 1.879741 | 0 | 0 | 100 | 11.12015 | 6.738589 | 24.97886 | 0.5536692 | 19.31086 | 0.9939975 | 4.915788
Uottawa_GlassNoVolatiles11Oct2016 | 109 | M1,2_glassmain-4 | 48.48 | 3.85 | 16.02 | 5.99 | 6.657035 | 0.0639 | 1.3521 | 10.93 | 4.5 | 1.7 |  |  | 92.8861 | 93.55303 | Microlites, homogeneous | 52.19295 | 4.144861 | 17.24693 | 6.448758 | 0.06879393 | 1.455654 | 11.7671 | 4.844643 | 1.830198 | 0 | 0 | 99.99989 | 0.8068664 | 0.04818596 | 0.3142369 | 0.08337231 | 0.0009007942 | 0.03354721 | 0.1949022 | 0.1452106 | 0.03609495 | 0 | 0 | 1.663317 | 48.50947 | 2.896979 | 18.89218 | 5.012411 | 0.05415649 | 2.016885 | 11.71768 | 8.730181 | 2.170058 | 0 | 0 | 100 | 10.90024 | 6.674842 | 28.69256 | 0.5769709 | 16.74485 | 1.213212 | 4.023017
2015_McGill | 68 | M3leak gmass (P2) 4 | 53.259 | 1.975 | 16.473 | 2.921 | 3.246277 |  | 1.766 | 5.044 | 7.354 | 3.416 |  |  | 92.208 | 92.53328 |  | 57.75963 | 2.141897 | 17.86504 | 3.167838 |  | 1.915235 | 5.470241 | 7.975447 | 3.704668 |  |  | 100 | 0.8864046 | 0.02471877 | 0.3231227 | 0.04065618 |  | 0.04381656 | 0.0899439 | 0.2373064 | 0.07252962 |  |  | 1.718499 | 51.58017 | 1.438393 | 18.80261 | 2.365796 |  | 2.5497 | 5.233865 | 13.80894 | 4.220522 |  |  | 100 | 18.02946 | 11.68011 | 51.87065 | 0.9588805 | 35.85958 | 1.708676 | 3.271855
2015_McGill | 69 | M3leak gmass (P2) 5 | 53.014 | 1.42 | 16.148 | 3.826 | 4.252056 |  | 2.099 | 5.76 | 7.122 | 3.462 |  |  | 92.851 | 93.27706 |  | 57.09578 | 1.529332 | 17.3913 | 4.12058 |  | 2.260611 | 6.203487 | 7.670354 | 3.728554 |  |  | 100 | 0.882327 | 0.01777248 | 0.3167477 | 0.05325249 |  | 0.05207868 | 0.1027115 | 0.22982 | 0.07350631 |  |  | 1.728216 | 51.0542 | 1.028371 | 18.32801 | 3.081356 |  | 3.013436 | 5.94321 | 13.2981 | 4.253305 |  |  | 100 | 17.55141 | 11.39891 | 49.4428 | 0.9576275 | 49.64568 | 2.963322 | 3.126534
2015_McGill | 74 | M3leak gmass (P3) 10 | 52.446 | 1.862 | 16.039 | 4.565 | 5.07335 |  | 2.202 | 5.619 | 7.09 | 3.337 |  |  | 93.16 | 93.66835 |  | 56.29669 | 1.998712 | 17.21662 | 4.900172 |  | 2.363675 | 6.031559 | 7.610562 | 3.582009 |  |  | 100 | 0.8728736 | 0.02330448 | 0.3146096 | 0.06353833 |  | 0.05463423 | 0.1001972 | 0.2287874 | 0.07085227 |  |  | 1.728797 | 50.49023 | 1.348017 | 18.19818 | 3.675291 |  | 3.160245 | 5.795777 | 13.23391 | 4.098356 |  |  | 100 | 17.33226 | 11.19257 | 46.23259 | 0.9524173 | 37.45518 | 2.535404 | 3.229077
2015_McGill | 70 | M3leak gmass (P3) 6 | 51.809 | 2.691 | 16.258 | 4.145 | 4.606579 |  | 1.625 | 4.367 | 7.389 | 3.81 |  |  | 92.094 | 92.55558 |  | 56.25665 | 2.922014 | 17.6537 | 4.500836 |  | 1.764501 | 4.741894 | 8.023324 | 4.137077 |  |  | 100 | 0.8622718 | 0.03368011 | 0.3189054 | 0.05769252 |  | 0.04031818 | 0.07787173 | 0.2384358 | 0.08089515 |  |  | 1.710071 | 50.42317 | 1.969515 | 18.64867 | 3.373692 |  | 2.357691 | 4.553714 | 13.94304 | 4.730515 |  |  | 100 | 18.67355 | 12.1604 | 41.13651 | 1.001335 | 25.60182 | 1.455024 | 2.947467
2015_McGill | 71 | M3leak gmass (P3) 7 | 51.701 | 1.534 | 16.592 | 4.935 | 5.484552 |  | 2.39 | 4.7 | 7.103 | 3.578 |  |  | 92.533 | 93.08255 |  | 55.87304 | 1.657787 | 17.9309 | 5.333232 |  | 2.582862 | 5.079269 | 7.67618 | 3.866729 |  |  | 100 | 0.8604744 | 0.01919929 | 0.3254569 | 0.0686882 |  | 0.05929874 | 0.08380974 | 0.2292069 | 0.07596926 |  |  | 1.722103 | 49.96648 | 1.114874 | 18.8988 | 3.988622 |  | 3.44339 | 4.866708 | 13.30971 | 4.411423 |  |  | 100 | 17.72113 | 11.54291 | 46.33187 | 0.9376853 | 44.81804 | 3.333117 | 3.017101
2015_McGill | 72 | M3leak gmass (P3) 8 | 52.865 | 1.933 | 16.647 | 4.237 | 4.708824 |  | 1.855 | 4.643 | 7.218 | 3.539 |  |  | 92.937 | 93.40882 |  | 56.88262 | 2.079904 | 17.91213 | 4.559002 |  | 1.995976 | 4.995857 | 7.766552 | 3.807956 |  |  | 100 | 0.8798471 | 0.0241931 | 0.3265357 | 0.05897303 |  | 0.04602475 | 0.08279333 | 0.2329178 | 0.07514119 |  |  | 1.726426 | 50.9635 | 1.40134 | 18.91397 | 3.415902 |  | 2.665898 | 4.795648 | 13.49133 | 4.352413 |  |  | 100 | 17.84374 | 11.57451 | 43.83402 | 0.943416 | 36.36768 | 2.169994 | 3.099735
2015_McGill | 73 | M3leak gmass (P3) 9 (more glass?) | 51.694 | 2.606 | 15.998 | 4.064 | 4.516559 |  | 2.14 | 5.71 | 6.897 | 3.421 |  |  | 92.53 | 92.98256 |  | 55.86729 | 2.816384 | 17.28953 | 4.392089 |  | 2.312763 | 6.170972 | 7.453799 | 3.697179 |  |  | 100 | 0.8603579 | 0.03261626 | 0.3138054 | 0.05656512 |  | 0.05309594 | 0.1018199 | 0.2225595 | 0.07263578 |  |  | 1.713456 | 50.21185 | 1.903537 | 18.31418 | 3.30123 |  | 3.098763 | 5.942372 | 12.98892 | 4.23914 |  |  | 100 | 17.22806 | 11.15098 | 48.41823 | 0.9406953 | 26.37819 | 1.68108 | 3.064047
2015_McGill | 65 | M3leak gmass 1 | 52.836 | 1.317 | 17.013 | 4.143 | 4.604357 |  | 1.962 | 5.007 | 7.036 | 3.559 |  |  | 92.873 | 93.33436 |  | 56.89059 | 1.418066 | 18.31856 | 4.460931 |  | 2.112562 | 5.391233 | 7.575937 | 3.832115 |  |  | 100 | 0.8793645 | 0.01648335 | 0.3337149 | 0.05766468 |  | 0.04867955 | 0.08928412 | 0.2270449 | 0.07556584 |  |  | 1.727802 | 50.89499 | 0.9540071 | 19.31442 | 3.337459 |  | 2.817427 | 5.167498 | 13.14068 | 4.373525 |  |  | 100 | 17.5142 | 11.40805 | 45.77545 | 0.9067941 | 53.34865 | 3.225807 | 3.004597
2015_McGill | 66 | M3leak gmass 2 | 53.608 | 1.506 | 17.303 | 3.125 | 3.472994 |  | 1.11 | 3.552 | 7.927 | 3.558 |  |  | 91.689 | 92.03699 |  | 58.46721 | 1.642509 | 18.8714 | 3.408261 |  | 1.210614 | 3.873965 | 8.64553 | 3.880509 |  |  | 100 | 0.8922131 | 0.01884884 | 0.3394033 | 0.04349557 |  | 0.02754042 | 0.06333877 | 0.2557966 | 0.07554461 |  |  | 1.716181 | 51.98828 | 1.098301 | 19.77666 | 2.534439 |  | 1.60475 | 3.690681 | 14.90499 | 4.401902 |  |  | 100 | 19.30689 | 12.52604 | 38.76967 | 0.976246 | 47.33516 | 1.884359 | 3.386033
2015_McGill | 67 | M3leak gmass 3 | 51.899 | 2.15 | 16.32 | 5.252 | 5.836853 |  | 2.035 | 5.719 | 6.911 | 3.149 |  |  | 93.435 | 94.01985 |  | 55.54557 | 2.301065 | 17.46669 | 5.62102 |  | 2.177985 | 6.120833 | 7.396586 | 3.370257 |  |  | 100 | 0.8637697 | 0.02690904 | 0.3201215 | 0.07310039 |  | 0.05049077 | 0.1019804 | 0.2230112 | 0.06686059 |  |  | 1.726244 | 50.03753 | 1.55882 | 18.5444 | 4.234651 |  | 2.924892 | 5.907648 | 12.91887 | 3.873184 |  |  | 100 | 16.79206 | 10.76684 | 40.85306 | 0.9055056 | 32.09961 | 2.296462 | 3.335466
2015_McGill | 97 | M4 gmass (P1) 1 | 55.756 | 0.757 | 17.794 | 2.339 | 2.599467 |  | 0.652 | 1.023 | 8.415 | 4.696 |  |  | 91.432 | 91.69247 |  | 60.98084 | 0.8279377 | 19.46146 | 2.558185 |  | 0.7130983 | 1.118864 | 9.203561 | 5.136057 |  |  | 100 | 0.9279629 | 0.009474485 | 0.3490345 | 0.03255556 |  | 0.01617689 | 0.01824199 | 0.2715439 | 0.09970699 |  |  | 1.724697 | 53.8044 | 0.549342 | 20.23743 | 1.88761 |  | 0.9379556 | 1.057693 | 15.74444 | 5.781131 |  |  | 100 | 21.52557 | 14.33962 | 33.19532 | 1.063651 | 97.94336 | 2.571773 | 2.723418
2015_McGill | 98 | M4 gmass (P1) 2 | 54.925 | 0.701 | 17.903 | 2.617 | 2.908424 |  | 0.592 | 0.908 | 8.093 | 4.701 |  |  | 90.44 | 90.73142 |  | 60.73087 | 0.7750995 | 19.79544 | 2.893631 |  | 0.6545776 | 1.003981 | 8.948474 | 5.197921 |  |  | 100 | 0.9141323 | 0.008773599 | 0.3511725 | 0.03642493 |  | 0.01468822 | 0.01619133 | 0.2611532 | 0.09981316 |  |  | 1.702349 | 53.69828 | 0.5153818 | 20.6287 | 2.139686 |  | 0.8628207 | 0.9511167 | 15.34075 | 5.863259 |  |  | 100 | 21.20401 | 14.1464 | 28.73668 | 1.027889 | 104.1913 | 2.912895 | 2.616421
2015_McGill | 99 | M4 gmass (P2) 3 | 53.293 | 1.649 | 15.932 | 3.032 | 3.369638 |  | 0.975 | 3.329 | 7.627 | 4.087 |  |  | 89.924 | 90.26164 |  | 59.26449 | 1.833771 | 17.71718 | 3.371736 |  | 1.084249 | 3.702015 | 8.481607 | 4.544949 |  |  | 100 | 0.8869705 | 0.02063861 | 0.3125108 | 0.04220114 |  | 0.02419091 | 0.05936226 | 0.2461159 | 0.08677651 |  |  | 1.678767 | 52.83465 | 1.229391 | 18.6155 | 2.513818 |  | 1.440993 | 3.536064 | 14.66052 | 5.169063 |  |  | 100 | 19.82958 | 13.02656 | 36.43645 | 1.065219 | 42.97627 | 1.608443 | 2.836204
2015_McGill | 100 | M4 gmass (P2) 4 | 53.481 | 1.316 | 15.719 | 3.284 | 3.6497 |  | 1.517 | 2.74 | 7.937 | 4.285 |  |  | 90.279 | 90.6447 |  | 59.23969 | 1.457703 | 17.41158 | 3.637612 |  | 1.680346 | 3.035036 | 8.791635 | 4.746397 |  |  | 100 | 0.8900994 | 0.01647084 | 0.3083327 | 0.04570862 |  | 0.03763857 | 0.0488593 | 0.2561193 | 0.09098051 |  |  | 1.694209 | 52.53775 | 0.9721843 | 18.19921 | 2.697933 |  | 2.221601 | 2.8839 | 15.11733 | 5.370087 |  |  | 100 | 20.48742 | 13.53803 | 45.15877 | 1.125731 | 54.04094 | 2.530145 | 2.8151
2015_McGill | 101 | M4 gmass (P2) 5 | 54.823 | 1.544 | 16.677 | 2.909 | 3.232941 |  | 0.943 | 3.004 | 7.91 | 4.32 |  |  | 92.13 | 92.45394 |  | 59.50613 | 1.675893 | 18.1016 | 3.157495 |  | 1.023554 | 3.26061 | 8.585694 | 4.689026 |  |  | 100 | 0.9124347 | 0.01932445 | 0.3271242 | 0.04048915 |  | 0.02339695 | 0.05356691 | 0.255248 | 0.09172364 |  |  | 1.723308 | 52.9467 | 1.121358 | 18.98234 | 2.349502 |  | 1.357677 | 3.108377 | 14.81151 | 5.322533 |  |  | 100 | 20.13405 | 13.27472 | 36.62291 | 1.060673 | 47.2166 | 1.652987 | 2.782794
2015_McGill | 111 | M4_2 glass (P1) pitted 1 | 54.448 | 1.311 | 16.513 | 4.459 | 4.955546 |  | 1.374 | 2.77 | 9.049 | 4.425 |  |  | 94.349 | 94.84555 |  | 57.70914 | 1.389522 | 17.50204 | 4.72607 |  | 1.456295 | 2.935908 | 9.590987 | 4.690034 |  |  | 100 | 0.9061935 | 0.01640826 | 0.3239073 | 0.06206296 |  | 0.03409057 | 0.04939425 | 0.2920024 | 0.09395303 |  |  | 1.778012 | 50.96666 | 0.9228427 | 18.21738 | 3.490581 |  | 1.917342 | 2.77806 | 16.42297 | 5.284161 |  |  | 100 | 21.70713 | 14.28102 | 35.45431 | 1.191562 | 55.2279 | 2.930035 | 3.107961
2015_McGill | 112 | M4_2 glass (P1) pitted 2 | 54.102 | 1.333 | 16.543 | 4.233 | 4.704379 |  | 1.249 | 2.925 | 9.172 | 4.393 |  |  | 93.95 | 94.42138 |  | 57.58595 | 1.41884 | 17.6083 | 4.505588 |  | 1.329431 | 3.113358 | 9.76264 | 4.675891 |  |  | 100 | 0.9004349 | 0.0166836 | 0.3244957 | 0.05891736 |  | 0.03098917 | 0.05215819 | 0.2959715 | 0.0932736 |  |  | 1.772924 | 50.78813 | 0.941022 | 18.30286 | 3.323174 |  | 1.747913 | 2.94193 | 16.69398 | 5.261004 |  |  | 100 | 21.95498 | 14.43853 | 34.46821 | 1.199538 | 53.97124 | 2.694458 | 3.173154
2015_McGill | 113 | M4_2 glass (P1) pitted 3 | 54.4 | 1.562 | 16.946 | 4.238 | 4.709936 |  | 1.26 | 2.876 | 9.105 | 4.362 |  |  | 94.749 | 95.22094 |  | 57.41485 | 1.648566 | 17.88515 | 4.47287 |  | 1.329829 | 3.035388 | 9.6096 | 4.603743 |  |  | 100 | 0.9053946 | 0.01954973 | 0.3324007 | 0.05898695 |  | 0.0312621 | 0.05128443 | 0.2938095 | 0.0926154 |  |  | 1.785303 | 50.71377 | 1.095037 | 18.61872 | 3.30403 |  | 1.75108 | 2.872589 | 16.45712 | 5.187656 |  |  | 100 | 21.64477 | 14.21334 | 34.63981 | 1.162527 | 46.31238 | 2.308192 | 3.172361
2015_McGill | 114 | M4_2 glass (P1) pitted 4 | 53.817 | 1.505 | 16.256 | 4.388 | 4.876639 |  | 1.423 | 2.863 | 9.159 | 4.251 |  |  | 93.662 | 94.15064 |  | 57.45873 | 1.606842 | 17.35602 | 4.684931 |  | 1.519293 | 3.056736 | 9.778779 | 4.53866 |  |  | 100 | 0.8956916 | 0.01883633 | 0.3188661 | 0.06107474 |  | 0.03530632 | 0.05105261 | 0.295552 | 0.09025861 |  |  | 1.766638 | 50.70034 | 1.066224 | 18.04932 | 3.457116 |  | 1.998503 | 2.889817 | 16.72963 | 5.10906 |  |  | 100 | 21.83869 | 14.31744 | 36.63201 | 1.209945 | 47.55128 | 2.558382 | 3.274502
2015_McGill | 115 | M4_2 glass (P1) pitted 5 | 53.537 | 1.504 | 16.23 | 4.53 | 5.034452 |  | 1.442 | 2.917 | 9.272 | 4.109 |  |  | 93.541 | 94.04545 |  | 57.23373 | 1.607851 | 17.35068 | 4.842796 |  | 1.54157 | 3.118419 | 9.912231 | 4.392726 |  |  | 100 | 0.8910314 | 0.01882381 | 0.3183561 | 0.06305118 |  | 0.03577773 | 0.05201554 | 0.2991984 | 0.08724362 |  |  | 1.765498 | 50.46913 | 1.066204 | 18.03209 | 3.571297 |  | 2.026495 | 2.946225 | 16.94697 | 4.941587 |  |  | 100 | 21.88856 | 14.30496 | 36.20169 | 1.213867 | 47.33533 | 2.625103 | 3.429459
2015_McGill | 116 | M4_2 glass (P1) pitted 6 | 54.428 | 1.448 | 17.236 | 4.791 | 5.324517 |  | 1.585 | 3.355 | 8.181 | 4.299 |  |  | 95.323 | 95.85652 |  | 57.0985 | 1.519046 | 18.08168 | 5.026069 |  | 1.662768 | 3.519612 | 8.582399 | 4.509929 |  |  | 100 | 0.9058606 | 0.01812293 | 0.3380891 | 0.06668393 |  | 0.03932573 | 0.05982589 | 0.2639929 | 0.09127776 |  |  | 1.783179 | 50.80032 | 1.016327 | 18.95991 | 3.739609 |  | 2.205372 | 3.355013 | 14.80462 | 5.118823 |  |  | 100 | 19.92345 | 13.09233 | 37.09637 | 1.05082 | 49.98424 | 2.924739 | 2.892193
2015_McGill | 117 | M4_2 glass (P1) pitted 7 | 55.147 | 1.425 | 16.879 | 3.568 | 3.965326 |  | 1.553 | 2.994 | 8.719 | 4.344 |  |  | 94.629 | 95.02633 |  | 58.27706 | 1.505881 | 17.83703 | 3.770514 |  | 1.641146 | 3.163935 | 9.213877 | 4.590559 |  |  | 100 | 0.9178271 | 0.01783506 | 0.3310865 | 0.0496615 |  | 0.03853177 | 0.05338859 | 0.2813536 | 0.09223322 |  |  | 1.781917 | 51.50784 | 1.000892 | 18.58035 | 2.78697 |  | 2.162377 | 2.996132 | 15.78938 | 5.176066 |  |  | 100 | 20.96544 | 13.80444 | 43.69015 | 1.128366 | 51.46195 | 2.472469 | 3.050459
2015_McGill | 120 | M4_2 glass (P2) pitted 10 | 54.066 | 1.353 | 16.468 | 4.415 | 4.906646 |  | 1.08 | 3.043 | 9.17 | 4.139 |  |  | 93.734 | 94.22565 |  | 57.68024 | 1.443446 | 17.56887 | 4.710137 |  | 1.152197 | 3.246421 | 9.783003 | 4.415687 |  |  | 100 | 0.8998357 | 0.01693392 | 0.3230246 | 0.06145054 |  | 0.02679608 | 0.05426235 | 0.295907 | 0.08788059 |  |  | 1.766091 | 50.95071 | 0.9588364 | 18.29037 | 3.479467 |  | 1.517254 | 3.072455 | 16.75491 | 4.975995 |  |  | 100 | 21.73091 | 14.19869 | 30.36499 | 1.188106 | 53.13806 | 2.605617 | 3.367148
2015_McGill | 118 | M4_2 glass (P2) pitted 8 | 55.937 | 1.261 | 16.85 | 3.959 | 4.399867 |  | 1.513 | 3.103 | 8.505 | 4.373 |  |  | 95.501 | 95.94187 |  | 58.57216 | 1.320405 | 17.64379 | 4.145506 |  | 1.584277 | 3.249181 | 8.905666 | 4.57901 |  |  | 100 | 0.9309753 | 0.01578246 | 0.3305176 | 0.05510367 |  | 0.03753933 | 0.05533226 | 0.2744481 | 0.09284895 |  |  | 1.792548 | 51.93587 | 0.8804488 | 18.43843 | 3.074042 |  | 2.094188 | 3.086794 | 15.3105 | 5.17972 |  |  | 100 | 20.49022 | 13.48468 | 40.52042 | 1.111278 | 58.98795 | 2.934998 | 2.955855
2015_McGill | 119 | M4_2 glass (P2) pitted 9 | 56.822 | 1.406 | 16.808 | 4.436 | 4.929984 |  | 1.381 | 3.289 | 8.085 | 4.432 |  |  | 96.659 | 97.15298 |  | 58.78604 | 1.454598 | 17.38897 | 4.589329 |  | 1.428734 | 3.402684 | 8.364456 | 4.585191 |  |  | 100 | 0.9457046 | 0.01759726 | 0.3296938 | 0.06174283 |  | 0.03426425 | 0.05864899 | 0.2608951 | 0.09410166 |  |  | 1.802648 | 52.46195 | 0.9761893 | 18.28941 | 3.425118 |  | 1.900773 | 3.25349 | 14.47288 | 5.220189 |  |  | 100 | 19.69306 | 12.94965 | 35.68929 | 1.076747 | 53.74158 | 2.727898 | 2.772481
Uottawa_GlassNoVolatiles08Oct2016 | 49 | M4,3-glass-1 | 56.28 | 0.4486 | 18.31 | 2.4 | 2.667259 | 0.0145 | 0.2652 | 0.6409 | 7.82 | 5.03 |  |  | 91.2092 | 91.47646 |  | 61.7043 | 0.4918363 | 20.07473 | 2.631314 | 0.01589752 | 0.2907601 | 0.7026703 | 8.573697 | 5.514795 | 0 | 0 | 100 | 0.936684 | 0.005614602 | 0.3591559 | 0.0334046 | 0.0002044056 | 0.006579927 | 0.01142844 | 0.2523438 | 0.1067986 | 0 | 0 | 1.712214 | 54.706 | 0.3279147 | 20.97611 | 1.950959 | 0.01193808 | 0.3842934 | 0.6674655 | 14.73786 | 6.237455 | 0 | 0 | 100 | 20.97532 | 14.08849 | 16.45618 | 0.9999622 | 166.83 | 3.560762 | 2.362801
Uottawa_GlassNoVolatiles08Oct2016 | 50 | M4,3-glass-2 | 55.46 | 0.4583 | 18.19 | 2.43 | 2.7006 | 0.0145 | 0.2091 | 0.5861 | 8.01 | 4.85 |  |  | 90.2081 | 90.4786 |  | 61.48007 | 0.5080475 | 20.16449 | 2.693771 | 0.01607394 | 0.2317974 | 0.6497199 | 8.879469 | 5.376457 | 0 | 0 | 99.99989 | 0.9230365 | 0.005736006 | 0.3568021 | 0.03382215 | 0.0002044056 | 0.005188019 | 0.01045125 | 0.2584749 | 0.1029768 | 0 | 0 | 1.696692 | 54.40212 | 0.3380699 | 21.02928 | 1.993417 | 0.0120473 | 0.3057726 | 0.6159782 | 15.23405 | 6.069267 | 0 | 0 | 100 | 21.30332 | 14.25593 | 13.29914 | 1.013031 | 160.9197 | 3.400465 | 2.510031
Uottawa_GlassNoVolatiles08Oct2016 | 51 | M4,3-glass-3 | 55.67 | 0.4595 | 18.13 | 2.61 | 2.900645 | 0 | 0.2274 | 0.5473 | 7.83 | 4.91 |  |  | 90.3842 | 90.67484 |  | 61.59262 | 0.5083853 | 20.05882 | 2.887673 | 0 | 0.2515926 | 0.6055262 | 8.663019 | 5.432365 | 0 | 0 | 100 | 0.9265316 | 0.005751025 | 0.3556252 | 0.0363275 | 0 | 0.005642064 | 0.009759377 | 0.2526665 | 0.1042507 | 0 | 0 | 1.696554 | 54.61256 | 0.3389827 | 20.96162 | 2.141252 | 0 | 0.3325603 | 0.5752471 | 14.89292 | 6.144851 | 0 | 0 | 100 | 21.03777 | 14.09538 | 13.44323 | 1.003633 | 161.1072 | 3.648877 | 2.423643
Uottawa_GlassNoVolatiles08Oct2016 | 52 | M4,3-glass-4 | 56.15 | 0.4426 | 18.1 | 2.4 | 2.667259 | 0 | 0.2213 | 0.6127 | 7.79 | 4.91 |  |  | 90.6267 | 90.89386 |  | 61.95746 | 0.488377 | 19.97204 | 2.648226 | 0 | 0.2441885 | 0.6760701 | 8.595701 | 5.417829 | 0 | 0 | 99.99989 | 0.9345203 | 0.005539507 | 0.3550367 | 0.0334046 | 0 | 0.005490716 | 0.01092558 | 0.2513757 | 0.1042507 | 0 | 0 | 1.700544 | 54.9542 | 0.3257492 | 20.87783 | 1.964348 | 0 | 0.32288 | 0.6424757 | 14.78208 | 6.130433 | 0 | 0 | 100 | 20.91251 | 14.01353 | 14.11665 | 1.001661 | 168.701 | 3.510719 | 2.411261
Uottawa_GlassNoVolatiles08Oct2016 | 53 | M4,3-glass-5 | 55.94 | 0.4325 | 18.33 | 2.66 | 2.956212 | 0 | 0.2173 | 0.5602 | 7.93 | 5.1 |  |  | 91.17 | 91.46621 |  | 61.3579 | 0.4743885 | 20.1053 | 2.917626 | 0 | 0.2383459 | 0.6144565 | 8.698037 | 5.593945 | 0 | 0 | 100 | 0.9310252 | 0.005413098 | 0.3595483 | 0.03702343 | 0 | 0.005391471 | 0.009989408 | 0.2558934 | 0.1082849 | 0 | 0 | 1.712569 | 54.36424 | 0.3160805 | 20.99467 | 2.161865 | 0 | 0.3148177 | 0.5832995 | 14.94208 | 6.322948 | 0 | 0 | 100 | 21.26502 | 14.29198 | 12.71127 | 1.012877 | 171.9949 | 3.917803 | 2.36315
Uottawa_GlassNoVolatiles08Oct2016 | 54 | M4,3-glass-6 | 56.32 | 0.458 | 18.38 | 2.5 | 2.778395 | 0 | 0.2288 | 0.5306 | 8.15 | 5.04 |  |  | 91.6074 | 91.8858 |  | 61.47975 | 0.4999596 | 20.06388 | 2.729037 | 0 | 0.2497615 | 0.5792108 | 8.896661 | 5.501739 | 0 | 0 | 100 | 0.9373497 | 0.005732251 | 0.360529 | 0.03479645 | 0 | 0.0056768 | 0.009461585 | 0.2629926 | 0.1070109 | 0 | 0 | 1.723549 | 54.38485 | 0.3325841 | 20.91782 | 2.018884 | 0 | 0.3293668 | 0.5489593 | 15.25878 | 6.208753 | 0 | 0 | 100 | 21.46753 | 14.3984 | 14.02605 | 1.026279 | 163.5221 | 3.530311 | 2.457624
Uottawa_GlassNoVolatiles08Oct2016 | 55 | M4,3-glass-7 | 56.17 | 0.4454 | 18.23 | 2.58 | 2.867304 | 0.0036 | 0.2078 | 0.5421 | 7.63 | 5.04 |  |  | 90.8489 | 91.1362 |  | 61.82794 | 0.4902646 | 20.06629 | 2.83988 | 0.003962624 | 0.2287314 | 0.5967051 | 8.398561 | 5.547673 | 0 | 0 | 100 | 0.9348532 | 0.005574552 | 0.3575867 | 0.03590994 | 5.074897e-05 | 0.005155765 | 0.009666651 | 0.2462127 | 0.1070109 | 0 | 0 | 1.702021 | 54.92606 | 0.3275254 | 21.00953 | 2.109841 | 0.002981689 | 0.3029201 | 0.5679513 | 14.4659 | 6.287285 | 0 | 0 | 100 | 20.75318 | 13.94623 | 12.55492 | 0.9877984 | 167.7002 | 3.683319 | 2.300818
Uottawa_GlassNoVolatiles08Oct2016 | 56 | M4,3-glass-8 | 56.14 | 0.4452 | 18.28 | 2.68 | 2.97844 | 0 | 0.2136 | 0.5798 | 7.95 | 4.93 |  |  | 91.2186 | 91.51704 |  | 61.54447 | 0.4880584 | 20.03977 | 2.937997 | 0 | 0.2341628 | 0.635616 | 8.715328 | 5.4046 | 0 | 0 | 100 | 0.9343539 | 0.005572049 | 0.3585675 | 0.0373018 | 0 | 0.00529967 | 0.01033891 | 0.2565388 | 0.1046754 | 0 | 0 | 1.712648 | 54.5561 | 0.325347 | 20.93644 | 2.178019 | 0 | 0.309443 | 0.60368 | 14.97907 | 6.111902 | 0 | 0 | 100 | 21.09097 | 14.11993 | 12.44011 | 1.007381 | 167.6859 | 3.822783 | 2.450804
2015_McGill | 75 | H3leak gmass (P1) 1 | 50.255 | 2.165 | 17.088 | 5.533 | 6.149144 |  | 1.479 | 3.201 | 9.759 | 5.169 |  |  | 94.649 | 95.26514 |  | 53.09618 | 2.287399 | 18.05407 | 5.845809 |  | 1.562616 | 3.381969 | 10.31073 | 5.46123 |  |  | 100 | 0.8364082 | 0.02709678 | 0.3351861 | 0.07701151 |  | 0.03669575 | 0.05707978 | 0.3149134 | 0.1097499 |  |  | 1.794141 | 46.61886 | 1.510292 | 18.68225 | 4.292388 |  | 2.04531 | 3.181454 | 17.55232 | 6.117126 |  |  | 100 | 23.66944 | 15.77196 | 32.27212 | 1.266948 | 30.86744 | 2.098169 | 2.869374
2015_McGill | 76 | H3leak gmass (P1) 2 | 51.346 | 1.663 | 16.721 | 4.574 | 5.083352 |  | 1.659 | 3.745 | 9.878 | 4.662 |  |  | 94.248 | 94.75735 |  | 54.47967 | 1.764494 | 17.74149 | 4.853153 |  | 1.76025 | 3.973559 | 10.48086 | 4.946524 |  |  | 100 | 0.854566 | 0.02081383 | 0.3279873 | 0.06366359 |  | 0.04116176 | 0.06678032 | 0.3187534 | 0.09898509 |  |  | 1.792711 | 47.66891 | 1.161025 | 18.2956 | 3.551246 |  | 2.296062 | 3.725102 | 17.78052 | 5.52153 |  |  | 100 | 23.30205 | 15.42738 | 39.26699 | 1.273643 | 41.05761 | 2.518166 | 3.220216
2015_McGill | 77 | H3leak gmass (P1) 3 | 49.585 | 2.013 | 16.056 | 8.116 | 9.019782 |  | 2.167 | 4.093 | 9.408 | 4.569 |  |  | 96.007 | 96.91078 |  | 51.64728 | 2.096722 | 16.72378 | 8.45355 |  | 2.257127 | 4.263231 | 9.799285 | 4.759028 |  |  | 100 | 0.8252572 | 0.02519437 | 0.3149431 | 0.1129632 |  | 0.05376584 | 0.0729858 | 0.303587 | 0.09701049 |  |  | 1.805707 | 45.70272 | 1.395264 | 17.44154 | 6.255899 |  | 2.977551 | 4.041952 | 16.81264 | 5.372438 |  |  | 100 | 22.18508 | 14.55831 | 32.24743 | 1.271968 | 32.75562 | 3.308855 | 3.129424
2015_McGill | 78 | H3leak gmass (P2) 4 | 51.476 | 1.767 | 17.457 | 4.264 | 4.738831 |  | 1.962 | 3.379 | 10.176 | 4.921 |  |  | 95.402 | 95.87683 |  | 53.95694 | 1.852162 | 18.29836 | 4.469508 |  | 2.056561 | 3.541854 | 10.66644 | 5.158173 |  |  | 100 | 0.8567296 | 0.02211548 | 0.3424241 | 0.05934883 |  | 0.04867955 | 0.06025385 | 0.3283696 | 0.1044843 |  |  | 1.822405 | 47.01093 | 1.213532 | 18.78968 | 3.256621 |  | 2.67117 | 3.306282 | 18.01847 | 5.733317 |  |  | 100 | 23.75179 | 15.82462 | 45.06181 | 1.264087 | 38.73892 | 2.442371 | 3.142766
2015_McGill | 79 | H3leak gmass (P2) 5 | 50.781 | 1.615 | 16.638 | 4.937 | 5.486775 |  | 2.188 | 4.132 | 9.443 | 4.888 |  |  | 94.622 | 95.17177 |  | 53.66722 | 1.706791 | 17.58365 | 5.217603 |  | 2.312359 | 4.366849 | 9.979709 | 5.165818 |  |  | 100 | 0.8451625 | 0.02021307 | 0.3263592 | 0.06871604 |  | 0.05428688 | 0.07368124 | 0.3047164 | 0.1037836 |  |  | 1.796919 | 47.03398 | 1.124874 | 18.16215 | 3.824103 |  | 3.021109 | 4.100421 | 16.95772 | 5.775642 |  |  | 100 | 22.73336 | 15.14553 | 44.13463 | 1.251688 | 41.81268 | 3.042658 | 2.936075
2015_McGill | 80 | H3leak gmass (P2) 6 | 50.895 | 2.143 | 16.803 | 4.44 | 4.93443 |  | 2.064 | 4.217 | 9.663 | 4.663 |  |  | 94.888 | 95.38243 |  | 53.63692 | 2.258452 | 17.70825 | 4.679201 |  | 2.175196 | 4.444187 | 10.18358 | 4.914215 |  |  | 100 | 0.8470599 | 0.02682143 | 0.3295957 | 0.0617985 |  | 0.05121029 | 0.07519695 | 0.3118156 | 0.09900633 |  |  | 1.802505 | 46.99349 | 1.488009 | 18.28543 | 3.428479 |  | 2.841063 | 4.171803 | 17.29902 | 5.492708 |  |  | 100 | 22.79173 | 15.0978 | 45.31531 | 1.246442 | 31.58146 | 2.106689 | 3.149451
2015_McGill | 84 | H3leak gmass (P3) 10 | 51.569 | 1.855 | 17.23 | 4.588 | 5.098911 |  | 1.561 | 3.698 | 10.034 | 4.775 |  |  | 95.31 | 95.82091 |  | 54.1066 | 1.946281 | 18.07785 | 4.813766 |  | 1.637813 | 3.879971 | 10.52775 | 5.009967 |  |  | 100 | 0.8582775 | 0.02321687 | 0.3379714 | 0.06385845 |  | 0.03873026 | 0.06594222 | 0.3237874 | 0.1013843 |  |  | 1.813168 | 47.33578 | 1.280458 | 18.63983 | 3.521926 |  | 2.136054 | 3.63685 | 17.85755 | 5.591557 |  |  | 100 | 23.4491 | 15.53772 | 37.75295 | 1.258011 | 36.96784 | 2.209357 | 3.193663
2015_McGill | 85 | H3leak gmass (P3) 11 | 51.434 | 1.67 | 17.396 | 4.31 | 4.789953 |  | 1.239 | 3.249 | 10.022 | 4.867 |  |  | 94.187 | 94.66695 |  | 54.60839 | 1.773068 | 18.46964 | 4.576003 |  | 1.315468 | 3.449521 | 10.64053 | 5.16738 |  |  | 100 | 0.8560306 | 0.02090144 | 0.3412276 | 0.05998909 |  | 0.03074106 | 0.05793571 | 0.3234002 | 0.1033377 |  |  | 1.793563 | 47.72793 | 1.165358 | 19.02512 | 3.344687 |  | 1.713966 | 3.230202 | 18.03115 | 5.761587 |  |  | 100 | 23.79274 | 15.80791 | 33.88186 | 1.250596 | 40.95558 | 2.170428 | 3.129546
2015_McGill | 86 | H3leak gmass (P3) 12 | 50.897 | 2.21 | 16.299 | 5.395 | 5.995777 |  | 1.628 | 4.176 | 9.659 | 4.77 |  |  | 95.034 | 95.63478 |  | 53.55662 | 2.325484 | 17.1507 | 5.676916 |  | 1.713071 | 4.394217 | 10.16373 | 5.019256 |  |  | 100 | 0.8470932 | 0.02765999 | 0.3197096 | 0.07509075 |  | 0.04039261 | 0.07446585 | 0.3116865 | 0.1012782 |  |  | 1.797377 | 47.12942 | 1.538909 | 17.78757 | 4.177797 |  | 2.247309 | 4.14303 | 17.34119 | 5.634778 |  |  | 100 | 22.97597 | 15.18299 | 34.977 | 1.291687 | 30.62522 | 2.087552 | 3.077529
2015_McGill | 81 | H3leak gmass (P3) 7 | 51.757 | 2.099 | 17.875 | 4.226 | 4.696599 |  | 1.188 | 3.117 | 10.055 | 5.07 |  |  | 95.387 | 95.8576 |  | 54.26001 | 2.20051 | 18.73945 | 4.430373 |  | 1.245453 | 3.267741 | 10.54127 | 5.31519 |  |  | 100 | 0.8614064 | 0.02627073 | 0.3506233 | 0.05881993 |  | 0.02947569 | 0.05558191 | 0.3244651 | 0.1076479 |  |  | 1.814291 | 47.47896 | 1.447989 | 19.32564 | 3.242034 |  | 1.62464 | 3.063561 | 17.88385 | 5.933331 |  |  | 100 | 23.81718 | 15.85646 | 33.38296 | 1.232414 | 32.78958 | 1.680494 | 3.014133
2015_McGill | 82 | H3leak gmass (P3) 8 | 50.966 | 2.145 | 17.099 | 5.147 | 5.72016 |  | 1.79 | 3.824 | 9.593 | 4.878 |  |  | 95.442 | 96.01516 |  | 53.39997 | 2.247438 | 17.91559 | 5.392804 |  | 1.875485 | 4.006622 | 10.05113 | 5.110957 |  |  | 100 | 0.8482416 | 0.02684646 | 0.3354018 | 0.07163894 |  | 0.04441202 | 0.06818903 | 0.3095568 | 0.1035713 |  |  | 1.807858 | 46.9197 | 1.484987 | 18.55244 | 3.962642 |  | 2.45661 | 3.771814 | 17.12285 | 5.72895 |  |  | 100 | 22.8518 | 15.16209 | 38.26941 | 1.231741 | 31.59603 | 2.161383 | 2.988828
2015_McGill | 83 | H3leak gmass (P3) 9 | 50.441 | 1.862 | 16.56 | 5.23 | 5.812403 |  | 1.601 | 3.984 | 9.889 | 4.795 |  |  | 94.362 | 94.9444 |  | 53.45478 | 1.973252 | 17.54944 | 5.542485 |  | 1.696658 | 4.222039 | 10.47985 | 5.081495 |  |  | 100 | 0.8395038 | 0.02330448 | 0.3248292 | 0.07279418 |  | 0.03972271 | 0.07104213 | 0.3191084 | 0.101809 |  |  | 1.792114 | 46.84433 | 1.300391 | 18.12548 | 4.061917 |  | 2.216528 | 3.964153 | 17.80626 | 5.680944 |  |  | 100 | 23.4872 | 15.56135 | 35.30377 | 1.295811 | 36.02328 | 2.414061 | 3.134383
2015_McGill | 92 | H4leak glass (P2) 6 with edge of cryst? | 60.025 | 1.179 | 17.726 | 1.104 | 1.226939 |  | 0.37 | 0.367 | 10.657 | 5.762 |  |  | 97.19 | 97.31294 |  | 61.76047 | 1.213088 | 18.2385 | 1.135919 |  | 0.3806976 | 0.3776109 | 10.96512 | 5.928593 |  |  | 100 | 0.9990131 | 0.01475617 | 0.3477006 | 0.01536611 |  | 0.009180139 | 0.006544293 | 0.343891 | 0.1223407 |  |  | 1.858792 | 53.74528 | 0.7938579 | 18.70573 | 0.8266721 |  | 0.4938766 | 0.3520723 | 18.50078 | 6.581729 |  |  | 100 | 25.08251 | 16.89371 | 37.39935 | 1.3409 | 67.70139 | 0.8317287 | 2.81093
2015_McGill | 93 | H4leak glass (P2) 7 | 59.857 | 1.074 | 17.224 | 1.043 | 1.159146 |  | 0.288 | 0.359 | 10.227 | 5.892 |  |  | 95.964 | 96.08015 |  | 62.37443 | 1.11917 | 17.9484 | 1.086866 |  | 0.3001125 | 0.3740986 | 10.65712 | 6.139802 |  |  | 100 | 0.996217 | 0.013442 | 0.3378537 | 0.01451708 |  | 0.007145622 | 0.006401638 | 0.3300153 | 0.1251009 |  |  | 1.830693 | 54.41747 | 0.7342576 | 18.45496 | 0.7929827 |  | 0.3903233 | 0.3496838 | 18.0268 | 6.833524 |  |  | 100 | 24.86032 | 16.79692 | 32.98583 | 1.34708 | 74.11224 | 0.805784 | 2.637994
2015_McGill | 96 | H4leak glass (P3) 10 (e. of crysts?) | 57.802 | 1.052 | 18.396 | 1.345 | 1.494777 |  | 0.247 | 0.505 | 11.059 | 5.903 |  |  | 96.309 | 96.45878 |  | 60.01724 | 1.092317 | 19.10102 | 1.396547 |  | 0.2564662 | 0.5243539 | 11.48283 | 6.12923 |  |  | 100 | 0.962015 | 0.01316666 | 0.3608429 | 0.01872049 |  | 0.006128363 | 0.009005089 | 0.3568632 | 0.1253344 |  |  | 1.852076 | 51.94252 | 0.7109133 | 19.48316 | 1.010784 |  | 0.3308915 | 0.486216 | 19.26828 | 6.767239 |  |  | 100 | 26.03552 | 17.61206 | 24.66256 | 1.336309 | 73.06449 | 0.9436282 | 2.847288
2015_McGill | 94 | H4leak glass (P3) 8 (edge of crysts?) | 57.191 | 1.209 | 18.624 | 1.734 | 1.927095 |  | 0.289 | 0.604 | 11.12 | 5.723 |  |  | 96.494 | 96.68709 |  | 59.26897 | 1.252928 | 19.30068 | 1.797003 |  | 0.2995005 | 0.6259457 | 11.52403 | 5.930939 |  |  | 100 | 0.951846 | 0.01513164 | 0.3653151 | 0.02413482 |  | 0.007170433 | 0.01077044 | 0.3588316 | 0.1215126 |  |  | 1.854713 | 51.3204 | 0.8158483 | 19.69659 | 1.30127 |  | 0.3866061 | 0.5807069 | 19.34702 | 6.551559 |  |  | 100 | 25.89858 | 17.45497 | 22.90489 | 1.314876 | 62.90434 | 1.03443 | 2.95304
2015_McGill | 95 | H4leak glass (P3) 9 (e. of crysts?) | 57.929 | 1.03 | 18.322 | 1.089 | 1.210269 |  | 0.326 | 0.472 | 10.831 | 5.732 |  |  | 95.731 | 95.85227 |  | 60.51227 | 1.075932 | 19.13905 | 1.137563 |  | 0.3405375 | 0.4930482 | 11.31399 | 5.987611 |  |  | 100 | 0.9641287 | 0.01289131 | 0.3593913 | 0.01515734 |  | 0.008088447 | 0.008416638 | 0.3495058 | 0.1217037 |  |  | 1.839283 | 52.41872 | 0.7008875 | 19.53975 | 0.8240892 |  | 0.4397608 | 0.4576042 | 19.00228 | 6.616908 |  |  | 100 | 25.61919 | 17.30161 | 34.79533 | 1.311132 | 74.78906 | 0.9016069 | 2.871777
2015_McGill | 87 | H4leak gmass (P1) 1 | 59.535 | 1.257 | 17.523 | 0.494 | 0.5490109 |  | 0.492 | 0.565 | 10.061 | 6.033 |  |  | 95.96 | 96.01501 |  | 62.04148 | 1.309921 | 18.26073 | 0.5147978 |  | 0.5127136 | 0.588787 | 10.48458 | 6.286995 |  |  | 100 | 0.9908578 | 0.0157324 | 0.3437187 | 0.006875779 |  | 0.0122071 | 0.010075 | 0.3246587 | 0.1280946 |  |  | 1.83222 | 54.07963 | 0.8586524 | 18.75968 | 0.3752704 |  | 0.6662466 | 0.5498794 | 17.71941 | 6.991224 |  |  | 100 | 24.71064 | 16.77157 | 63.96887 | 1.31722 | 62.98198 | 0.6064835 | 2.534522
2015_McGill | 88 | H4leak gmass (P1) 2 | 60.115 | 1.115 | 17.632 | 0.663 | 0.7368304 |  | 0.39 | 0.537 | 10.189 | 5.887 |  |  | 96.528 | 96.60183 |  | 62.27727 | 1.155105 | 18.2662 | 0.6868473 |  | 0.4040278 | 0.5563153 | 10.55549 | 6.098749 |  |  | 100 | 1.000511 | 0.01395515 | 0.3458568 | 0.00922802 |  | 0.009676363 | 0.009575709 | 0.3287891 | 0.1249947 |  |  | 1.842587 | 54.29926 | 0.7573675 | 18.77018 | 0.5008187 |  | 0.525151 | 0.5196883 | 17.84389 | 6.783653 |  |  | 100 | 24.62754 | 16.65424 | 51.18582 | 1.312057 | 71.69473 | 0.6773262 | 2.630425
2015_McGill | 89 | H4leak gmass (P1) 3 | 59.884 | 1.184 | 17.795 | 0.802 | 0.8913092 |  | 0.261 | 0.586 | 10.009 | 5.948 |  |  | 96.469 | 96.55831 |  | 62.0759 | 1.227337 | 18.44634 | 0.8313552 |  | 0.2705532 | 0.607449 | 10.37535 | 6.165711 |  |  | 100 | 0.9966664 | 0.01481875 | 0.3490541 | 0.0111627 |  | 0.00647572 | 0.01044947 | 0.3229807 | 0.1262899 |  |  | 1.837898 | 54.22861 | 0.8062879 | 18.99203 | 0.6073626 |  | 0.3523439 | 0.5685556 | 17.57338 | 6.871431 |  |  | 100 | 24.44481 | 16.54107 | 36.71371 | 1.287109 | 67.25713 | 0.5951388 | 2.557455
2015_McGill | 90 | H4leak gmass (P1) 4 | 58.802 | 1.455 | 17.911 | 0.917 | 1.019115 |  | 0.267 | 0.588 | 9.968 | 5.89 |  |  | 95.798 | 95.90012 |  | 61.38124 | 1.518821 | 18.69663 | 0.9572225 |  | 0.2787115 | 0.6137915 | 10.40523 | 6.148354 |  |  | 100 | 0.9786583 | 0.01821054 | 0.3513294 | 0.01276334 |  | 0.006624587 | 0.01048513 | 0.3216576 | 0.1250584 |  |  | 1.824787 | 53.63136 | 0.9979539 | 19.25317 | 0.6994426 |  | 0.3630334 | 0.5745948 | 17.62713 | 6.853313 |  |  | 100 | 24.48044 | 16.55358 | 34.16862 | 1.271502 | 53.74132 | 0.5323272 | 2.57206
2015_McGill | 91 | H4leak gmass (P2) 5 | 59.611 | 1.033 | 17.946 | 0.805 | 0.8946433 |  | 0.37 | 0.476 | 10.065 | 5.963 |  |  | 96.269 | 96.35864 |  | 61.92128 | 1.073035 | 18.64151 | 0.8361986 |  | 0.3843397 | 0.4944478 | 10.45508 | 6.194102 |  |  | 100 | 0.9921227 | 0.01292886 | 0.352016 | 0.01120446 |  | 0.009180139 | 0.008487965 | 0.3247877 | 0.1266083 |  |  | 1.837336 | 53.99789 | 0.7036739 | 19.15904 | 0.6098208 |  | 0.4996439 | 0.4619713 | 17.6771 | 6.890864 |  |  | 100 | 24.56796 | 16.64918 | 45.03468 | 1.282317 | 76.73709 | 0.7883373 | 2.565295
2015_McGill | 34 | H5 glass 1 | 55.484 | 0.533 | 16.245 | 2.621 | 2.91287 |  | 0.382 | 0.889 | 11.065 | 5.418 |  |  | 92.637 | 92.92887 |  | 59.89399 | 0.5753641 | 17.53619 | 2.829323 |  | 0.4123622 | 0.9596597 | 11.94447 | 5.848635 |  |  | 100 | 0.9234359 | 0.006670939 | 0.3186504 | 0.0364806 |  | 0.009477873 | 0.01585252 | 0.3570568 | 0.1150367 |  |  | 1.782662 | 51.80096 | 0.3742123 | 17.87498 | 2.046412 |  | 0.5316698 | 0.8892614 | 20.02942 | 6.453088 |  |  | 100 | 26.48251 | 17.79311 | 20.62269 | 1.481541 | 138.4267 | 3.444678 | 3.10385
2015_McGill | 35 | H5 glass 2 | 55.499 | 0.57 | 15.994 | 2.748 | 3.054012 |  | 0.44 | 1.019 | 11.038 | 5.59 |  |  | 92.898 | 93.20401 |  | 59.74187 | 0.6135762 | 17.21673 | 2.958083 |  | 0.4736378 | 1.096902 | 11.88185 | 6.017352 |  |  | 100 | 0.9236856 | 0.007134025 | 0.3137269 | 0.03824826 |  | 0.01091692 | 0.01817067 | 0.3561855 | 0.1186887 |  |  | 1.786757 | 51.69622 | 0.3992723 | 17.55846 | 2.140653 |  | 0.610991 | 1.016964 | 19.93475 | 6.64269 |  |  | 100 | 26.57744 | 17.8992 | 22.20458 | 1.513655 | 129.4761 | 3.445824 | 3.001006
2015_McGill | 36 | H5 glass 3 | 55.184 | 0.741 | 15.87 | 2.377 | 2.641698 |  | 0.49 | 0.924 | 10.844 | 5.694 |  |  | 92.124 | 92.3887 |  | 59.90187 | 0.8043507 | 17.22678 | 2.580218 |  | 0.5318918 | 1.002996 | 11.77109 | 6.1808 |  |  | 100 | 0.9184429 | 0.009274232 | 0.3112946 | 0.03308447 |  | 0.01215748 | 0.01647664 | 0.3499253 | 0.1208969 |  |  | 1.771553 | 51.84396 | 0.5235087 | 17.57185 | 1.867541 |  | 0.6862614 | 0.9300677 | 19.75247 | 6.824345 |  |  | 100 | 26.57681 | 17.95189 | 26.87214 | 1.512465 | 99.0317 | 2.439121 | 2.894412
2015_McGill | 37 | H5 glass 4 | 56.163 | 0.583 | 16.189 | 2.46 | 2.733941 |  | 0.401 | 0.908 | 11.061 | 5.629 |  |  | 93.394 | 93.66794 |  | 60.13555 | 0.6242371 | 17.33409 | 2.634002 |  | 0.4293638 | 0.9722252 | 11.84337 | 6.027154 |  |  | 100 | 0.9347367 | 0.00729673 | 0.3175519 | 0.03423971 |  | 0.009949286 | 0.01619133 | 0.3569277 | 0.1195168 |  |  | 1.79641 | 52.03359 | 0.406184 | 17.67703 | 1.906007 |  | 0.5538427 | 0.9013158 | 19.86894 | 6.653088 |  |  | 100 | 26.52203 | 17.87053 | 22.5153 | 1.500367 | 128.1035 | 3.028 | 2.986424
2015_McGill | 38 | H5 glass 5 (2nd piece) | 55.447 | 0.613 | 16.37 | 2.572 | 2.858413 |  | 0.366 | 0.902 | 10.915 | 5.628 |  |  | 92.813 | 93.09941 |  | 59.74055 | 0.6604678 | 17.63762 | 2.771164 |  | 0.3943413 | 0.9718466 | 11.76021 | 6.063806 |  |  | 100 | 0.9228201 | 0.007672205 | 0.3211023 | 0.03579859 |  | 0.009080894 | 0.01608434 | 0.3522164 | 0.1194955 |  |  | 1.78427 | 51.71975 | 0.4299912 | 17.99628 | 2.006344 |  | 0.5089416 | 0.9014518 | 19.74008 | 6.697164 |  |  | 100 | 26.43725 | 17.82401 | 20.23395 | 1.469039 | 120.2809 | 2.92481 | 2.947528
McGIll_charlie_glass_072017 | 12 | H5_glass_1 | 55.52 | 0.592 | 16.61 | 2.71 | 3.01178 |  | 0.511 | 0.858 | 10.64 | 5.9 | 0 | 0 | 93.341 | 93.64278 |  | 59.48083 | 0.6342336 | 17.79497 | 2.903333 | 0 | 0.547455 | 0.9192102 | 11.39906 | 6.320909 | 0 | 0 | 100 | 0.9240351 | 0.007409373 | 0.32581 | 0.03771936 | 0 | 0.01267852 | 0.01529974 | 0.3433424 | 0.1252707 | 0 | 0 | 1.791565 | 51.57697 | 0.4135698 | 18.18577 | 2.105386 | 0 | 0.7076782 | 0.8539871 | 19.16438 | 6.99225 | 0 | 0 | 100 | 26.15663 | 17.71997 | 25.15685 | 1.438302 | 124.7116 | 3.400954 | 2.740804
McGIll_charlie_glass_072017 | 13 | H5_glass_2 | 55.5 | 0.595 | 16.08 | 2.54 | 2.82285 |  | 0.453 | 0.972 | 10.6 | 5.71 | 0 | 0 | 92.45 | 92.73285 |  | 60.03245 | 0.6435911 | 17.39319 | 2.747431 | 0 | 0.4899946 | 1.051379 | 11.46566 | 6.176312 | 0 | 0 | 100 | 0.9237022 | 0.00744692 | 0.3154139 | 0.0353532 | 0 | 0.01123947 | 0.01733257 | 0.3420517 | 0.1212366 | 0 | 0 | 1.773776 | 52.07546 | 0.4198342 | 17.78205 | 1.993103 | 0 | 0.6336462 | 0.9771563 | 19.28381 | 6.834941 | 0 | 0 | 100 | 26.11875 | 17.64197 | 24.12283 | 1.468827 | 124.0381 | 3.128318 | 2.821357
McGIll_charlie_glass_072017 | 14 | H5_glass_3 | 55.71 | 0.63 | 16.46 | 2.48 | 2.756168 |  | 0.409 | 0.842 | 10.63 | 5.86 | 0 | 0 | 93.022 | 93.29717 |  | 59.88906 | 0.6772591 | 17.69474 | 2.666036 | 0 | 0.4396809 | 0.9051622 | 11.4274 | 6.299585 | 0 | 0 | 99.99892 | 0.9271973 | 0.007884974 | 0.3228677 | 0.03451808 | 0 | 0.01014778 | 0.01501443 | 0.3430197 | 0.1244214 | 0 | 0 | 1.785071 | 51.94175 | 0.4417176 | 18.0871 | 1.933709 | 0 | 0.5684801 | 0.8411107 | 19.21602 | 6.970109 | 0 | 0 | 100 | 26.18613 | 17.72699 | 22.71931 | 1.447779 | 117.5904 | 2.83234 | 2.756919
McGIll_charlie_glass_072017 | 15 | H5_glass_4 | 55.91 | 0.638 | 16.09 | 2.63 | 2.922872 |  | 0.443 | 0.894 | 10.74 | 5.97 | 0 | 0 | 93.316 | 93.60787 |  | 59.9147 | 0.6836984 | 17.24249 | 2.818381 | 0 | 0.474731 | 0.9580351 | 11.50928 | 6.397617 | 0 | 0 | 99.99893 | 0.9305259 | 0.007985101 | 0.31561 | 0.03660587 | 0 | 0.01099136 | 0.01594168 | 0.3465693 | 0.126757 | 0 | 0 | 1.790986 | 51.95606 | 0.4458494 | 17.62213 | 2.043895 | 0 | 0.6137041 | 0.8901064 | 19.35075 | 7.077496 | 0 | 0 | 100 | 26.42825 | 17.9069 | 23.09243 | 1.499719 | 116.5328 | 2.980377 | 2.734124
McGIll_charlie_glass_072017 | 16 | H5_glass_5 | 55.28 | 0.673 | 16.28 | 2.46 | 2.733941 |  | 0.413 | 0.941 | 10.75 | 5.86 | 0 | 0.008 | 92.666 | 92.93894 |  | 59.65511 | 0.7262642 | 17.56847 | 2.654695 | 0 | 0.4456867 | 1.015475 | 11.6008 | 6.323787 | 0 | 0.008633156 | 99.99892 | 0.9200407 | 0.008423155 | 0.3193369 | 0.03423971 | 0 | 0.01024702 | 0.01677978 | 0.346892 | 0.1244214 | 0 | 0.0002256509 | 1.780381 | 51.67663 | 0.4731098 | 17.93644 | 1.923168 | 0 | 0.5755522 | 0.9424827 | 19.48415 | 6.988473 | 0 | 0.0126743 | 100 | 26.47262 | 17.92459 | 23.03388 | 1.475913 | 109.2276 | 2.64074 | 2.788041
McGIll_charlie_glass_072017 | 89 | H5_glass_end_1 | 56.16 | 0.552 | 16.11 | 2.52 | 2.800622 |  | 0.394 | 0.886 | 10.73 | 5.71 | 0 | 0 | 93.061 | 93.34262 |  | 60.34751 | 0.5931593 | 17.31123 | 2.707901 | 0 | 0.4233782 | 0.9520637 | 11.53007 | 6.13576 | 0 | 0 | 100.0011 | 0.9346868 | 0.00690874 | 0.3160023 | 0.03507483 | 0 | 0.009775608 | 0.01579903 | 0.3462466 | 0.1212366 | 0 | 0 | 1.78573 | 52.34198 | 0.3868859 | 17.69597 | 1.964172 | 0 | 0.5474291 | 0.8847375 | 19.38964 | 6.789186 | 0 | 0 | 100 | 26.17882 | 17.66583 | 21.79602 | 1.479366 | 135.2905 | 3.24592 | 2.855959
McGIll_charlie_glass_072017 | 90 | H5_glass_end_2 | 55.46 | 0.667 | 15.98 | 2.72 | 3.022894 |  | 0.369 | 0.877 | 10.65 | 5.67 | 0 | 0 | 92.394 | 92.69589 |  | 60.02554 | 0.7219083 | 17.2955 | 2.943914 | 0 | 0.3993766 | 0.9491958 | 11.52672 | 6.136762 | 0 | 0 | 99.99892 | 0.9230365 | 0.00834806 | 0.3134523 | 0.03785854 | 0 | 0.009155328 | 0.01563854 | 0.3436651 | 0.1203873 | 0 | 0 | 1.771542 | 52.10357 | 0.4712314 | 17.69376 | 2.137039 | 0 | 0.5168 | 0.8827645 | 19.39921 | 6.795622 | 0 | 0 | 100 | 26.19483 | 17.66348 | 19.47367 | 1.480456 | 110.569 | 2.815856 | 2.854663
McGIll_charlie_glass_072017 | 91 | H5_glass_end_3 | 55.16 | 0.572 | 16.48 | 2.54 | 2.82285 |  | 0.417 | 0.862 | 10.38 | 5.88 | 0 | 0 | 92.291 | 92.57385 |  | 59.76747 | 0.6197787 | 17.85656 | 2.752164 | 0 | 0.4518317 | 0.9340022 | 11.24703 | 6.371152 | 0 | 0 | 100 | 0.9180435 | 0.007159056 | 0.32326 | 0.0353532 | 0 | 0.01034626 | 0.01537106 | 0.3349525 | 0.1248461 | 0 | 0 | 1.769332 | 51.88646 | 0.4046193 | 18.27017 | 1.99811 | 0 | 0.5847556 | 0.8687497 | 18.93102 | 7.056115 | 0 | 0 | 100 | 25.98713 | 17.61819 | 22.6398 | 1.42238 | 128.2353 | 3.191724 | 2.682924
Uottawa_GlassWithVolatiles11Oct2016 | 108 | H5,4,HM_glass-1 | 56.84 | 0.3161 | 17.4 | 2.3 | 2.556124 | 0 | 0.0592 | 0.2124 | 10.91 | 4.35 | 0.0961 | 0.0009 | 92.4848 | 92.74082 |  | 61.45875 | 0.3417859 | 18.8139 | 2.486895 | 0 | 0.06401052 | 0.2296594 | 11.79653 | 4.703476 | 0.103909 | 0.0009731329 | 99.99989 | 0.9460042 | 0.003956255 | 0.341306 | 0.03201274 | 0 | 0.001468822 | 0.003787487 | 0.3520551 | 0.09236061 | 0.005058321 | 2.538572e-05 | 1.772951 | 53.3576 | 0.2231452 | 19.25073 | 1.805619 | 0 | 0.08284617 | 0.2136261 | 19.85701 | 5.209428 | 0.2853051 | 0.001431834 | 100 | 25.06644 | 16.50001 | 4.386959 | 1.302103 | 239.1161 | 4.231472 | 3.811745
Uottawa_GlassWithVolatiles11Oct2016 | 109 | H5,4,HM_glass-2 | 56.98 | 0.3022 | 17.27 | 2.21 | 2.456101 | 0 | 0.0585 | 0.193 | 10.75 | 4.35 | 0.1763 | 0.0069 | 92.2969 | 92.543 |  | 61.73555 | 0.3274216 | 18.71135 | 2.394447 | 0 | 0.06338241 | 0.2091078 | 11.6472 | 4.713051 | 0.191014 | 0.007475874 | 100 | 0.9483343 | 0.003782285 | 0.338756 | 0.03076007 | 0 | 0.001451454 | 0.003441549 | 0.346892 | 0.09236061 | 0.009279729 | 0.0001946239 | 1.765778 | 53.7063 | 0.2141993 | 19.18452 | 1.742012 | 0 | 0.08219913 | 0.1949027 | 19.64528 | 5.230589 | 0.5255319 | 0.01102199 | 100 | 24.87587 | 16.36025 | 4.50601 | 1.296664 | 250.7305 | 4.25821 | 3.755844
Uottawa_GlassWithVolatiles11Oct2016 | 110 | H5,4,HM_glass-3 | 57.12 | 0.3157 | 17.45 | 2.11 | 2.344966 | 0 | 0.0602 | 0.2064 | 10.84 | 4.13 | 0 | 0.0065 | 92.2389 | 92.47377 |  | 61.92615 | 0.3422634 | 18.91827 | 2.287538 | 0 | 0.06526531 | 0.2237668 | 11.75209 | 4.477504 | 0 | 0.007046918 | 99.99989 | 0.9506643 | 0.003951248 | 0.3422868 | 0.02936821 | 0 | 0.001493633 | 0.003680496 | 0.3497962 | 0.0876895 | 0 | 0.0001833413 | 1.76893 | 53.74232 | 0.2233693 | 19.34993 | 1.660224 | 0 | 0.08443709 | 0.2080633 | 19.77445 | 4.957204 | 0 | 0.01036453 | 100 | 24.73165 | 16.2296 | 4.839742 | 1.278126 | 240.5985 | 3.905328 | 3.989032
Uottawa_GlassWithVolatiles11Oct2016 | 111 | H5,4,HM_glass-4 | 56.56 | 0.3512 | 17.49 | 2.06 | 2.289398 | 0.0178 | 0.0385 | 0.2042 | 10.7 | 4.25 | 0 | 0.0083 | 91.6801 | 91.9094 |  | 61.69278 | 0.3830711 | 19.0772 | 2.246943 | 0.01941534 | 0.04199385 | 0.222731 | 11.67102 | 4.635684 | 0 | 0.009053219 | 99.99989 | 0.9413441 | 0.00439556 | 0.3430714 | 0.02867228 | 0.0002509255 | 0.0009552307 | 0.003641266 | 0.3452786 | 0.09023738 | 0 | 0.0002341128 | 1.757847 | 53.55098 | 0.2500537 | 19.51657 | 1.631102 | 0.01427459 | 0.05434096 | 0.2071435 | 19.64213 | 5.133404 | 0 | 0.01331816 | 100 | 24.77554 | 16.3067 | 3.224134 | 1.269462 | 214.1579 | 3.370163 | 3.826337
Uottawa_GlassWithVolatiles11Oct2016 | 112 | H5,4,HM_glass-5 | 57.05 | 0.2792 | 17.45 | 2.28 | 2.533896 | 0 | 0.0578 | 0.1797 | 10.72 | 4.26 | 0 | 0.0093 | 92.2861 | 92.5399 |  | 61.81863 | 0.3025374 | 18.90859 | 2.470578 | 0 | 0.06263132 | 0.1947205 | 11.61605 | 4.61608 | 0 | 0.01007736 | 99.99989 | 0.9494993 | 0.00349442 | 0.3422868 | 0.03173437 | 0 | 0.001434087 | 0.003204385 | 0.345924 | 0.0904497 | 0 | 0.0002623191 | 1.768027 | 53.70389 | 0.1976452 | 19.35982 | 1.794903 | 0 | 0.08111226 | 0.1812407 | 19.56554 | 5.115855 | 0 | 0.01483683 | 100 | 24.68139 | 16.23213 | 4.323646 | 1.274877 | 271.7187 | 4.745916 | 3.82449
Uottawa_GlassWithVolatiles11Oct2016 | 71 | NLS-8_glass-1 , | 55.74 | 0.0407 | 18.8 | 2.76 | 3.067348 | 0.064 | 0.0078 | 0.4589 | 9.49 | 4.93 | 0.3688 | 0.179 | 92.8393 | 93.14655 |  | 60.03923 | 0.04383919 | 20.25004 | 2.972879 | 0.06893632 | 0.008401614 | 0.494295 | 10.22196 | 5.310251 | 0.3972456 | 0.1928063 | 99.99989 | 0.9276966 | 0.0005093944 | 0.3687674 | 0.03841529 | 0.0009022039 | 0.0001935273 | 0.00818304 | 0.3062331 | 0.1046754 | 0.01941216 | 0.005048938 | 1.755576 | 52.84286 | 0.0290158 | 21.0055 | 2.188187 | 0.05139077 | 0.01102358 | 0.4661172 | 17.44345 | 5.962451 | 1.105743 | 0.2875944 | 100 | 23.4059 | 15.53222 | 0.5012515 | 1.114275 | 1821.176 | 37.89678 | 2.925551
Uottawa_GlassWithVolatiles11Oct2016 | 72 | NLS-8_glass-2 , | 56.64 | 0.0216 | 18.69 | 2.76 | 3.067348 | 0.064 | 0 | 0.5187 | 9.81 | 5.05 | 0.0803 | 0.1878 | 93.8225 | 94.12975 |  | 60.36931 | 0.0230222 | 19.92059 | 2.941725 | 0.06821391 | 0 | 0.5528525 | 10.45591 | 5.382504 | 0.08558715 | 0.2001652 | 99.99989 | 0.9426755 | 0.000270342 | 0.3666098 | 0.03841529 | 0.0009022039 | 0 | 0.009249386 | 0.3165591 | 0.1072232 | 0.004226672 | 0.005297154 | 1.781905 | 52.90269 | 0.01517152 | 20.57404 | 2.155855 | 0.05063143 | 0 | 0.5190729 | 17.76521 | 6.017338 | 0.2371996 | 0.2972748 | 100 | 23.78255 | 15.83842 | 0 | 1.15595 | 3486.974 | 71.04943 | 2.952337
Uottawa_GlassWithVolatiles11Oct2016 | 73 | NLS-8_glass-3 , | 56.26 | 0.0264 | 18.4 | 2.58 | 2.867304 | 0.0782 | 0.0012 | 0.4949 | 9.66 | 5.01 | 0.1448 | 0.1952 | 92.8508 | 93.138 |  | 60.59183 | 0.02843271 | 19.81674 | 2.778651 | 0.08422114 | 0.001292396 | 0.5330056 | 10.40379 | 5.395753 | 0.1559491 | 0.2102297 | 99.99989 | 0.9363511 | 0.000330418 | 0.3609213 | 0.03590994 | 0.00110238 | 2.977342e-05 | 0.008824987 | 0.3117188 | 0.1063739 | 0.007621694 | 0.005505881 | 1.761563 | 53.15457 | 0.01875709 | 20.4887 | 2.038528 | 0.06257969 | 0.001690171 | 0.5009749 | 17.69558 | 6.038613 | 0.4326667 | 0.3125566 | 100 | 23.7342 | 15.79954 | 0.08284268 | 1.158404 | 2833.838 | 54.38523 | 2.930405
Uottawa_GlassWithVolatiles11Oct2016 | 74 | NLS-8_glass-4 , | 55.23 | 0.0292 | 18.5 | 2.73 | 3.034008 | 0.0391 | 0 | 0.4897 | 9.61 | 5 | 0.0964 | 0.1938 | 91.9182 | 92.22221 |  | 60.08603 | 0.03176738 | 20.12659 | 2.970032 | 0.04253782 | 0 | 0.5327563 | 10.45495 | 5.439619 | 0.1048759 | 0.2108396 | 100 | 0.9192085 | 0.0003654623 | 0.3628829 | 0.03799773 | 0.0005511902 | 0 | 0.008732262 | 0.3101053 | 0.1061616 | 0.005074112 | 0.005466392 | 1.746005 | 52.64639 | 0.02093134 | 20.78361 | 2.176267 | 0.03156865 | 0 | 0.5001281 | 17.76085 | 6.080259 | 0.2906127 | 0.31308 | 100 | 23.84111 | 15.89457 | 0 | 1.147111 | 2515.194 | 51.98584 | 2.921068
Uottawa_GlassWithVolatiles11Oct2016 | 75 | NLS-8_glass-5 , | 56.35 | 0.0014 | 18.9 | 2.89 | 3.211825 | 0.0605 | 0 | 0.5023 | 9.64 | 5.02 | 0.1445 | 0.1795 | 93.6883 | 94.01002 |  | 60.14625 | 0.001494317 | 20.17328 | 3.084697 | 0.06457583 | 0 | 0.5361395 | 10.28944 | 5.358193 | 0.1542348 | 0.1915928 | 99.99989 | 0.937849 | 1.752217e-05 | 0.370729 | 0.0402247 | 0.0008528646 | 0 | 0.008956943 | 0.3110734 | 0.1065863 | 0.007605904 | 0.005063041 | 1.77629 | 52.7982 | 0.0009864475 | 20.87097 | 2.264535 | 0.04801383 | 0 | 0.5042501 | 17.51254 | 6.0005 | 0.4281905 | 0.2850347 | 100 | 23.51304 | 15.64763 | 0 | 1.12659 | 53523.58 | 1147.823 | 2.918513
Uottawa_GlassWithVolatiles11Oct2016 | 76 | NLS-8_glass-top-6 , | 56.35 | 0.0205 | 19.57 | 3.71 | 4.123138 | 0.0746 | 0.0073 | 0.4741 | 11.52 | 4.61 | 0.095 | 0.1531 | 96.5847 | 96.99774 |  | 58.34257 | 0.02122489 | 20.26201 | 3.841188 | 0.07723791 | 0.007558133 | 0.4908645 | 11.92735 | 4.773013 | 0.09835926 | 0.1585137 | 99.9999 | 0.937849 | 0.0002565746 | 0.3838712 | 0.05163794 | 0.001051631 | 0.0001811217 | 0.008454085 | 0.3717392 | 0.09788101 | 0.005000421 | 0.004318393 | 1.852922 | 50.6146 | 0.01384703 | 20.71708 | 2.786839 | 0.05675531 | 0.009774923 | 0.456257 | 20.06232 | 5.282523 | 0.2698668 | 0.2330586 | 100 | 25.34485 | 16.70037 | 0.3495271 | 1.22338 | 3655.269 | 100.9825 | 3.797868
Uottawa_GlassWithVolatiles11Oct2016 | 77 | NLS-8_glass-top-7 , | 56.4 | 0.0311 | 19.77 | 3.34 | 3.711936 | 0.0675 | 0 | 0.492 | 11.1 | 5.09 | 0 | 0.0867 | 96.3774 | 96.74924 |  | 58.51994 | 0.03226898 | 20.51311 | 3.465543 | 0.07003717 | 0 | 0.5104931 | 11.51722 | 5.281321 | 0 | 0.08995885 | 99.9999 | 0.9386812 | 0.0003892424 | 0.3877943 | 0.04648806 | 0.0009515432 | 0 | 0.008773275 | 0.3581862 | 0.1080725 | 0 | 0.002445491 | 1.849336 | 50.75773 | 0.02104768 | 20.96938 | 2.51377 | 0.05145323 | 0 | 0.4744013 | 19.36836 | 5.843855 | 0 | 0.1322362 | 100 | 25.21222 | 16.79854 | 0 | 1.202335 | 2411.559 | 59.71608 | 3.314313
Uottawa_GlassWithVolatiles11Oct2016 | 113 | NLS-8,3,HM_gmass-1 | 52.67 | 0.0128 | 17.62 | 7.23 | 8.035119 | 0.1203 | 0 | 0.4686 | 9.81 | 4.78 | 0.1404 | 0.1465 | 92.9986 | 93.80372 |  | 56.63526 | 0.01376365 | 18.94652 | 7.774311 | 0.1293568 | 0 | 0.5038786 | 10.54855 | 5.139862 | 0.15097 | 0.1575293 | 100 | 0.8766017 | 0.0001602027 | 0.3456214 | 0.1006313 | 0.001695861 | 0 | 0.00835601 | 0.3165591 | 0.1014905 | 0.007390096 | 0.004132231 | 1.751116 | 50.0596 | 0.009148602 | 19.73721 | 5.746697 | 0.0968446 | 0 | 0.4771819 | 18.07756 | 5.795761 | 0.422022 | 0.235977 | 100 | 23.87332 | 15.68841 | 0 | 1.20956 | 5471.83 | 314.0752 | 3.119101
Uottawa_GlassWithVolatiles11Oct2016 | 114 | NLS-8,3,HM_gmass-2 | 53.42 | 0 | 17.95 | 6.98 | 7.757279 | 0.0601 | 0.0062 | 0.4667 | 9.81 | 4.76 | 0 | 0.1631 | 93.6161 | 94.39338 |  | 57.06283 | 0 | 19.17405 | 7.455982 | 0.06419836 | 0.006622792 | 0.4985254 | 10.47897 | 5.084595 | 0 | 0.1742222 | 100 | 0.8890842 | 0 | 0.3520944 | 0.0971517 | 0.0008472259 | 0.0001538294 | 0.008322129 | 0.3165591 | 0.1010659 | 0 | 0.004600457 | 1.765279 | 50.36509 | 0 | 19.94555 | 5.503477 | 0.04799389 | 0.008714169 | 0.4714343 | 17.93253 | 5.725208 | 0 | 0.260608 | 100 | 23.65774 | 15.56356 | 0.158089 | 1.186116 | #DIV/0! | #DIV/0! | 3.132206
Uottawa_GlassWithVolatiles11Oct2016 | 115 | NLS-8,3,HM_gmass-3 | 53.17 | 0.0575 | 18.24 | 6.75 | 7.501667 | 0.1133 | 0 | 0.4304 | 10.02 | 4.78 | 0 | 0.1622 | 93.7234 | 94.47507 |  | 56.73076 | 0.06135074 | 19.46152 | 7.202043 | 0.1208876 | 0 | 0.4592236 | 10.69103 | 5.100114 | 0 | 0.1730624 | 100 | 0.8849233 | 0.0007196604 | 0.3577829 | 0.09395043 | 0.001597183 | 0 | 0.007674832 | 0.3233356 | 0.1014905 | 0 | 0.004575071 | 1.771474 | 49.95406 | 0.04062494 | 20.1969 | 5.303516 | 0.09016121 | 0 | 0.4332454 | 18.25235 | 5.729154 | 0 | 0.2582635 | 100 | 23.9815 | 15.79115 | 0 | 1.187385 | 1229.64 | 65.27414 | 3.185871
Uottawa_GlassWithVolatiles11Oct2016 | 116 | NLS-8,3,HM_gmass-4 | 52.81 | 0.0176 | 18.38 | 6.46 | 7.179373 | 0 | 0.0105 | 0.4463 | 9.9 | 4.84 | 0.0627 | 0.1443 | 93.0715 | 93.79077 |  | 56.74132 | 0.01891019 | 19.74826 | 6.9409 | 0 | 0.01128165 | 0.4795238 | 10.63698 | 5.200303 | 0.06736756 | 0.1550421 | 99.99989 | 0.8789318 | 0.0002202787 | 0.360529 | 0.08991404 | 0 | 0.0002605175 | 0.007958359 | 0.3194634 | 0.1027644 | 0.003300278 | 0.004070177 | 1.760042 | 49.93812 | 0.01251554 | 20.48412 | 5.108631 | 0 | 0.01480178 | 0.4521688 | 18.1509 | 5.838751 | 0.1875113 | 0.2312546 | 100 | 23.98965 | 15.83729 | 0.2889035 | 1.171134 | 3990.091 | 204.6829 | 3.108695
Uottawa_GlassWithVolatiles11Oct2016 | 117 | NLS-8,3,HM_gmass-5 | 53.13 | 0.0352 | 18.6 | 6.25 | 6.945988 | 0.0532 | 0.0173 | 0.4434 | 9.93 | 4.76 | 0 | 0.1899 | 93.4091 | 94.10499 |  | 56.87883 | 0.03768369 | 19.91241 | 6.690997 | 0.05695377 | 0.01852068 | 0.4746861 | 10.63066 | 5.095863 | 0 | 0.2032993 | 99.99989 | 0.8842576 | 0.0004405573 | 0.3648444 | 0.08699114 | 0.000749957 | 0.0004292335 | 0.007906647 | 0.3204314 | 0.1010659 | 0 | 0.005356387 | 1.767117 | 50.03957 | 0.02493085 | 20.64631 | 4.922772 | 0.04243958 | 0.02429005 | 0.447432 | 18.13301 | 5.719252 | 0 | 0.3031145 | 100 | 23.85226 | 15.72652 | 0.4909994 | 1.15528 | 2007.134 | 99.21566 | 3.170521
Uottawa_GlassWithVolatiles11Oct2016 | 118 | NLS-8,3,HM_glass-6 | 56.96 | 0.0555 | 18.01 | 3.85 | 4.278729 | 0.064 | 0 | 0.473 | 9.06 | 5.03 | 0.3044 | 0.1698 | 93.9767 | 94.40543 |  | 60.61077 | 0.05905719 | 19.16432 | 4.09676 | 0.06810199 | 0 | 0.5033162 | 9.640688 | 5.352391 | 0.3239101 | 0.1806831 | 100 | 0.9480014 | 0.0006946287 | 0.3532714 | 0.05358654 | 0.0009022039 | 0 | 0.00843447 | 0.2923574 | 0.1067986 | 0.0160224 | 0.00478944 | 1.764047 | 53.74016 | 0.03937701 | 20.02619 | 3.037706 | 0.051144 | 0 | 0.4781319 | 16.57311 | 6.054182 | 0.9082755 | 0.271503 | 100 | 22.62729 | 14.99308 | 0 | 1.129885 | 1364.76 | 38.57207 | 2.737465
REJECTED ANALYSES (SEE NOTES)
Uottawa_Glass+Vol_6Oct_Nat | 8 | 15-03a-px4-MI | 35.26 | 0.0111 | 28.12 | 0.50199842 | 0.5579 | 0.0181 | 0.0406 | 7.52 | 16.18 | 0.2629 | 0 | 0.5565 | 88.47119842 |  | Accidental re-analysis of same point - Na loss
Uottawa_Glass+Vol_6Oct_Nat | 9 | 15-03a-px4-MI | 35.7 | 0.0197 | 28.34 | 0.42812484 | 0.4758 | 0 | 0.0428 | 7.6 | 15.13 | 0.2544 | 0 | 0.5445 | 88.05952484 |  | Accidental re-analysis of same point - Na loss
Uottawa_Glass+Vol_6Oct_Nat | 20 | 21-30-pxs-3-glass2 | 61.25 | 0.6523 | 20.21 | 3.653188 | 4.06 | 0.1627 | 0.2973 | 0.7548 | 5.82 | 5.68 | 0.1874 | 0.4053 | 99.072988 |  | Accidental re-analysis of same point - Na loss
Uottawa_GlassNoVolatiles08Oct2016 | 32 | M4,4-glass-4 | 53.83 | 0.8617 | 14.51 | 5.16 | 5.734608 | 0 | 2.81 | 6.57 | 6.41 | 3.29 |  |  | 93.4418 |  | See backscatter - missed target - mineral and glass
Uottawa_GlassNoVolatiles08Oct2016 | 29 | M4,4-glass-1 | 58.47 | 0.2978 | 18.88 | 1.94 | 2.156035 | 0.0434 | 0.1528 | 0.4969 | 4.85 | 4.78 |  |  | 89.911 |  | Low total alkalies compared to rest of set
Uottawa_GlassNoVolatiles08Oct2016 | 44 | M3,2-glass-6 | 58.51 | 0.2655 | 19.59 | 1.33 | 1.478106 | 0.0109 | 0.1358 | 1.0135 | 4.67 | 4.29 |  |  | 89.8157 |  | Low total alkalies compared to rest of set
SECONDARY STANDARD GLASSES
2015_McGill | 7 | Stix3 35-1 | 76.05 | 0.069 | 13.946 | 0.508 | 0.5645699 |  | 0.06 | 0.636 | 4.626 | 3.64 |  |  | 99.535
2015_McGill | 21 | Stix3 KN9-1 | 73.918 | 0.106 | 9.77 | 3.631 | 4.035341 |  | 0.014 | 0.213 | 5.527 | 4.259 |  |  | 97.438
2015_McGill | 22 | Stix3 KN9-2 | 74.268 | 0.151 | 10.519 | 3.53 | 3.923094 |  | 0.004 | 0.245 | 5.614 | 4.467 |  |  | 98.798
2015_McGill | 23 | Stix3 KN9-3 | 74.459 | 0.099 | 10.428 | 3.475 | 3.861969 |  | 0.035 | 0.109 | 5.563 | 4.507 |  |  | 98.675
2015_McGill | 144 | Stix3 KN9-4 | 73.654 | 0.095 | 10.083 | 3.424 | 3.80529 |  | 0 | 0.105 | 5.509 | 4.391 |  |  | 97.261
2015_McGill | 4 | Stix3 M3N-1 | 71.849 | 0.257 | 13.153 | 1.598 | 1.77595 |  | 0.276 | 1.211 | 4.227 | 4.231 |  |  | 96.802
2015_McGill | 5 | Stix3 M3N-2 | 72.027 | 0.218 | 13.214 | 1.504 | 1.671483 |  | 0.256 | 1.079 | 3.977 | 4.149 |  |  | 96.424
2015_McGill | 6 | Stix3 M3N-3 | 71.832 | 0.313 | 12.718 | 1.426 | 1.584797 |  | 0.268 | 1.179 | 3.952 | 3.973 |  |  | 95.661
2015_McGill | 149 | Stix3 M3N-4 | 70.384 | 0.317 | 13.033 | 1.617 | 1.797066 |  | 0.251 | 1.373 | 4.107 | 4.212 |  |  | 95.294
2015_McGill | 1 | Stix3 M6N | 69.289 | 0.287 | 12.277 | 1.527 | 1.697044 |  | 0.286 | 1.146 | 4.062 | 3.848 |  |  | 92.722
2015_McGill | 2 | Stix3 M6N-2 | 69.251 | 0.189 | 12.508 | 1.472 | 1.635919 |  | 0.277 | 1.095 | 3.85 | 3.785 |  |  | 92.427
2015_McGill | 3 | Stix3 M6N-3 | 69.267 | 0.219 | 12.617 | 1.486 | 1.651478 |  | 0.195 | 1.246 | 3.845 | 4.134 |  |  | 93.009
2015_McGill | 148 | Stix3 M6N-4 | 67.771 | 0.274 | 12.379 | 1.505 | 1.672594 |  | 0.317 | 1.178 | 3.917 | 4.004 |  |  | 91.345
2015_McGill | 12 | Stix3 NIST 610 | 68.585 | 0.17 | 1.816 | 0.066 | 0.07334963 |  | 0.072 | 11.402 | 13.881 | 0.049 |  |  | 96.041
2015_McGill | 13 | Stix3 NIST 610-2 | 69.26 | 0.034 | 1.828 | 0.013 | 0.01444766 |  | 0.117 | 11.455 | 13.573 | 0.099 |  |  | 96.379
2015_McGill | 14 | Stix3 NIST 610-3 | 69.529 | 0.11 | 1.802 | 0.111 | 0.1233607 |  | 0.108 | 11.685 | 14.271 | 0.085 |  |  | 97.701
2015_McGill | 147 | Stix3 NIST 610-4 | 68.55 | 0.027 | 1.959 | 0.005 | 0.00555679 |  | 0.046 | 11.679 | 13.696 | 0.058 |  |  | 96.02
2015_McGill | 15 | Stix3 NIST 612-1 | 71.799 | 0.08 | 1.985 | 0 | 0 |  | 0 | 11.994 | 14.26 | 0.022 |  |  | 100.14
2015_McGill | 16 | Stix3 NIST 612-2 | 72.05 | 0.053 | 2.145 | 0 | 0 |  | 0.02 | 12.209 | 14.19 | 0.01 |  |  | 100.677
2015_McGill | 17 | Stix3 NIST 612-3 | 72.271 | 0.083 | 1.889 | 0.061 | 0.06779284 |  | 0 | 12.024 | 13.956 | 0.014 |  |  | 100.298
2015_McGill | 146 | Stix3 NIST 612-4 | 71.688 | 0.099 | 1.946 | 0.003 | 0.003334074 |  | 0 | 12.251 | 14.332 | 0.04 |  |  | 100.359
2015_McGill | 18 | Stix3 NIST 620-1 | 71.865 | 0.018 | 1.871 | 0.053 | 0.05890198 |  | 3.754 | 7.406 | 14.746 | 0.372 |  |  | 100.085
2015_McGill | 19 | Stix3 NIST 620-2 | 71.464 | 0.008 | 1.629 | 0.079 | 0.08779729 |  | 3.688 | 7.158 | 14.485 | 0.348 |  |  | 98.859
2015_McGill | 20 | Stix3 NIST 620-3 | 72.433 | 0 | 1.865 | 0.024 | 0.02667259 |  | 3.874 | 7.261 | 15.132 | 0.412 |  |  | 101.001
2015_McGill | 145 | Stix3 NIST 620-4 | 71.907 | 0.034 | 1.631 | 0 | 0 |  | 3.859 | 7.262 | 14.332 | 0.388 |  |  | 99.413
2015_McGill | 8 | Stix3 PCD-1 | 76.774 | 0.085 | 12.377 | 0.935 | 1.03912 |  | 0.017 | 0.487 | 4.07 | 4.626 |  |  | 99.371
2015_McGill | 9 | Stix3 PCD-2 | 76.712 | 0.059 | 12.103 | 1.032 | 1.146922 |  | 0.022 | 0.539 | 4.246 | 4.467 |  |  | 99.18
2015_McGill | 10 | Stix3 PCD-3 | 76.625 | 0.095 | 12.006 | 0.971 | 1.079129 |  | 0.013 | 0.461 | 4.142 | 4.671 |  |  | 98.984
2015_McGill | 150 | Stix3 PCD-4 | 76.478 | 0.034 | 12.547 | 1.031 | 1.14581 |  | 0.039 | 0.673 | 4.013 | 4.603 |  |  | 99.418
2015_McGill | 11 | Stix3 QTZ | 101.095 | 0.04 | 0 | 0 | 0 |  | 0.008 | 0.023 | 0.015 | 0 |  |  | 101.181
2015_McGill | 24 | Stix3 UTR-2-1 | 74.579 | 0.26 | 10.069 | 3.941 | 4.379862 |  | 0.021 | 0.195 | 5.473 | 4.373 |  |  | 98.911
2015_McGill | 25 | Stix3 UTR-2-2 | 74.673 | 0.105 | 10.084 | 4.04 | 4.489887 |  | 0.019 | 0.14 | 5.598 | 4.427 |  |  | 99.086
2015_McGill | 26 | Stix3 UTR-2-3 | 73.346 | 0.11 | 9.975 | 3.968 | 4.409869 |  | 0.012 | 0.186 | 5.414 | 4.459 |  |  | 97.47
2015_McGill | 143 | Stix3 UTR-2-4 | 73.575 | 0.177 | 9.991 | 3.875 | 4.306513 |  | 0 | 0.204 | 5.413 | 4.365 |  |  | 97.6
Uottawa_Glass+Vol_6Oct_Nat | 22 | Vg568 | 77.07 | 0.0763 | 12.3 | 1.24046428 | 1.3786 | 0 | 0.0297 | 0.3989 | 3.77 | 4.83 | 0.5448 | 0.1076 | 100.3678
Uottawa_Glass+Vol_6Oct_Nat | 23 | Vg569 | 77.29 | 0.0724 | 12.26 | 1.23668512 | 1.3744 | 0.0255 | 0.0214 | 0.4351 | 3.88 | 4.88 | 0.1938 | 0.0936 | 100.3885
Uottawa_Glass+Vol_6Oct_Nat | 24 | Vg570 | 76.68 | 0.1078 | 12.32 | 0.99094974 | 1.1013 | 0.0328 | 0.0374 | 0.3943 | 3.78 | 4.92 | 0.2823 | 0.0833 | 99.62884974
Uottawa_Glass+Vol_6Oct_Nat | 25 | Vg571 20 um | 78.3 | 0.102 | 12.37 | 1.1467951 | 1.2745 | 0 | 0.0124 | 0.4156 | 3.34 | 4.79 | 0.1592 | 0.0955 | 100.7314951
Uottawa_Glass+Vol_6Oct_Nat | 26 | VG-A99 1 | 50.89 | 4.14 | 12.51 | 13.54199 | 15.05 | 0.1784 | 5.07 | 9.5 | 2.83 | 0.8418 | 0 | 0.0211 | 99.52329
Uottawa_Glass+Vol_6Oct_Nat | 27 | VG-A99 2 | 50.74 | 4.09 | 12.63 | 13.281048 | 14.76 | 0.1499 | 5.18 | 9.48 | 2.81 | 0.8663 | 0.0843 | 0.0251 | 99.336648
Uottawa_Glass+Vol_6Oct_Nat | 28 | VG-A99 3 | 50.87 | 4.06 | 12.48 | 13.67696 | 15.2 | 0.0643 | 5.12 | 9.52 | 2.79 | 0.8493 | 0 | 0.0157 | 99.44626
Uottawa_GlassNoVolatiles08Oct2016 | 1 | VG-568 | 77 | 0.0692 | 12.19 | 1.1309 | 1.256835 | 0 | 0.0189 | 0.4954 | 3.68 | 4.93 |  |  | 99.5144
Uottawa_GlassNoVolatiles08Oct2016 | 2 | VG-A-99 | 50.16 | 4.09 | 12.21 | 13.53 | 15.03667 | 0.1071 | 4.95 | 9.4 | 2.72 | 0.8752 |  |  | 98.0423
Uottawa_GlassNoVolatiles08Oct2016 | 92 | VG-568 | 76.66 | 0.0573 | 12.03 | 1.195 | 1.328073 | 0.0218 | 0.0311 | 0.4185 | 3.95 | 4.85 |  |  | 99.2138
Uottawa_GlassNoVolatiles08Oct2016 | 93 | VG-A-99 | 50.41 | 4.03 | 12.34 | 13.36 | 14.84774 | 0.2104 | 5.1 | 9.34 | 2.77 | 0.8184 |  |  | 98.3788
Uottawa_GlassNoVolatiles11Oct2016 | 92 | VG-568 | 79.08 | 0.1021 | 11.91 | 1.1618 | 1.291176 | 0.0466 | 0.0322 | 0.4246 | 3.44 | 4.8 |  |  | 100.9972
Uottawa_GlassNoVolatiles11Oct2016 | 93 | VG-A-99 | 52.59 | 4.14 | 12.45 | 13.99 | 15.5479 | 0.1902 | 5.03 | 9.49 | 2.77 | 0.8403 |  |  | 101.4905
Uottawa_GlassNoVolatiles11Oct2016 | 110 | VG-568 | 77.11 | 0.0702 | 11.85 | 1.2276 | 1.364303 | 0 | 0.01 | 0.4557 | 3.73 | 4.91 |  |  | 99.3636
Uottawa_GlassNoVolatiles11Oct2016 | 111 | VG-A-99 | 52.6 | 4.12 | 12.27 | 13.64 | 15.15892 | 0.2217 | 4.99 | 9.51 | 2.95 | 0.821 |  |  | 101.1226
Uottawa_GlassWithVolatiles11Oct2016 | 149 | VG-568 | 77.01 | 0.0838 | 12.09 | 1.0072 | 1.11936 | 0 | 0.0227 | 0.4408 | 3.84 | 4.87 | 0.0851 | 0.0856 | 99.5353
Uottawa_GlassWithVolatiles11Oct2016 | 150 | VG-A-99 | 51.21 | 4.11 | 12.32 | 12.8 | 14.22538 | 0.1658 | 5.09 | 9.46 | 2.98 | 0.854 | 0 | 0.0262 | 99.016
McGIll_charlie_glass_072017 | 1 | BMAK | 50.38 | 4.14 | 12.8 | 13.76 | 15.29229 |  | 5.31 | 9.4 | 2.96 | 0.858 | 0 | 0.022 | 99.631
McGIll_charlie_glass_072017 | 2 | Utr2 | 74.06 | 0.254 | 10.39 | 3.68 | 4.089798 |  | 0 | 0.128 | 5.65 | 4.46 | 0 | 0.203 | 98.826
McGIll_charlie_glass_072017 | 3 | Utr2-2 | 74.04 | 0.254 | 10.22 | 3.92 | 4.356524 |  | 0 | 0.192 | 5.28 | 4.62 | 0 | 0.162 | 98.688
McGIll_charlie_glass_072017 | 4 | Utr2-3 | 75.04 | 0.189 | 10.51 | 3.92 | 4.356524 |  | 0.018 | 0.165 | 5.41 | 4.58 | 0 | 0.204 | 100.035
McGIll_charlie_glass_072017 | 5 | SGT4-1 | 70.72 | 0.013 | 3.25 | 0.142 | 0.1578128 |  | 0.028 | 4.31 | 13.67 | 0.5 | 5.44 | 0.057 | 98.13
McGIll_charlie_glass_072017 | 6 | SGT4-2 | 70.45 | 0.048 | 3.1 | 0.072 | 0.08001778 |  | 0.01 | 4.38 | 13.56 | 0.575 | 5.16 | 0.087 | 97.443
McGIll_charlie_glass_072017 | 7 | SGT4-3 | 70.76 | 0.083 | 3.27 | 0.107 | 0.1189153 |  | 0.009 | 4.4 | 13.61 | 0.544 | 5.53 | 0.072 | 98.386
McGIll_charlie_glass_072017 | 8 | KN9 | 73.91 | 0.143 | 10.49 | 3.42 | 3.800845 |  | 0.037 | 0.099 | 5.63 | 4.39 | 0.615 | 0.286 | 99.02
McGill_charlie_glass_092942 | 26 | SGT | 70.84 | 0.027 | 3.25 | 0.12 |  |  | 0.06 | 4.43 | 13.27 | 0.45 | 5.12 | 0.072 | 97.639
McGill_charlie_glass_092943 | 27 | SGT | 70.31 | 0.102 | 3.32 | 0 |  |  | 0.01 | 4.29 | 13.24 | 0.567 | 5.12 | 0.105 | 97.064
McGill_charlie_glass_092944 | 28 | Rhy | 77.39 | 0.041 | 12.33 | 0.988 |  |  | 0.086 | 0.422 | 3.76 | 4.88 | 0.08 | 0.056 | 100.032
McGill_charlie_glass_092945 | 29 | Bmak | 51.19 | 4.25 | 12.78 | 13.39 |  |  | 5.24 | 9.4 | 2.65 | 0.788 | 0.077 | 0.022 | 99.787
McGill_charlie_glass_092946 | 30 | Utr2 | 75.19 | 0.176 | 10.24 | 4.05 |  |  | 0 | 0.19 | 5.39 | 4.47 | 0.078 | 0.211 | 99.995
McGill_charlie_glass_092947 | 31 | M6N | 69.65 | 0.259 | 12.9 | 1.63 |  |  | 0.309 | 1.27 | 3.68 | 3.92 | 0 | 0.102 | 93.72
McGill_charlie_glass_092948 | 32 | M3N | 71.53 | 0.395 | 13.4 | 1.5 |  |  | 0.283 | 1.207 | 3.9 | 4.19 | 0 | 0.067 | 96.473
McGill_charlie_glass_092949 | 33 | test | 73.4 | 0.265 | 10.4 | 4.05 |  |  | 0 | 0.194 | 5.25 | 4.48 | 0.053 | 0.141 | 98.233
McGill_charlie_glass_092950 | 34 | test | 52.95 | 0.377 | 16.42 | 3.56 |  |  | 0.053 | 0.263 | 9.81 | 4.62 | 0.701 | 0.014 | 88.769

## EPMA glasses NBO-T
Session | Analysis No | Name | SiO2 | TiO2 | Al2O3 | FeO(T) | Fe2O3T | MnO | MgO | CaO | Na2O | K2O | F | Cl | Tot. Fe2 | Tot. Fe3 | Note | SiO2 | TiO2 | Al2O3 |  | FeO(T) | MnO | MgO | CaO | Na2O | K2O | F | Cl | Total |  | SiO2 | TiO2 | Al2O3 | Fe2O3 | FeO(T) | MnO | MgO | CaO | Na2O | K2O | F | Cl | Tot. Fe2 | Si | Ti | Al | Fe (III) | Fe (II) | Mn | Mg | Ca | Na | K | F | Cl | Total | Na+K | Na2O+K2O | Mg# | (Na+K)/Al | Si/Ti | 0.5*(Mg+Fe)/Ti | Na/K | Si, Ti in T | Al in T | Fe3+ in T | Sum T | Sum O | NBO | NBO/T
Electron microprobe analyses of glasses | [64 empty] | Following Nelson Eby teaching exercise
|  |  | wt% EPMA raw | [14 empty] | wt% norm to 100% (Fe2+) | [13 empty] | Mol | [12 empty] | Cations norm to 100 cations | [12 empty] | Cations | Wt% 100%norm | Cations | Cations | Cations | Cations | Cations
CANARY ISLANDS – GLASS RIMS ON PYROXENE PHENOCRYSTS
Uottawa_Glass+Vol_6Oct_Nat | 3 | 16-07-px04-glass transect | 60.38 | 0.635 | 19.96 | 3.28427 | 3.65 | 0.1376 | 0.3866 | 0.7576 | 9 | 5.41 | 0.0843 | 0.3758 | 100.41117 | 100.7769 |  | 60.13275 | 0.6323998 | 19.87827 |  | 3.270821 | 0.1370365 | 0.3850169 | 0.7544977 | 8.963146 | 5.387847 | 0.0839548 | 0.3742612 | 100 |  | 1.004921 | 0.007947554 | 0.3915212 |  | 0.04571238 | 0.001939738 | 0.009592005 | 0.01350942 | 0.2904212 | 0.1148669 | 0.004437216 | 0.01059995 | 1.880432 | 53.44099 | 0.4226451 | 20.82081 |  | 2.430951 | 0.1031539 | 0.5100959 | 0.718421 | 15.44439 | 6.108537 | 0.2359679 | 0.5636976 | 100 | 21.55293 | 14.35099 | 17.34402 | 1.035163 | 126.4441 | 3.479334 | 2.528329 | 53.86364 | 20.82081
Uottawa_Glass+Vol_6Oct_Nat | 4 | 21-30-px04-glass-R | 60.33 | 0.6519 | 19.59 | 3.5992 | 4 | 0.2098 | 0.384 | 0.6996 | 9.53 | 5.42 | 0.2847 | 0.4288 | 101.128 | 101.5288 |  | 59.65707 | 0.6446286 | 19.37149 |  | 3.559054 | 0.2074599 | 0.3797168 | 0.6917965 | 9.423701 | 5.359544 | 0.2815244 | 0.4240171 | 100 |  | 1.004089 | 0.008159071 | 0.3842635 |  | 0.05009576 | 0.002957537 | 0.009527496 | 0.01247517 | 0.3075238 | 0.1150792 | 0.01498547 | 0.01209489 | 1.894171 | 53.00944 | 0.4307463 | 20.28663 |  | 2.644733 | 0.1561389 | 0.5029903 | 0.6586085 | 16.23527 | 6.075439 | 0.7911363 | 0.638532 | 100 | 22.31071 | 14.78324 | 15.9795 | 1.099774 | 123.0642 | 3.653802 | 2.67228
Uottawa_Glass+Vol_6Oct_Nat | 5 | 21-30-px04-glass-L | 59.12 | 0.6223 | 20.01 | 3.563208 | 3.96 | 0.2134 | 0.3701 | 0.7488 | 9.32 | 5.65 | 0 | 0.4556 | 100.073408 | 100.4701 |  | 59.07663 | 0.6218435 | 19.99532 |  | 3.560594 | 0.2132435 | 0.3698285 | 0.7482507 | 9.313163 | 5.645855 | 0 | 0.4552658 | 100 |  | 0.9839509 | 0.007788603 | 0.3925019 |  | 0.0495948 | 0.003008286 | 0.00918262 | 0.0133525 | 0.3007473 | 0.1199626 | 0 | 0.01285082 | 1.88009 | 52.33532 | 0.4142676 | 20.87677 |  | 2.637896 | 0.1600076 | 0.488414 | 0.7102053 | 15.99644 | 6.380687 | 0 | 0.6835215 | 100 | 22.37712 | 14.95902 | 15.6227 | 1.071867 | 126.3321 | 3.773297 | 2.507008
Uottawa_Glass+Vol_6Oct_Nat | 6 | 21-30-px06-glass-R | 61.21 | 0.6346 | 19.89 | 3.401244 | 3.78 | 0.2026 | 0.308 | 0.7865 | 9.15 | 5.65 | 0.0843 | 0.3952 | 101.712444 | 102.0912 |  | 60.17946 | 0.6239158 | 19.55513 |  | 3.34398 | 0.199189 | 0.3028145 | 0.7732584 | 8.995949 | 5.554876 | 0.08288071 | 0.3885464 | 100 |  | 1.018735 | 0.007942547 | 0.3901481 |  | 0.04734049 | 0.002856039 | 0.007641846 | 0.01402476 | 0.2952616 | 0.1199626 | 0.004437216 | 0.01114715 | 1.903913 | 53.50744 | 0.4171696 | 20.4919 |  | 2.486484 | 0.1500089 | 0.4013757 | 0.7366279 | 15.50814 | 6.300845 | 0.2330577 | 0.5854863 | 100 | 21.80899 | 14.55083 | 13.89873 | 1.064273 | 128.263 | 3.461253 | 2.46128
Uottawa_Glass+Vol_6Oct_Nat | 7 | 15-03a-px4-MI | 35.59 | 0.0077 | 27.72 | 0.4472006 | 0.497 | 0.0362 | 0.035 | 7.53 | 17.43 | 0.2589 | 0.0812 | 0.5435 | 89.6797006 | 89.7295 | Low total - check | 39.68568 | 0.008586113 | 30.91001 |  | 0.4986642 | 0.04036588 | 0.03902778 | 8.396549 | 19.43584 | 0.2886941 | 0.09054446 | 0.6060457 | 100 |  | 0.5923344 | 9.637191e-05 | 0.5437358 |  | 0.006224398 | 0.0005103091 | 0.0008683915 | 0.1342739 | 0.5624491 | 0.005497049 | 0.004274044 | 0.01533016 | 1.84599 | 32.08763 | 0.005220609 | 29.45497 |  | 0.3371849 | 0.0276442 | 0.04704206 | 7.273816 | 30.4687 | 0.2977833 | 0.2315313 | 0.8304572 | 100 | 30.76648 | 19.72453 | 12.2433 | 1.044526 | 6146.339 | 36.79905 | 102.3184
Uottawa_Glass+Vol_6Oct_Nat | 10 | 15-01c-pxs-4-glass | 57.44 | 0.4085 | 21.69 | 2.636414 | 2.93 | 0.2495 | 0.1775 | 0.7706 | 10.21 | 5.63 | 0.2843 | 0.4564 | 99.953214 | 100.2467 | OK | 57.46689 | 0.4086912 | 21.70015 |  | 2.637648 | 0.2496168 | 0.1775831 | 0.7709607 | 10.21478 | 5.632635 | 0.2844331 | 0.4566136 | 100 |  | 0.9559902 | 0.005112718 | 0.4254556 |  | 0.03669514 | 0.003517186 | 0.004403986 | 0.01374123 | 0.3294668 | 0.119538 | 0.01496442 | 0.01287338 | 1.893921 | 50.47678 | 0.2699541 | 22.46428 |  | 1.937523 | 0.1857092 | 0.2325327 | 0.7255441 | 17.39602 | 6.311668 | 0.790129 | 0.6797212 | 100 | 23.70768 | 15.84741 | 10.71552 | 1.05535 | 186.9828 | 4.019304 | 2.756168
Uottawa_Glass+Vol_6Oct_Nat | 11 | 15-01c-pxs-6-glass | 55.67 | 0.38 | 21.47 | 2.933348 | 3.26 | 0.2783 | 0.1434 | 0.7598 | 9.9 | 5.57 | 0.2837 | 0.4685 | 97.857048 | 98.1838 |  | 56.88911 | 0.3883215 | 21.94017 |  | 2.997585 | 0.2843944 | 0.1465403 | 0.7764387 | 10.1168 | 5.691976 | 0.2899127 | 0.4787596 | 100 |  | 0.9265316 | 0.004756016 | 0.4211403 |  | 0.04082804 | 0.003923177 | 0.003557924 | 0.01354865 | 0.3194634 | 0.118264 | 0.01493284 | 0.01321468 | 1.852013 | 50.02835 | 0.2568025 | 22.73959 |  | 2.204523 | 0.2118331 | 0.1921112 | 0.7315633 | 17.24952 | 6.385703 | 0.806303 | 0.7135305 | 100 | 23.63522 | 15.80877 | 8.015876 | 1.039386 | 194.8125 | 4.666297 | 2.701272
Uottawa_Glass+Vol_6Oct_Nat | 12 | 17-12-pxs-2-glass | 50.28 | 2.2 | 16.63 | 8.737058 | 9.71 | 0.1865 | 2.52 | 6.33 | 7.43 | 3.3 | 0.1669 | 0.0651 | 97.845558 | 98.8185 |  | 51.38711 | 2.248441 | 16.99617 |  | 8.929438 | 0.1906065 | 2.575487 | 6.469379 | 7.5936 | 3.372662 | 0.1705749 | 0.06653342 | 100 |  | 0.8368243 | 0.02753483 | 0.3262023 |  | 0.1216075 | 0.002629079 | 0.06252419 | 0.1128757 | 0.2397589 | 0.07006667 | 0.00878495 | 0.001836234 | 1.800023 | 46.48964 | 1.529693 | 18.12211 |  | 6.755882 | 0.146058 | 3.473521 | 6.27079 | 13.31976 | 3.892542 | 0.4880465 | 0.1020117 | 100 | 17.21231 | 10.96626 | 33.95624 | 0.9497958 | 30.39148 | 3.343613 | 3.421868
Uottawa_Glass+Vol_6Oct_Nat | 13 | 17-12-pxs-4-glass | 60.96 | 0.6481 | 20.23 | 3.356254 | 3.73 | 0.2676 | 0.3508 | 0.8139 | 8.19 | 5.4 | 0.0677 | 0.3515 | 100.635854 | 101.0095 |  | 60.57483 | 0.6440051 | 20.10218 |  | 3.335048 | 0.2659092 | 0.3485835 | 0.8087575 | 8.138253 | 5.365881 | 0.06727225 | 0.3492791 | 100 |  | 1.014575 | 0.008111511 | 0.3968173 |  | 0.0467143 | 0.00377234 | 0.008703764 | 0.01451335 | 0.2642833 | 0.1146546 | 0.003563458 | 0.009914535 | 1.872145 | 54.19316 | 0.4332737 | 21.19586 |  | 2.495229 | 0.2014983 | 0.4649087 | 0.7752258 | 14.11661 | 6.124235 | 0.1903409 | 0.5295816 | 100 | 20.24084 | 13.50413 | 15.70565 | 0.9549429 | 125.0784 | 3.416013 | 2.30504
Uottawa_Glass+Vol_6Oct_Nat | 14 | 17-12-pxs-9-glass | 54.06 | 2.35 | 18.03 | 7.387358 | 8.21 | 0.2335 | 2.64 | 5.15 | 6.15 | 3.56 | 0.1352 | 0.1613 | 99.857358 | 100.68 |  | 54.13722 | 2.353357 | 18.05576 |  | 7.397911 | 0.2338335 | 2.643771 | 5.157357 | 6.158785 | 3.565085 | 0.1353931 | 0.1615304 | 100 |  | 0.8997359 | 0.02941221 | 0.3536637 |  | 0.1028215 | 0.003291635 | 0.06550153 | 0.09183408 | 0.1984545 | 0.07558707 | 0.007116389 | 0.004549685 | 1.820302 | 49.42783 | 1.615787 | 19.42884 |  | 5.648598 | 0.180829 | 3.598388 | 5.044991 | 10.90228 | 4.152447 | 0.3909455 | 0.2499412 | 100 | 15.05473 | 9.72387 | 38.91417 | 0.774865 | 30.59056 | 2.861449 | 2.625509
Uottawa_Glass+Vol_6Oct_Nat | 15 | 17-14-pxs-3-glass | 59.79 | 0.6682 | 19.55 | 3.536214 | 3.93 | 0.2673 | 0.3161 | 0.8088 | 10.01 | 5.41 | 0.2341 | 0.3967 | 100.987414 | 101.3812 |  | 59.2054 | 0.6616666 | 19.35885 |  | 3.501638 | 0.2646864 | 0.3130093 | 0.8008919 | 9.912126 | 5.357103 | 0.2318111 | 0.3928212 | 100 |  | 0.9951019 | 0.008363079 | 0.3834789 |  | 0.04921908 | 0.003768111 | 0.007842816 | 0.01442241 | 0.3230129 | 0.1148669 | 0.01232209 | 0.01118946 | 1.900076 | 52.37169 | 0.4401444 | 20.18229 |  | 2.590374 | 0.1983137 | 0.4127633 | 0.7590437 | 17 | 6.045383 | 0.6485051 | 0.5888955 | 100 | 23.04538 | 15.26923 | 13.7444 | 1.141862 | 118.9875 | 3.411536 | 2.812064
Uottawa_Glass+Vol_6Oct_Nat | 16 | 17-14-pxs-4-glass2 | 58.85 | 0.6881 | 19.84 | 3.761164 | 4.18 | 0.1914 | 0.3254 | 0.7571 | 9.62 | 5.46 | 0.2839 | 0.4026 | 100.179664 | 100.5984 |  | 58.74446 | 0.6868659 | 19.80442 |  | 3.754419 | 0.1910567 | 0.3248164 | 0.7557422 | 9.602747 | 5.450208 | 0.2833908 | 0.401878 | 100 |  | 0.9794572 | 0.008612144 | 0.3891673 |  | 0.05235007 | 0.002698154 | 0.00807356 | 0.0135005 | 0.310428 | 0.1159285 | 0.01494336 | 0.01135588 | 1.880215 | 52.09282 | 0.4580403 | 20.69802 |  | 2.784259 | 0.1435024 | 0.4293955 | 0.7180295 | 16.51024 | 6.165702 | 0.7947687 | 0.6039669 | 100 | 22.67594 | 15.05296 | 13.36159 | 1.095561 | 113.7298 | 3.508048 | 2.677754
Uottawa_Glass+Vol_6Oct_Nat | 17 | 17-14-pxs-5-glass | 58.59 | 0.6316 | 19.66 | 3.563208 | 3.96 | 0.206 | 0.3099 | 0.7297 | 9.65 | 5.48 | 0 | 0.3849 | 99.205308 | 99.6021 |  | 59.05934 | 0.6366595 | 19.81749 |  | 3.591751 | 0.2076502 | 0.3123825 | 0.7355453 | 9.727302 | 5.523898 | 0 | 0.3879833 | 100 |  | 0.9751299 | 0.007905 | 0.3856366 |  | 0.0495948 | 0.002903969 | 0.007688987 | 0.01301191 | 0.3113961 | 0.1163531 | 0 | 0.01085663 | 1.86962 | 52.15657 | 0.4228131 | 20.62646 |  | 2.652667 | 0.155324 | 0.4112592 | 0.6959652 | 16.65558 | 6.223356 | 0 | 0.5806862 | 100 | 22.87893 | 15.2512 | 13.42262 | 1.109203 | 123.3561 | 3.623263 | 2.676302
Uottawa_Glass+Vol_6Oct_Nat | 18 | 21-30-pxs-2-glass | 60.28 | 0.6434 | 19.92 | 3.500222 | 3.89 | 0.112 | 0.3378 | 0.7542 | 6.75 | 5.45 | 0.2033 | 0.3913 | 98.342222 | 98.7321 |  | 61.29615 | 0.6542459 | 20.2558 |  | 3.559226 | 0.113888 | 0.3434944 | 0.7669137 | 6.863786 | 5.541872 | 0.2067271 | 0.3978962 | 100 |  | 1.003257 | 0.008052687 | 0.3907366 |  | 0.04871813 | 0.001578857 | 0.008381219 | 0.01344879 | 0.2178159 | 0.1157162 | 0.0107009 | 0.01103715 | 1.807705 | 55.49893 | 0.4454645 | 21.61506 |  | 2.695026 | 0.08734038 | 0.4636385 | 0.7439701 | 12.0493 | 6.401273 | 0.5919604 | 0.6105612 | 100 | 18.45058 | 12.40566 | 14.67831 | 0.8535984 | 124.5866 | 3.54536 | 1.882329
Uottawa_Glass+Vol_6Oct_Nat | 19 | 21-30-pxs-3-glass1 | 59.85 | 0.6979 | 19.69 | 3.581204 | 3.98 | 0.1914 | 0.3295 | 0.809 | 9.5 | 5.47 | 0.2679 | 0.3715 | 100.758404 | 101.1571 |  | 59.39951 | 0.6926469 | 19.54179 |  | 3.554248 | 0.1899593 | 0.3270199 | 0.8029107 | 9.428494 | 5.428828 | 0.2658835 | 0.3687037 | 100 |  | 0.9961005 | 0.0087348 | 0.386225 |  | 0.04984528 | 0.002698154 | 0.008175286 | 0.01442597 | 0.3065557 | 0.1161408 | 0.01410119 | 0.01047866 | 1.888902 | 52.73438 | 0.4624275 | 20.44707 |  | 2.63885 | 0.1428425 | 0.4328064 | 0.7637229 | 16.22931 | 6.14859 | 0.7465284 | 0.554749 | 100 | 22.3779 | 14.85732 | 14.09032 | 1.094431 | 114.0382 | 3.321231 | 2.639518
Uottawa_Glass+Vol_6Oct_Nat | 21 | 21-30-pxs-6-glass | 59.43 | 0.6849 | 19.66 | 3.716174 | 4.13 | 0.2998 | 0.3414 | 0.6426 | 10.04 | 5.76 | 0.2839 | 0.414 | 101.272774 | 101.6865 |  | 58.6831 | 0.6762923 | 19.41292 |  | 3.66947 | 0.2960322 | 0.3371094 | 0.6345239 | 9.913819 | 5.68761 | 0.280332 | 0.4087969 | 100 |  | 0.9891103 | 0.008572094 | 0.3856366 |  | 0.05172387 | 0.004226261 | 0.008470539 | 0.01145875 | 0.323981 | 0.1222982 | 0.01494336 | 0.01167743 | 1.905478 | 51.90879 | 0.4498659 | 20.23832 |  | 2.714483 | 0.2217954 | 0.4445363 | 0.6013586 | 17.00261 | 6.418243 | 0.7842319 | 0.6128349 | 100 | 23.42086 | 15.60143 | 14.07197 | 1.157253 | 115.3872 | 3.511068 | 2.649107
INTERNALLY HEATED PRESSURE VESSEL EXPERIMENTS - QUENCHED MELTS
Uottawa_GlassNoVolatiles11Oct2016 | 94 | L2,2_glass-1 | 52.37 | 3.15 | 16.55 | 4.81 | 5.345632 | 0 | 1.89 | 8.78 | 4.48 | 1.71 |  |  | 93.74 | 94.27563 | Microlites, homogeneous | 55.86729 | 3.360358 | 17.65522 |  | 5.131214 | 0 | 2.016215 | 9.366332 | 4.779176 | 1.824195 | 0 | 0 | 100 |  | 0.8716087 | 0.03942487 | 0.324633 |  | 0.06694838 | 0 | 0.04689314 | 0.1565637 | 0.1445652 | 0.03630727 | 0 | 0 | 1.686944 | 51.6679 | 2.337058 | 19.24385 |  | 3.968618 | 0 | 2.779768 | 9.280906 | 8.56965 | 2.152251 | 0 | 0 | 100 | 10.7219 | 6.603371 | 41.1916 | 0.5571599 | 22.10809 | 1.443778 | 3.981715
Uottawa_GlassNoVolatiles11Oct2016 | 95 | L2,2_glass-2 | 51.06 | 3.1 | 16.19 | 5.03 | 5.590131 | 0 | 3.03 | 9.66 | 4.57 | 1.49 |  |  | 94.1301 | 94.69013 | Microlites, homogeneous | 54.24407 | 3.293314 | 17.1996 |  | 5.343668 | 0 | 3.218949 | 10.26239 | 4.854983 | 1.582916 | 0 | 0 | 99.99989 |  | 0.849806 | 0.03879908 | 0.3175715 |  | 0.07001047 | 0 | 0.0751779 | 0.1722558 | 0.1474694 | 0.03163616 | 0 | 0 | 1.702726 | 49.90855 | 2.278644 | 18.65077 |  | 4.111669 | 0 | 4.415148 | 10.11647 | 8.660784 | 1.857971 | 0 | 0 | 100 | 10.51875 | 6.437898 | 51.77956 | 0.5639851 | 21.90274 | 1.871028 | 4.66142
Uottawa_GlassNoVolatiles11Oct2016 | 96 | L2,2_glass-3 | 51.55 | 3.13 | 16.57 | 4.71 | 5.234497 | 0 | 1.5843 | 10.3 | 4.64 | 1.25 |  |  | 93.7343 | 94.2588 | Microlites, homogeneous | 54.99588 | 3.339226 | 17.67763 |  | 5.024841 | 0 | 1.690203 | 10.98851 | 4.950162 | 1.333557 | 0 | 0 | 100 |  | 0.8579612 | 0.03917456 | 0.3250253 |  | 0.06555652 | 0 | 0.03930836 | 0.1836682 | 0.1497283 | 0.02654041 | 0 | 0 | 1.686963 | 50.85834 | 2.322194 | 19.26689 |  | 3.886068 | 0 | 2.330126 | 10.8875 | 8.875612 | 1.573266 | 0 | 0 | 100 | 10.44888 | 6.283719 | 37.48477 | 0.5423229 | 21.90098 | 1.338431 | 5.641522
Uottawa_GlassNoVolatiles11Oct2016 | 97 | L2,2_glass-4 | 52.1 | 3.1 | 16.53 | 4.86 | 5.4012 | 0.0355 | 1.89 | 9.74 | 4.43 | 1.51 |  |  | 94.1955 | 94.7367 | Microlites, homogeneous | 55.3105 | 3.291028 | 17.54861 |  | 5.159482 | 0.03768758 | 2.006465 | 10.3402 | 4.702985 | 1.603049 | 0 | 0 | 100 |  | 0.867115 | 0.03879908 | 0.3242407 |  | 0.06764431 | 0.0005004412 | 0.04689314 | 0.1736823 | 0.1429518 | 0.03206081 | 0 | 0 | 1.693888 | 51.19082 | 2.290534 | 19.14181 |  | 3.993435 | 0.02954394 | 2.768374 | 10.25347 | 8.439272 | 1.892735 | 0 | 0 | 100 | 10.33201 | 6.306034 | 40.94132 | 0.5397613 | 22.34886 | 1.476033 | 4.45877
Uottawa_GlassNoVolatiles11Oct2016 | 98 | L2,2_glass-5 | 51.11 | 3.19 | 16.61 | 5.42 | 6.023561 | 0 | 2.44 | 10.21 | 4.47 | 1.26 |  |  | 94.71 | 95.31356 | Microlites, homogeneous | 53.96473 | 3.368177 | 17.53775 |  | 5.722733 | 0 | 2.576286 | 10.78028 | 4.719671 | 1.330377 | 0 | 0 | 100 |  | 0.8506382 | 0.03992551 | 0.32581 |  | 0.07543871 | 0 | 0.0605393 | 0.1820633 | 0.1442425 | 0.02675273 | 0 | 0 | 1.70541 | 49.8788 | 2.341109 | 19.10449 |  | 4.423494 | 0 | 3.549838 | 10.67563 | 8.457938 | 1.568698 | 0 | 0 | 100 | 10.02664 | 6.050048 | 44.52139 | 0.5248313 | 21.30563 | 1.702897 | 5.391695
Uottawa_GlassNoVolatiles11Oct2016 | 99 | L2,2_glass-6 | 52.37 | 2.92 | 16.49 | 4.71 | 5.234497 | 0 | 1.82 | 9.77 | 4.74 | 1.35 |  |  | 94.17 | 94.6945 | Microlites, homogeneous | 55.61219 | 3.100775 | 17.51088 |  | 5.001593 | 0 | 1.932675 | 10.37485 | 5.03345 | 1.433578 | 0 | 0 | 100 |  | 0.8716087 | 0.03654623 | 0.3234561 |  | 0.06555652 | 0 | 0.04515636 | 0.1742173 | 0.1529552 | 0.02866364 | 0 | 0 | 1.69816 | 51.32665 | 2.152108 | 19.04745 |  | 3.860444 | 0 | 2.659135 | 10.25918 | 9.007112 | 1.687923 | 0 | 0 | 100 | 10.69504 | 6.467028 | 40.78691 | 0.5614945 | 23.84948 | 1.514696 | 5.33621
2015_McGill | 27 | L3_grmass_1 | 54.446 | 1.17 | 17.795 | 2.682 | 2.980662 |  | 0.639 | 3.817 | 6.425 | 3.385 |  |  | 90.359 | 90.65766 |  | 60.2552 | 1.294835 | 19.69367 |  | 2.96816 |  | 0.7071791 | 4.224261 | 7.110526 | 3.746168 |  |  | 100 |  | 0.9061602 | 0.01464352 | 0.3490541 |  | 0.03732964 |  | 0.01585435 | 0.06806421 | 0.2073285 | 0.07187142 |  |  | 1.670306 | 54.25115 | 0.8766972 | 20.89761 |  | 2.234898 |  | 0.9491883 | 4.074955 | 12.41261 | 4.30289 |  |  | 100 | 16.7155 | 10.85669 | 29.81038 | 0.7998758 | 61.88129 | 1.815956 | 2.884714
2015_McGill | 28 | L3_grmass_2 | 53.201 | 1.089 | 17.379 | 3.127 | 3.475217 |  | 0.965 | 3.381 | 6.274 | 3.505 |  |  | 88.921 | 89.26922 |  | 59.82951 | 1.224683 | 19.54431 |  | 3.516605 |  | 1.085233 | 3.802251 | 7.055701 | 3.941701 |  |  | 100 |  | 0.8854393 | 0.01362974 | 0.3408941 |  | 0.04352341 |  | 0.0239428 | 0.06028952 | 0.2024559 | 0.0744193 |  |  | 1.644594 | 53.83938 | 0.8287603 | 20.72816 |  | 2.646453 |  | 1.455848 | 3.665921 | 12.31039 | 4.525086 |  |  | 100 | 16.83547 | 10.9974 | 35.48858 | 0.8122028 | 64.96376 | 2.474963 | 2.720475
2015_McGill | 29 | L3_grmass_3 | 53.766 | 1.079 | 17.419 | 2.884 | 3.205157 |  | 0.764 | 3.79 | 6.3 | 3.497 |  |  | 89.499 | 89.82016 |  | 60.07441 | 1.2056 | 19.46279 |  | 3.222382 |  | 0.8536408 | 4.234684 | 7.039185 | 3.907306 |  |  | 100 |  | 0.8948427 | 0.01350458 | 0.3416787 |  | 0.04014119 |  | 0.01895575 | 0.06758275 | 0.2032949 | 0.07424944 |  |  | 1.65425 | 54.09356 | 0.8163568 | 20.6546 |  | 2.426549 |  | 1.145882 | 4.085401 | 12.28925 | 4.488405 |  |  | 100 | 16.77765 | 10.94649 | 32.07568 | 0.8122961 | 66.26215 | 2.188033 | 2.737999
2015_McGill | 30 | L3_grmass_4 | 53.634 | 1.118 | 17.367 | 3.038 | 3.376306 |  | 1.017 | 3.521 | 6.627 | 3.571 |  |  | 89.893 | 90.23131 |  | 59.66427 | 1.243701 | 19.31964 |  | 3.379573 |  | 1.131345 | 3.916879 | 7.372098 | 3.972501 |  |  | 100 |  | 0.8926458 | 0.0139927 | 0.3406587 |  | 0.04228465 |  | 0.02523298 | 0.06278598 | 0.2138468 | 0.07582063 |  |  | 1.667268 | 53.53942 | 0.8392591 | 20.43215 |  | 2.536164 |  | 1.513432 | 3.765799 | 12.82618 | 4.547596 |  |  | 100 | 17.37378 | 11.3446 | 37.37243 | 0.8503157 | 63.79368 | 2.412602 | 2.820431
2015_McGill | 31 | L3_grmass_5 | 54.732 | 1.009 | 17.489 | 2.832 | 3.147366 |  | 0.702 | 3.732 | 6.71 | 3.402 |  |  | 90.608 | 90.92337 |  | 60.40526 | 1.113588 | 19.30183 |  | 3.125552 |  | 0.774766 | 4.118842 | 7.405527 | 3.754635 |  |  | 100 |  | 0.9109202 | 0.01262848 | 0.3430518 |  | 0.03941742 |  | 0.01741745 | 0.0665485 | 0.2165252 | 0.07223237 |  |  | 1.678741 | 54.26209 | 0.7522585 | 20.43506 |  | 2.348034 |  | 1.03753 | 3.96419 | 12.89807 | 4.302769 |  |  | 100 | 17.20084 | 11.16016 | 30.64571 | 0.8417316 | 72.13224 | 2.250267 | 2.99762
2015_McGill | 32 | L3_grmass_6 | 54.621 | 1.19 | 17.775 | 2.92 | 3.245166 |  | 0.884 | 3.664 | 6.403 | 3.337 |  |  | 90.794 | 91.11917 |  | 60.15926 | 1.310659 | 19.57728 |  | 3.216072 |  | 0.9736326 | 4.035509 | 7.052228 | 3.675353 |  |  | 100 |  | 0.9090728 | 0.01489384 | 0.3486618 |  | 0.04064226 |  | 0.02193309 | 0.06533593 | 0.2066186 | 0.07085227 |  |  | 1.67801 | 54.17563 | 0.8875893 | 20.77828 |  | 2.42205 |  | 1.307089 | 3.893655 | 12.31331 | 4.222397 |  |  | 100 | 16.5357 | 10.72758 | 35.05069 | 0.7958166 | 61.03683 | 2.100712 | 2.916189
2015_McGill | 33 | L3_grmass_7 | 55.373 | 1.157 | 17.813 | 2.821 | 3.135141 |  | 0.701 | 3.505 | 6.658 | 3.527 |  |  | 91.555 | 91.86914 |  | 60.48059 | 1.263721 | 19.45606 |  | 3.081208 |  | 0.76566 | 3.8283 | 7.272132 | 3.852329 |  |  | 100 |  | 0.9215885 | 0.01448082 | 0.3494071 |  | 0.03926432 |  | 0.01739264 | 0.06250067 | 0.2148472 | 0.07488641 |  |  | 1.694368 | 54.39129 | 0.8546444 | 20.62168 |  | 2.317344 |  | 1.026498 | 3.688731 | 12.68008 | 4.419726 |  |  | 100 | 17.09981 | 11.12446 | 30.69816 | 0.8292148 | 63.64202 | 1.956276 | 2.868974
Uottawa_GlassNoVolatiles08Oct2016 | 71 | L4,3-glass-1 | 59.59 | 0.3595 | 17.49 | 2.23 | 2.478329 | 0.0362 | 0.1964 | 0.5456 | 7.26 | 4.6 |  |  | 92.3078 | 92.55603 |  | 64.55576 | 0.3894579 | 18.94748 |  | 2.415831 | 0.03921662 | 0.2127664 | 0.591066 | 7.864991 | 4.983328 | 0 | 0 | 99.99989 |  | 0.9917732 | 0.004499442 | 0.3430714 |  | 0.03103844 | 0.0005103091 | 0.004872917 | 0.009729063 | 0.2342731 | 0.09766869 | 0 | 0 | 1.717437 | 57.7473 | 0.2619859 | 19.97578 |  | 1.807254 | 0.02971342 | 0.283732 | 0.5664874 | 13.64086 | 5.686888 | 0 | 0 | 100 | 19.32775 | 12.84832 | 13.56929 | 0.967559 | 220.4214 | 3.990646 | 2.398651
Uottawa_GlassNoVolatiles08Oct2016 | 72 | L4,3-glass-2 | 58.12 | 0.3173 | 17.51 | 2.27 | 2.522783 | 0.0361 | 0.2183 | 0.5602 | 6.92 | 4.59 |  |  | 90.542 | 90.79468 |  | 64.1912 | 0.3504451 | 19.33909 |  | 2.507124 | 0.039871 | 0.2411036 | 0.6187184 | 7.642862 | 5.069471 | 0 | 0 | 99.99989 |  | 0.9673076 | 0.003971274 | 0.3434637 |  | 0.03159518 | 0.0005088994 | 0.005416282 | 0.009989408 | 0.2233017 | 0.09745637 | 0 | 0 | 1.68301 | 57.47484 | 0.2359625 | 20.4077 |  | 1.877302 | 0.03023745 | 0.3218211 | 0.593544 | 13.26799 | 5.790598 | 0 | 0 | 100 | 19.05859 | 12.71233 | 14.63407 | 0.933892 | 243.5762 | 4.659898 | 2.291299
Uottawa_GlassNoVolatiles08Oct2016 | 73 | L4,3-glass-3 | 58.33 | 0.3449 | 17.44 | 2.26 | 2.511669 | 0.0036 | 0.1886 | 0.5384 | 6.92 | 4.72 |  |  | 90.7455 | 90.99717 |  | 64.27867 | 0.3800739 | 19.21858 |  | 2.490482 | 0.003967139 | 0.207834 | 0.5933077 | 7.625722 | 5.20136 | 0 | 0 | 100 |  | 0.9708027 | 0.004316711 | 0.3420906 |  | 0.031456 | 5.074897e-05 | 0.00467939 | 0.009600673 | 0.2233017 | 0.1002166 | 0 | 0 | 1.686515 | 57.56265 | 0.2559545 | 20.28388 |  | 1.865148 | 0.003009103 | 0.2774591 | 0.569261 | 13.24042 | 5.942228 | 0 | 0 | 100 | 19.18265 | 12.82708 | 12.94961 | 0.9457091 | 224.8941 | 4.185523 | 2.228191
Uottawa_GlassNoVolatiles08Oct2016 | 74 | L4,3-glass-4 | 59.14 | 0.404 | 17.31 | 2.11 | 2.344966 | 0.0289 | 0.2264 | 0.5855 | 7.03 | 4.63 |  |  | 91.4648 | 91.69977 |  | 64.65875 | 0.4417 | 18.92531 |  | 2.306898 | 0.03159685 | 0.2475269 | 0.640137 | 7.686017 | 5.062057 | 0 | 0 | 100 |  | 0.9842837 | 0.005056396 | 0.3395407 |  | 0.02936821 | 0.0004074015 | 0.005617253 | 0.01044055 | 0.2268512 | 0.09830566 | 0 | 0 | 1.699871 | 57.90343 | 0.2974576 | 19.97449 |  | 1.727673 | 0.02396661 | 0.3304517 | 0.6141968 | 13.3452 | 5.783124 | 0 | 0 | 100 | 19.12833 | 12.74807 | 16.05596 | 0.9576376 | 194.6611 | 3.459525 | 2.307611
Uottawa_GlassNoVolatiles08Oct2016 | 75 | L4,3-glass-5 | 58.78 | 0.3941 | 17.18 | 2.06 | 2.289398 | 0.0181 | 0.1999 | 0.5452 | 7.01 | 4.66 |  |  | 90.8473 | 91.0767 |  | 64.70198 | 0.4338049 | 18.91085 |  | 2.267541 | 0.01992354 | 0.2200396 | 0.6001279 | 7.716245 | 5.129487 | 0 | 0 | 100 |  | 0.9782922 | 0.00493249 | 0.3369907 |  | 0.02867228 | 0.0002551545 | 0.004959756 | 0.00972193 | 0.2262059 | 0.09894263 | 0 | 0 | 1.688973 | 57.92231 | 0.2920408 | 19.9524 |  | 1.697616 | 0.01510708 | 0.2936552 | 0.5756119 | 13.3931 | 5.858154 | 0 | 0 | 100 | 19.25126 | 12.84573 | 14.74712 | 0.9648591 | 198.3364 | 3.409235 | 2.286233
Uottawa_GlassNoVolatiles08Oct2016 | 76 | L4,3-glass-6 | 59.17 | 0.3454 | 17.35 | 2.18 | 2.422761 | 0 | 0.187 | 0.5596 | 7.27 | 4.72 |  |  | 91.782 | 92.02476 |  | 64.46798 | 0.3763265 | 18.90349 |  | 2.375193 | 0 | 0.2037437 | 0.6097056 | 7.920943 | 5.142621 | 0 | 0 | 100 |  | 0.984783 | 0.004322969 | 0.3403253 |  | 0.03034251 | 0 | 0.004639692 | 0.009978709 | 0.2345958 | 0.1002166 | 0 | 0 | 1.709205 | 57.61645 | 0.2529228 | 19.91132 |  | 1.775241 | 0 | 0.2714533 | 0.5838218 | 13.72544 | 5.863345 | 0 | 0 | 100 | 19.58878 | 13.06356 | 13.26301 | 0.9838011 | 227.8025 | 4.046085 | 2.340889
Uottawa_GlassNoVolatiles08Oct2016 | 77 | L4,3-glass-7 | 58.38 | 0.3508 | 17.27 | 1.99 | 2.211603 | 0 | 0.204 | 0.5945 | 7.32 | 4.71 |  |  | 90.8194 | 91.0409 |  | 64.28142 | 0.3862611 | 19.01576 |  | 2.191162 | 0 | 0.2246216 | 0.6545958 | 8.059952 | 5.186117 | 0 | 0 | 99.99989 |  | 0.9716349 | 0.004390554 | 0.338756 |  | 0.02769798 | 0 | 0.005061482 | 0.01060104 | 0.2362093 | 0.1000042 | 0 | 0 | 1.694355 | 57.3454 | 0.2591283 | 19.99321 |  | 1.634721 | 0 | 0.2987261 | 0.625668 | 13.94095 | 5.9022 | 0 | 0 | 100 | 19.84315 | 13.24607 | 15.45044 | 0.9924945 | 221.3012 | 3.730675 | 2.361992
Uottawa_GlassNoVolatiles08Oct2016 | 78 | L4,3-glass-8 | 58.4 | 0.3133 | 17.28 | 2.04 | 2.26717 | 0.0289 | 0.1805 | 0.5138 | 7.28 | 4.78 |  |  | 90.8166 | 91.04367 |  | 64.30542 | 0.344981 | 19.02736 |  | 2.246285 | 0.03182238 | 0.1987522 | 0.5657556 | 8.016156 | 5.263355 | 0 | 0 | 99.99989 |  | 0.9719677 | 0.00392121 | 0.3389522 |  | 0.02839391 | 0.0004074015 | 0.004478419 | 0.00916201 | 0.2349185 | 0.1014905 | 0 | 0 | 1.693692 | 57.38752 | 0.2315185 | 20.01262 |  | 1.676451 | 0.02405405 | 0.2644176 | 0.540949 | 13.8702 | 5.992265 | 0 | 0 | 100 | 19.86247 | 13.27951 | 13.62368 | 0.9924969 | 247.8744 | 4.191605 | 2.314684
Uottawa_GlassNoVolatiles08Oct2016 | 79 | L4,3-glass-9 | 59.22 | 0.3413 | 17.41 | 2.08 | 2.311625 | 0 | 0.2114 | 0.5729 | 7.32 | 4.72 |  |  | 91.8757 | 92.10722 |  | 64.45665 | 0.3714802 | 18.94952 |  | 2.263928 | 0 | 0.2300935 | 0.6235599 | 7.967286 | 5.137376 | 0 | 0 | 99.99989 |  | 0.9856152 | 0.004271654 | 0.3415022 |  | 0.02895065 | 0 | 0.005245085 | 0.01021587 | 0.2362093 | 0.1002166 | 0 | 0 | 1.712226 | 57.56337 | 0.2494795 | 19.94492 |  | 1.690819 | 0 | 0.3063313 | 0.5966426 | 13.79545 | 5.852997 | 0 | 0 | 100 | 19.64844 | 13.10466 | 15.33842 | 0.9851352 | 230.7339 | 4.002634 | 2.356988
Uottawa_GlassNoVolatiles08Oct2016 | 80 | L4,3-glass-10 | 58.75 | 0.3296 | 17.3 | 1.97 | 2.189375 | 0 | 0.1862 | 0.5055 | 7.36 | 4.7 |  |  | 91.1013 | 91.32068 |  | 64.48865 | 0.3617951 | 18.98985 |  | 2.162428 | 0 | 0.2043879 | 0.5548768 | 8.078919 | 5.159092 | 0 | 0 | 100 |  | 0.9777929 | 0.004125218 | 0.3393445 |  | 0.02741961 | 0 | 0.004619843 | 0.009014005 | 0.2375 | 0.09979192 | 0 | 0 | 1.699608 | 57.53049 | 0.2427159 | 19.96605 |  | 1.61329 | 0 | 0.2718181 | 0.5303579 | 13.97381 | 5.871467 | 0 | 0 | 100 | 19.84528 | 13.23801 | 14.41923 | 0.9939514 | 237.0281 | 3.883364 | 2.379952
2015_McGill | 60 | L5 glass 1 | 57.582 | 0.79 | 16.493 | 2.36 | 2.622805 |  | 0.47 | 0.983 | 7.938 | 4.223 |  |  | 90.839 | 91.10181 |  | 63.38907 | 0.8696705 | 18.1563 |  | 2.598003 |  | 0.5173989 | 1.082134 | 8.738537 | 4.648884 |  |  | 100 |  | 0.9583535 | 0.009887508 | 0.323515 |  | 0.03284785 |  | 0.01166126 | 0.01752872 | 0.2561515 | 0.0896641 |  |  | 1.699609 | 56.38669 | 0.5817518 | 19.03467 |  | 1.932671 |  | 0.686114 | 1.031338 | 15.0712 | 5.275571 |  |  | 100 | 20.34677 | 13.38742 | 26.19971 | 1.068932 | 96.92569 | 2.250775 | 2.85679
2015_McGill | 61 | L5 glass 2 | 57.346 | 0.657 | 16.556 | 2.356 | 2.61836 |  | 0.416 | 1.014 | 8.14 | 4.324 |  |  | 90.809 | 91.07136 |  | 63.15013 | 0.7234966 | 18.23167 |  | 2.594456 |  | 0.4581044 | 1.116629 | 8.963869 | 4.761643 |  |  | 100 |  | 0.9544257 | 0.008222902 | 0.3247507 |  | 0.03279218 |  | 0.01032145 | 0.01808151 | 0.2626699 | 0.09180857 |  |  | 1.703073 | 56.04139 | 0.4828274 | 19.06852 |  | 1.925471 |  | 0.6060488 | 1.061699 | 15.42329 | 5.39076 |  |  | 100 | 20.81405 | 13.72551 | 23.94012 | 1.09154 | 116.0692 | 2.621558 | 2.86106
2015_McGill | 62 | L5 glass 3 | 57.187 | 0.735 | 16.277 | 2.408 | 2.67615 |  | 0.394 | 0.974 | 7.61 | 4.532 |  |  | 90.117 | 90.38515 |  | 63.45861 | 0.8156064 | 18.06207 |  | 2.672082 |  | 0.4372094 | 1.080817 | 8.444578 | 5.029018 |  |  | 100 |  | 0.9517794 | 0.009199137 | 0.3192781 |  | 0.03351595 |  | 0.009775608 | 0.01736823 | 0.2455673 | 0.09622489 |  |  | 1.682709 | 56.56234 | 0.5466863 | 18.97406 |  | 1.991785 |  | 0.5809448 | 1.032159 | 14.59357 | 5.718453 |  |  | 100 | 20.31202 | 13.4736 | 22.58087 | 1.070516 | 103.464 | 2.353023 | 2.552014
2015_McGill | 63 | L5 glass 4 | 57.67 | 0.59 | 16.35 | 2.446 | 2.718382 |  | 0.352 | 1.046 | 7.983 | 4.396 |  |  | 90.833 | 91.10538 |  | 63.49014 | 0.6495437 | 18.00007 |  | 2.692854 |  | 0.3875244 | 1.151564 | 8.788656 | 4.839651 |  |  | 100 |  | 0.9598181 | 0.007384341 | 0.32071 |  | 0.03404485 |  | 0.008733538 | 0.01865213 | 0.2576036 | 0.0933373 |  |  | 1.700284 | 56.45046 | 0.4343005 | 18.86214 |  | 2.002304 |  | 0.5136517 | 1.097001 | 15.15062 | 5.489513 |  |  | 100 | 20.64014 | 13.62831 | 20.41577 | 1.094263 | 129.9802 | 2.896561 | 2.759922
2015_McGill | 64 | L5 glass 5 | 57.33 | 0.521 | 16.607 | 2.356 | 2.61836 |  | 0.381 | 1.043 | 7.751 | 4.528 |  |  | 90.517 | 90.77936 |  | 63.33617 | 0.5755825 | 18.34683 |  | 2.602826 |  | 0.4209154 | 1.15227 | 8.563032 | 5.002375 |  |  | 100 |  | 0.9541594 | 0.006520749 | 0.3257511 |  | 0.03279218 |  | 0.009453062 | 0.01859863 | 0.2501172 | 0.09613996 |  |  | 1.693532 | 56.34138 | 0.3850383 | 19.23501 |  | 1.936318 |  | 0.5581861 | 1.098215 | 14.76897 | 5.67689 |  |  | 100 | 20.44586 | 13.56541 | 22.37663 | 1.06295 | 146.3267 | 3.239294 | 2.601595
McGIll_charlie_glass_072017 | 9 | L5 | 58.04 | 0.593 | 16.81 | 2.26 | 2.511669 |  | 0.427 | 0.986 | 7.69 | 4.55 | 0 | 0 | 91.356 | 91.60767 |  | 63.53168 | 0.649109 | 18.40054 |  | 2.473839 | 0 | 0.4674023 | 1.079294 | 8.417619 | 4.980516 | 0 | 0 | 100 |  | 0.9659761 | 0.007421889 | 0.329733 |  | 0.031456 | 0 | 0.01059438 | 0.01758221 | 0.2481488 | 0.09660707 | 0 | 0 | 1.70752 | 56.57189 | 0.4346591 | 19.31064 |  | 1.842204 | 0 | 0.6204542 | 1.029693 | 14.53271 | 5.657744 | 0 | 0 | 100 | 20.19045 | 13.39813 | 25.19449 | 1.045561 | 130.1523 | 2.832862 | 2.56864
McGIll_charlie_glass_072017 | 10 | L5_glass_2 | 57.11 | 0.663 | 16.79 | 2.41 | 2.678373 |  | 0.4 | 0.926 | 7.74 | 4.6 | 0 | 0 | 90.64 | 90.90737 |  | 63.0075 | 0.7314651 | 18.52383 |  | 2.65887 | 0 | 0.4413063 | 1.021624 | 8.539276 | 5.075022 | 0 | 0 | 99.9989 |  | 0.9504979 | 0.008297997 | 0.3293407 |  | 0.03354378 | 0 | 0.009924475 | 0.0165123 | 0.2497623 | 0.09766869 | 0 | 0 | 1.695548 | 56.05844 | 0.4893991 | 19.42385 |  | 1.978344 | 0 | 0.5853255 | 0.9738622 | 14.73047 | 5.760302 | 0 | 0 | 100 | 20.49078 | 13.6143 | 22.83155 | 1.054929 | 114.5455 | 2.619202 | 2.55724
McGIll_charlie_glass_072017 | 11 | L5_glass_3 | 57.42 | 0.593 | 16.82 | 2.31 | 2.567237 |  | 0.388 | 0.907 | 7.87 | 4.54 | 0 | 0.013 | 90.861 | 91.11824 |  | 63.19543 | 0.6526452 | 18.51179 |  | 2.542345 | 0 | 0.4270259 | 0.9982281 | 8.661582 | 4.996643 | 0 | 0.01430757 | 100 |  | 0.9556573 | 0.007421889 | 0.3299292 |  | 0.03215192 | 0 | 0.009626741 | 0.0161735 | 0.2539572 | 0.09639475 | 0 | 0.0003666827 | 1.701312 | 56.17177 | 0.4362449 | 19.39263 |  | 1.889831 | 0 | 0.565842 | 0.9506482 | 14.92714 | 5.665905 | 0 | 0.02155293 | 100 | 20.59304 | 13.65823 | 23.04224 | 1.061901 | 128.762 | 2.814557 | 2.634555
2015_McGill | 121 | L5_2leak gmass (P2) 1 | 54.319 | 0.291 | 17.536 | 2.333 | 2.592798 |  | 0.017 | 0.19 | 10.351 | 4.075 |  |  | 89.112 | 89.3718 |  | 60.95588 | 0.3265553 | 19.67861 |  | 2.618054 |  | 0.01907712 | 0.2132148 | 11.61572 | 4.572897 |  |  | 100 |  | 0.9040465 | 0.003642107 | 0.3439737 |  | 0.03247205 |  | 0.0004217902 | 0.003388053 | 0.3340167 | 0.08652172 |  |  | 1.708483 | 52.91517 | 0.2131779 | 20.13329 |  | 1.900637 |  | 0.024688 | 0.1983077 | 19.55049 | 5.064244 |  |  | 100 | 24.61473 | 16.18862 | 1.282277 | 1.222589 | 248.2207 | 4.515771 | 3.860495
2015_McGill | 122 | L5_2leak gmass (P2) 2 (crysts at edge) | 64.633 | 0.475 | 18.533 | 1.382 | 1.535897 |  | 0.264 | 1.044 | 8.393 | 4.365 |  |  | 99.089 | 99.2429 |  | 65.22722 | 0.479367 | 18.70339 |  | 1.394706 |  | 0.2664272 | 1.053598 | 8.470163 | 4.405131 |  |  | 100 |  | 1.075705 | 0.00594502 | 0.3635302 |  | 0.01923548 |  | 0.006550153 | 0.01861646 | 0.2708339 | 0.09267909 |  |  | 1.853096 | 58.0491 | 0.3208156 | 19.61745 |  | 1.038019 |  | 0.3534709 | 1.004614 | 14.61522 | 5.001312 |  |  | 100 | 19.61653 | 12.87529 | 25.40234 | 0.9999529 | 180.9422 | 2.168675 | 2.922276
2015_McGill | 123 | L5_2leak gmass (P2) 3 (crysts at edge) | 53.617 | 0.402 | 16.718 | 2.932 | 3.258502 |  | 0.218 | 0.582 | 10.136 | 3.785 |  |  | 88.39 | 88.7165 |  | 60.65958 | 0.4548026 | 18.9139 |  | 3.317117 |  | 0.2466342 | 0.6584455 | 11.46736 | 4.282159 |  |  | 100 |  | 0.8923629 | 0.005031365 | 0.3279284 |  | 0.04080928 |  | 0.005408839 | 0.01037814 | 0.3270788 | 0.08036435 |  |  | 1.689362 | 52.82248 | 0.2978263 | 19.41137 |  | 2.415662 |  | 0.3201705 | 0.6143231 | 19.36109 | 4.757082 |  |  | 100 | 24.11817 | 15.74952 | 11.70285 | 1.242476 | 177.36 | 4.593 | 4.06995
2015_McGill | 124 | L5_2leak gmass (P2) 4 (crysts at edge) | 63.581 | 0.597 | 17.392 | 2.045 | 2.272727 |  | 0.347 | 1.696 | 7.825 | 4.655 |  |  | 98.138 | 98.36573 |  | 64.78734 | 0.608327 | 17.72198 |  | 2.0838 |  | 0.3535837 | 1.728179 | 7.973466 | 4.743321 |  |  | 100 |  | 1.058197 | 0.007471952 | 0.3411491 |  | 0.0284635 |  | 0.008609482 | 0.03024283 | 0.2525051 | 0.09883647 |  |  | 1.825475 | 57.96828 | 0.4093155 | 18.68824 |  | 1.559238 |  | 0.4716297 | 1.65671 | 13.8323 | 5.414288 |  |  | 100 | 19.24658 | 12.71679 | 23.22306 | 1.029877 | 141.6225 | 2.48081 | 2.554777
Uottawa_GlassNoVolatiles08Oct2016 | 57 | L5,3-glass-top-1 | 58.96 | 0.5138 | 17.36 | 0.9806 | 1.089798 | 0 | 0.3351 | 0.9113 | 7 | 4.58 |  |  | 90.6409 | 90.75 |  | 65.0479 | 0.5668523 | 19.1525 |  | 1.081852 | 0 | 0.3697007 | 1.005396 | 7.722783 | 5.052907 | 0 | 0 | 99.99989 |  | 0.981288 | 0.006430635 | 0.3405214 |  | 0.01364856 | 0 | 0.008314229 | 0.01625017 | 0.2258832 | 0.09724404 | 0 | 0 | 1.68958 | 58.0788 | 0.3806055 | 20.1542 |  | 0.8078078 | 0 | 0.4920884 | 0.9617877 | 13.36919 | 5.755515 | 0 | 0 | 100 | 19.1247 | 12.77569 | 37.85598 | 0.9489189 | 152.5958 | 1.707669 | 2.322848
Uottawa_GlassNoVolatiles08Oct2016 | 58 | L5,3-glass-top-2 | 59.03 | 0.4802 | 17.05 | 1.0357 | 1.151034 | 0 | 0.3085 | 0.8772 | 7.08 | 4.65 |  |  | 90.5116 | 90.62693 |  | 65.21816 | 0.5305397 | 18.83736 |  | 1.144273 | 0 | 0.3408403 | 0.9691575 | 7.822202 | 5.137463 | 0 | 0 | 100 |  | 0.982453 | 0.006010103 | 0.3344407 |  | 0.01441548 | 0 | 0.007654251 | 0.01564211 | 0.2284647 | 0.09873031 | 0 | 0 | 1.687811 | 58.20872 | 0.3560887 | 19.81506 |  | 0.8540932 | 0 | 0.4535018 | 0.9267691 | 13.53616 | 5.849608 | 0 | 0 | 100 | 19.38577 | 12.95966 | 34.68213 | 0.978335 | 163.4669 | 1.836052 | 2.314028
Uottawa_GlassNoVolatiles08Oct2016 | 59 | L5,3-glass-top-3 | 59.2 | 0.5055 | 17.15 | 0.8963 | 0.9961102 | 0.0217 | 0.2988 | 0.8599 | 6.78 | 4.56 |  |  | 90.2723 | 90.37201 |  | 65.57936 | 0.5599724 | 18.99808 |  | 0.9928849 | 0.02403838 | 0.3309985 | 0.9525624 | 7.51061 | 5.051383 | 0 | 0 | 99.99989 |  | 0.9852823 | 0.006326753 | 0.3364022 |  | 0.01247522 | 0.0003059035 | 0.007413583 | 0.01533362 | 0.218784 | 0.0968194 | 0 | 0 | 1.679143 | 58.67769 | 0.3767847 | 20.03416 |  | 0.7429519 | 0.01821784 | 0.4415099 | 0.9131811 | 13.0295 | 5.766001 | 0 | 0 | 100 | 18.7955 | 12.56199 | 37.27515 | 0.9381728 | 155.7327 | 1.571802 | 2.259712
Uottawa_GlassNoVolatiles08Oct2016 | 60 | L5,3-glass-top-4 | 59.63 | 0.5085 | 17.33 | 0.8865 | 0.9852189 | 0 | 0.3526 | 0.9199 | 7.13 | 4.68 |  |  | 91.4376 | 91.53622 |  | 65.21387 | 0.556117 | 18.95282 |  | 0.9695136 | 0 | 0.3856182 | 1.006041 | 7.797667 | 5.118245 | 0 | 0 | 99.99989 |  | 0.992439 | 0.006364301 | 0.339933 |  | 0.01233882 | 0 | 0.008748424 | 0.01640353 | 0.2300782 | 0.09936728 | 0 | 0 | 1.705672 | 58.18462 | 0.3731256 | 19.92956 |  | 0.7233993 | 0 | 0.5129018 | 0.9617045 | 13.489 | 5.825695 | 0 | 0 | 100 | 19.3147 | 12.91591 | 41.4868 | 0.9691482 | 155.9384 | 1.656682 | 2.315432
Uottawa_GlassNoVolatiles08Oct2016 | 61 | L5,3-glass-top-5 | 59.66 | 0.5351 | 17.44 | 0.8249 | 0.9167593 | 0 | 0.3072 | 0.91 | 7.06 | 4.55 |  |  | 91.2873 | 91.37906 |  | 65.35411 | 0.5861714 | 19.10452 |  | 0.9036306 | 0 | 0.33652 | 0.9968528 | 7.733825 | 4.984264 | 0 | 0 | 99.99989 |  | 0.9929383 | 0.006697222 | 0.3420906 |  | 0.01148144 | 0 | 0.007621997 | 0.01622699 | 0.2278193 | 0.09660707 | 0 | 0 | 1.701483 | 58.35723 | 0.3936109 | 20.10544 |  | 0.6747901 | 0 | 0.447962 | 0.953697 | 13.38946 | 5.677816 | 0 | 0 | 100 | 19.06727 | 12.71809 | 39.89857 | 0.9483638 | 148.2612 | 1.426221 | 2.358205
Uottawa_GlassNoVolatiles08Oct2016 | 62 | L5,3-glass-top-6 | 59.52 | 0.4954 | 17.22 | 0.6854 | 0.7617248 | 0.0543 | 0.2941 | 0.8511 | 6.81 | 4.65 |  |  | 90.5803 | 90.65662 |  | 65.70965 | 0.546918 | 19.01076 |  | 0.7566767 | 0.05994681 | 0.3246843 | 0.9396083 | 7.518191 | 5.133567 | 0 | 0 | 100 |  | 0.9906082 | 0.006200343 | 0.3377753 |  | 0.009539796 | 0.0007654636 | 0.00729697 | 0.0151767 | 0.2197521 | 0.09873031 | 0 | 0 | 1.685845 | 58.76033 | 0.3677884 | 20.03596 |  | 0.5658762 | 0.04540534 | 0.4328375 | 0.9002426 | 13.03513 | 5.856428 | 0 | 0 | 100 | 18.89156 | 12.65176 | 43.3395 | 0.9428824 | 159.7667 | 1.357729 | 2.225781
Uottawa_GlassNoVolatiles08Oct2016 | 63 | L5,3-glass-top-7 | 60.34 | 0.5356 | 17.39 | 0.7925 | 0.8807513 | 0 | 0.2847 | 0.7626 | 7.18 | 4.54 |  |  | 91.8255 | 91.91365 |  | 65.71159 | 0.5832802 | 18.93809 |  | 0.86305 | 0 | 0.3100446 | 0.8304883 | 7.819179 | 4.94416 | 0 | 0 | 99.99989 |  | 1.004256 | 0.00670348 | 0.3411099 |  | 0.01103048 | 0 | 0.007063745 | 0.01359858 | 0.2316916 | 0.09639475 | 0 | 0 | 1.711848 | 58.665 | 0.3915931 | 19.92641 |  | 0.6443606 | 0 | 0.4126385 | 0.7943798 | 13.53459 | 5.631034 | 0 | 0 | 100 | 19.16562 | 12.76334 | 39.03868 | 0.9618201 | 149.8111 | 1.349614 | 2.403571
Uottawa_GlassNoVolatiles08Oct2016 | 64 | L5,3-glass-top-8 | 58.97 | 0.5342 | 17.57 | 0.747 | 0.8301845 | 0 | 0.2697 | 0.7756 | 7.1 | 4.62 |  |  | 90.5866 | 90.66968 |  | 65.09793 | 0.5897119 | 19.3958 |  | 0.8246253 | 0 | 0.2977262 | 0.8561973 | 7.837804 | 5.100092 | 0 | 0 | 99.99989 |  | 0.9814544 | 0.006685958 | 0.3446406 |  | 0.01039718 | 0 | 0.006691577 | 0.01383039 | 0.2291101 | 0.09809334 | 0 | 0 | 1.690904 | 58.04319 | 0.3954074 | 20.38204 |  | 0.614889 | 0 | 0.3957397 | 0.817929 | 13.54957 | 5.801238 | 0 | 0 | 100 | 19.3508 | 12.9379 | 39.15777 | 0.9494047 | 146.7934 | 1.277959 | 2.335633
Uottawa_GlassNoVolatiles08Oct2016 | 65 | L5,3-glass-main-9 | 59.06 | 0.2619 | 18.39 | 1.5 | 1.667037 | 0.0145 | 0.1586 | 1.0726 | 6.33 | 4.18 |  |  | 90.9676 | 91.13464 |  | 64.92421 | 0.2879047 | 20.21599 |  | 1.648939 | 0.01593974 | 0.1743478 | 1.179101 | 6.958521 | 4.595043 | 0 | 0 | 100 |  | 0.9829523 | 0.003277897 | 0.3607252 |  | 0.02087787 | 0.0002044056 | 0.003935054 | 0.01912645 | 0.2042629 | 0.08875111 | 0 | 0 | 1.684113 | 58.36617 | 0.1946364 | 21.41929 |  | 1.239695 | 0.01213728 | 0.2336574 | 1.135699 | 12.12881 | 5.269902 | 0 | 0 | 100 | 17.39871 | 11.55356 | 15.85889 | 0.8122917 | 299.8729 | 3.784886 | 2.301525
Uottawa_GlassNoVolatiles08Oct2016 | 66 | L5,3-glass-main-10 | 58.58 | 0.2952 | 17.97 | 1.73 | 1.922649 | 0.0434 | 0.4874 | 1.99 | 6.59 | 3.89 |  |  | 91.5761 | 91.76865 |  | 63.96866 | 0.3223549 | 19.62302 |  | 1.889139 | 0.04739228 | 0.5322349 | 2.173056 | 7.196201 | 4.247833 | 0 | 0 | 99.99989 |  | 0.9749635 | 0.003694674 | 0.3524867 |  | 0.02407915 | 0.000611807 | 0.01209297 | 0.0354854 | 0.2126529 | 0.08259374 | 0 | 0 | 1.698661 | 57.39601 | 0.2175051 | 20.75086 |  | 1.417537 | 0.03601702 | 0.7119121 | 2.089022 | 12.51885 | 4.862285 | 0 | 0 | 100 | 17.38114 | 11.44403 | 33.43175 | 0.8376106 | 263.8835 | 4.895171 | 2.574685
Uottawa_GlassNoVolatiles08Oct2016 | 67 | L5,3-glass-main-11 | 57.79 | 0.2708 | 18.19 | 1.34 | 1.48922 | 0 | 0.1688 | 1.0497 | 6.98 | 4.16 |  |  | 89.9494 | 90.09852 |  | 64.24723 | 0.3010582 | 20.22248 |  | 1.489726 | 0 | 0.1876611 | 1.166989 | 7.759918 | 4.624822 | 0 | 0 | 99.99989 |  | 0.9618153 | 0.003389287 | 0.3568021 |  | 0.0186509 | 0 | 0.004188128 | 0.0187181 | 0.2252378 | 0.08832647 | 0 | 0 | 1.677128 | 57.34895 | 0.2020888 | 21.27459 |  | 1.112074 | 0 | 0.2497202 | 1.116081 | 13.42997 | 5.266531 | 0 | 0 | 100 | 18.6965 | 12.38474 | 18.33759 | 0.8788184 | 283.781 | 3.369296 | 2.55006
Uottawa_GlassNoVolatiles08Oct2016 | 68 | L5,3-glass-main-12 | 58.36 | 0.2984 | 18.52 | 1.2858 | 1.428984 | 0 | 0.1671 | 1.0415 | 6.78 | 4.16 |  |  | 90.6129 | 90.75598 |  | 64.40584 | 0.3293129 | 20.43859 |  | 1.419003 | 0 | 0.1844108 | 1.149395 | 7.482378 | 4.590958 | 0 | 0 | 99.99989 |  | 0.971302 | 0.003734724 | 0.3632752 |  | 0.01789651 | 0 | 0.004145949 | 0.01857188 | 0.218784 | 0.08832647 | 0 | 0 | 1.686037 | 57.60859 | 0.2215091 | 21.5461 |  | 1.061455 | 0 | 0.2458991 | 1.101511 | 12.97623 | 5.238704 | 0 | 0 | 100 | 18.21493 | 12.07334 | 18.80892 | 0.8453935 | 260.0733 | 2.951016 | 2.476992
Uottawa_GlassNoVolatiles08Oct2016 | 69 | L5,3-glass-main-13 | 58.7 | 0.2958 | 18.53 | 1.46 | 1.622583 | 0 | 0.1791 | 1.0913 | 6.77 | 4.16 |  |  | 91.1863 | 91.34878 |  | 64.37371 | 0.3243908 | 20.32104 |  | 1.601118 | 0 | 0.1964111 | 1.196781 | 7.424361 | 4.562089 | 0 | 0 | 99.99989 |  | 0.9769607 | 0.003702183 | 0.3634713 |  | 0.02032113 | 0 | 0.004443684 | 0.01945991 | 0.2184613 | 0.08832647 | 0 | 0 | 1.695147 | 57.63281 | 0.218399 | 21.44188 |  | 1.198783 | 0 | 0.2621415 | 1.147978 | 12.88746 | 5.21055 | 0 | 0 | 100 | 18.09801 | 11.98645 | 17.94354 | 0.8440495 | 263.8877 | 3.344623 | 2.473339
Uottawa_GlassNoVolatiles08Oct2016 | 70 | L5,3-glass-main-14 | 58.26 | 0.2647 | 18.4 | 1.58 | 1.755946 | 0.0181 | 0.1909 | 1.0879 | 6.98 | 4.34 |  |  | 91.1216 | 91.29755 |  | 63.93654 | 0.2904909 | 20.1928 |  | 1.733947 | 0.01986357 | 0.2095003 | 1.193899 | 7.660094 | 4.762866 | 0 | 0 | 100 |  | 0.9696377 | 0.003312941 | 0.3609213 |  | 0.02199136 | 0.0002551545 | 0.004736456 | 0.01939928 | 0.2252378 | 0.09214829 | 0 | 0 | 1.69764 | 57.11679 | 0.1951498 | 21.26018 |  | 1.295408 | 0.01502995 | 0.2790023 | 1.14272 | 13.2677 | 5.428022 | 0 | 0 | 100 | 18.69572 | 12.42296 | 17.72107 | 0.8793775 | 292.6818 | 4.03385 | 2.444297
Uottawa_GlassNoVolatiles11Oct2016 | 100 | M1,2_glasstop-1 | 48.19 | 3.79 | 16.93 | 1.99 | 2.211603 | 0.0249 | 5.51 | 11.43 | 5.01 | 2.09 |  |  | 94.9649 | 95.1865 |  | 50.74506 | 3.990948 | 17.82764 |  | 2.095511 | 0.02622021 | 5.802144 | 12.03603 | 5.275633 | 2.200813 | 0 | 0 | 100 |  | 0.8020398 | 0.04743501 | 0.3320868 |  | 0.02769798 | 0.0003510137 | 0.1367096 | 0.2038182 | 0.1616678 | 0.04437556 | 0 | 0 | 1.756182 | 45.66952 | 2.70103 | 18.90959 |  | 1.57717 | 0.01998732 | 7.784481 | 11.60575 | 9.205642 | 2.52682 | 0 | 0 | 100 | 11.73246 | 7.476447 | 83.15286 | 0.6204503 | 16.90818 | 1.732978 | 3.643173
Uottawa_GlassNoVolatiles11Oct2016 | 101 | M1,2_glasstop-2 | 47.95 | 3.86 | 17.07 | 1.98 | 2.200489 | 0.0499 | 5.46 | 11.43 | 4.94 | 2.14 |  |  | 94.8799 | 95.10039 | Slightly brighter area, check | 50.53757 | 4.068301 | 17.99117 |  | 2.086849 | 0.0525928 | 5.754644 | 12.04681 | 5.206582 | 2.255483 | 0 | 0 | 100 |  | 0.7980454 | 0.04831111 | 0.334833 |  | 0.02755879 | 0.0007034371 | 0.1354691 | 0.2038182 | 0.159409 | 0.04543717 | 0 | 0 | 1.753585 | 45.50936 | 2.754991 | 19.0942 |  | 1.571569 | 0.04011423 | 7.725264 | 11.62294 | 9.090462 | 2.591102 | 0 | 0 | 100 | 11.68156 | 7.462065 | 83.09566 | 0.6117861 | 16.51888 | 1.687271 | 3.508339
Uottawa_GlassNoVolatiles11Oct2016 | 102 | M1,2_glasstop-3 | 48.34 | 3.72 | 16.95 | 1.81 | 2.011558 | 0.0214 | 5.46 | 11.32 | 4.96 | 2.08 |  |  | 94.6614 | 94.86296 |  | 51.06622 | 3.929796 | 17.90593 |  | 1.912078 | 0.02260689 | 5.767927 | 11.95841 | 5.239728 | 2.197305 | 0 | 0 | 100 |  | 0.8045363 | 0.0465589 | 0.3324792 |  | 0.02519263 | 0.0003016744 | 0.1354691 | 0.2018567 | 0.1600544 | 0.04416323 | 0 | 0 | 1.750612 | 45.95743 | 2.659578 | 18.99217 |  | 1.439076 | 0.01723251 | 7.738384 | 11.53063 | 9.142767 | 2.522731 | 0 | 0 | 100 | 11.6655 | 7.437033 | 84.31945 | 0.6142268 | 17.27997 | 1.72536 | 3.624154
Uottawa_GlassNoVolatiles11Oct2016 | 103 | M1,2_glasstop-4 | 48.32 | 3.84 | 16.9 | 1.96 | 2.178262 | 0.0107 | 5.39 | 11.62 | 4.85 | 2.17 |  |  | 95.0607 | 95.27896 |  | 50.83068 | 4.039524 | 17.77811 |  | 2.06184 | 0.01125597 | 5.670061 | 12.22377 | 5.102003 | 2.282752 | 0 | 0 | 100 |  | 0.8042034 | 0.0480608 | 0.3314984 |  | 0.02728042 | 0.0001508372 | 0.1337323 | 0.2072062 | 0.1565048 | 0.04607414 | 0 | 0 | 1.754711 | 45.8311 | 2.738958 | 18.8919 |  | 1.554696 | 0.008596127 | 7.621328 | 11.80856 | 8.919118 | 2.625739 | 0 | 0 | 100 | 11.54486 | 7.384755 | 83.05698 | 0.6111008 | 16.73304 | 1.675094 | 3.396803
Uottawa_GlassNoVolatiles11Oct2016 | 104 | M1,2_glasstop-5 | 47.61 | 3.82 | 16.9 | 1.95 | 2.167148 | 0 | 5.38 | 11.53 | 4.91 | 2.12 |  |  | 94.2201 | 94.43715 |  | 50.53062 | 4.054337 | 17.93672 |  | 2.069622 | 0 | 5.710034 | 12.2373 | 5.211202 | 2.250051 | 0 | 0 | 99.99989 |  | 0.7923867 | 0.04781048 | 0.3314984 |  | 0.02714123 | 0 | 0.1334842 | 0.2056013 | 0.1584409 | 0.04501253 | 0 | 0 | 1.741376 | 45.50349 | 2.745558 | 19.03658 |  | 1.558609 | 0 | 7.665444 | 11.80683 | 9.098606 | 2.584883 | 0 | 0 | 100 | 11.68349 | 7.461253 | 83.10278 | 0.6137389 | 16.57349 | 1.679814 | 3.519929
Uottawa_GlassNoVolatiles11Oct2016 | 105 | M1,2_glasstop-6 | 47.35 | 3.73 | 16.73 | 1.94 | 2.156035 | 0 | 5.36 | 11.46 | 4.8 | 2.15 |  |  | 93.52 | 93.73603 | Hit a small mineral or surface unevenness | 50.63088 | 3.988452 | 17.88922 |  | 2.074423 | 0 | 5.731394 | 12.25406 | 5.132592 | 2.298973 | 0 | 0 | 100 |  | 0.7880594 | 0.04668406 | 0.3281638 |  | 0.02700205 | 0 | 0.132988 | 0.2043531 | 0.1548913 | 0.0456495 | 0 | 0 | 1.727791 | 45.6108 | 2.70195 | 18.99325 |  | 1.562807 | 0 | 7.696993 | 11.82742 | 8.964701 | 2.642072 | 0 | 0 | 100 | 11.60677 | 7.431565 | 83.12267 | 0.6110998 | 16.8807 | 1.71354 | 3.393057
Uottawa_GlassNoVolatiles11Oct2016 | 106 | M1,2_glassmain-1 | 50.33 | 2.9 | 17.07 | 4.19 | 4.65659 | 0.0071 | 0.7576 | 8.29 | 5.06 | 1.72 |  |  | 90.3247 | 90.79129 |  | 55.72119 | 3.210639 | 18.89849 |  | 4.63882 | 0.00786053 | 0.8387517 | 9.177999 | 5.602011 | 1.904241 | 0 | 0 | 100 |  | 0.8376564 | 0.03629591 | 0.334833 |  | 0.05831886 | 0.0001000882 | 0.01879696 | 0.1478261 | 0.1632813 | 0.0365196 | 0 | 0 | 1.633628 | 51.27583 | 2.221798 | 20.49628 |  | 3.569898 | 0.006126746 | 1.150626 | 9.048945 | 9.995008 | 2.23549 | 0 | 0 | 100 | 12.2305 | 7.506252 | 24.37497 | 0.596718 | 23.07853 | 1.062321 | 4.471059
Uottawa_GlassNoVolatiles11Oct2016 | 107 | M1,2_glassmain-2 | 49.77 | 3.08 | 16.78 | 4.56 | 5.067793 | 0 | 0.8571 | 8.66 | 5.29 | 1.61 |  |  | 90.6072 | 91.11489 |  | 54.92941 | 3.399288 | 18.5195 |  | 5.032713 | 0 | 0.9459513 | 9.557739 | 5.838388 | 1.776901 | 0 | 0 | 99.99989 |  | 0.8283362 | 0.03854876 | 0.3291446 |  | 0.06346873 | 0 | 0.02126567 | 0.1544239 | 0.1707031 | 0.03418404 | 0 | 0 | 1.640075 | 50.50599 | 2.350427 | 20.06887 |  | 3.869868 | 0 | 1.296628 | 9.415661 | 10.40825 | 2.084297 | 0 | 0 | 100 | 12.49255 | 7.615289 | 25.09685 | 0.6224839 | 21.48801 | 1.099055 | 4.99365
Uottawa_GlassNoVolatiles11Oct2016 | 108 | M1,2_glassmain-3 | 49.81 | 3.43 | 16.77 | 4.6 | 5.112247 | 0.0177 | 0.8592 | 9.49 | 4.69 | 1.45 |  |  | 91.117 | 91.62915 | Microlites, homogeneous | 54.66598 | 3.764391 | 18.40491 |  | 5.048454 | 0.01942557 | 0.9429634 | 10.41518 | 5.147228 | 1.591361 | 0 | 0 | 99.99989 |  | 0.8290019 | 0.04292931 | 0.3289484 |  | 0.06402548 | 0.0002495158 | 0.02131777 | 0.1692243 | 0.1513417 | 0.03078687 | 0 | 0 | 1.637825 | 50.61601 | 2.621116 | 20.08446 |  | 3.909176 | 0.01523458 | 1.30159 | 10.33226 | 9.240407 | 1.879741 | 0 | 0 | 100 | 11.12015 | 6.738589 | 24.97886 | 0.5536692 | 19.31086 | 0.9939975 | 4.915788
Uottawa_GlassNoVolatiles11Oct2016 | 109 | M1,2_glassmain-4 | 48.48 | 3.85 | 16.02 | 5.99 | 6.657035 | 0.0639 | 1.3521 | 10.93 | 4.5 | 1.7 |  |  | 92.8861 | 93.55303 | Microlites, homogeneous | 52.19295 | 4.144861 | 17.24693 |  | 6.448758 | 0.06879393 | 1.455654 | 11.7671 | 4.844643 | 1.830198 | 0 | 0 | 99.99989 |  | 0.8068664 | 0.04818596 | 0.3142369 |  | 0.08337231 | 0.0009007942 | 0.03354721 | 0.1949022 | 0.1452106 | 0.03609495 | 0 | 0 | 1.663317 | 48.50947 | 2.896979 | 18.89218 |  | 5.012411 | 0.05415649 | 2.016885 | 11.71768 | 8.730181 | 2.170058 | 0 | 0 | 100 | 10.90024 | 6.674842 | 28.69256 | 0.5769709 | 16.74485 | 1.213212 | 4.023017
2015_McGill | 68 | M3leak gmass (P2) 4 | 53.259 | 1.975 | 16.473 | 2.921 | 3.246277 |  | 1.766 | 5.044 | 7.354 | 3.416 |  |  | 92.208 | 92.53328 |  | 57.75963 | 2.141897 | 17.86504 |  | 3.167838 |  | 1.915235 | 5.470241 | 7.975447 | 3.704668 |  |  | 100 |  | 0.8864046 | 0.02471877 | 0.3231227 |  | 0.04065618 |  | 0.04381656 | 0.0899439 | 0.2373064 | 0.07252962 |  |  | 1.718499 | 51.58017 | 1.438393 | 18.80261 |  | 2.365796 |  | 2.5497 | 5.233865 | 13.80894 | 4.220522 |  |  | 100 | 18.02946 | 11.68011 | 51.87065 | 0.9588805 | 35.85958 | 1.708676 | 3.271855
2015_McGill | 69 | M3leak gmass (P2) 5 | 53.014 | 1.42 | 16.148 | 3.826 | 4.252056 |  | 2.099 | 5.76 | 7.122 | 3.462 |  |  | 92.851 | 93.27706 |  | 57.09578 | 1.529332 | 17.3913 |  | 4.12058 |  | 2.260611 | 6.203487 | 7.670354 | 3.728554 |  |  | 100 |  | 0.882327 | 0.01777248 | 0.3167477 |  | 0.05325249 |  | 0.05207868 | 0.1027115 | 0.22982 | 0.07350631 |  |  | 1.728216 | 51.0542 | 1.028371 | 18.32801 |  | 3.081356 |  | 3.013436 | 5.94321 | 13.2981 | 4.253305 |  |  | 100 | 17.55141 | 11.39891 | 49.4428 | 0.9576275 | 49.64568 | 2.963322 | 3.126534
2015_McGill | 74 | M3leak gmass (P3) 10 | 52.446 | 1.862 | 16.039 | 4.565 | 5.07335 |  | 2.202 | 5.619 | 7.09 | 3.337 |  |  | 93.16 | 93.66835 |  | 56.29669 | 1.998712 | 17.21662 |  | 4.900172 |  | 2.363675 | 6.031559 | 7.610562 | 3.582009 |  |  | 100 |  | 0.8728736 | 0.02330448 | 0.3146096 |  | 0.06353833 |  | 0.05463423 | 0.1001972 | 0.2287874 | 0.07085227 |  |  | 1.728797 | 50.49023 | 1.348017 | 18.19818 |  | 3.675291 |  | 3.160245 | 5.795777 | 13.23391 | 4.098356 |  |  | 100 | 17.33226 | 11.19257 | 46.23259 | 0.9524173 | 37.45518 | 2.535404 | 3.229077
2015_McGill | 70 | M3leak gmass (P3) 6 | 51.809 | 2.691 | 16.258 | 4.145 | 4.606579 |  | 1.625 | 4.367 | 7.389 | 3.81 |  |  | 92.094 | 92.55558 |  | 56.25665 | 2.922014 | 17.6537 |  | 4.500836 |  | 1.764501 | 4.741894 | 8.023324 | 4.137077 |  |  | 100 |  | 0.8622718 | 0.03368011 | 0.3189054 |  | 0.05769252 |  | 0.04031818 | 0.07787173 | 0.2384358 | 0.08089515 |  |  | 1.710071 | 50.42317 | 1.969515 | 18.64867 |  | 3.373692 |  | 2.357691 | 4.553714 | 13.94304 | 4.730515 |  |  | 100 | 18.67355 | 12.1604 | 41.13651 | 1.001335 | 25.60182 | 1.455024 | 2.947467
2015_McGill | 71 | M3leak gmass (P3) 7 | 51.701 | 1.534 | 16.592 | 4.935 | 5.484552 |  | 2.39 | 4.7 | 7.103 | 3.578 |  |  | 92.533 | 93.08255 |  | 55.87304 | 1.657787 | 17.9309 |  | 5.333232 |  | 2.582862 | 5.079269 | 7.67618 | 3.866729 |  |  | 100 |  | 0.8604744 | 0.01919929 | 0.3254569 |  | 0.0686882 |  | 0.05929874 | 0.08380974 | 0.2292069 | 0.07596926 |  |  | 1.722103 | 49.96648 | 1.114874 | 18.8988 |  | 3.988622 |  | 3.44339 | 4.866708 | 13.30971 | 4.411423 |  |  | 100 | 17.72113 | 11.54291 | 46.33187 | 0.9376853 | 44.81804 | 3.333117 | 3.017101
2015_McGill | 72 | M3leak gmass (P3) 8 | 52.865 | 1.933 | 16.647 | 4.237 | 4.708824 |  | 1.855 | 4.643 | 7.218 | 3.539 |  |  | 92.937 | 93.40882 |  | 56.88262 | 2.079904 | 17.91213 |  | 4.559002 |  | 1.995976 | 4.995857 | 7.766552 | 3.807956 |  |  | 100 |  | 0.8798471 | 0.0241931 | 0.3265357 |  | 0.05897303 |  | 0.04602475 | 0.08279333 | 0.2329178 | 0.07514119 |  |  | 1.726426 | 50.9635 | 1.40134 | 18.91397 |  | 3.415902 |  | 2.665898 | 4.795648 | 13.49133 | 4.352413 |  |  | 100 | 17.84374 | 11.57451 | 43.83402 | 0.943416 | 36.36768 | 2.169994 | 3.099735
2015_McGill | 73 | M3leak gmass (P3) 9 (more glass?) | 51.694 | 2.606 | 15.998 | 4.064 | 4.516559 |  | 2.14 | 5.71 | 6.897 | 3.421 |  |  | 92.53 | 92.98256 |  | 55.86729 | 2.816384 | 17.28953 |  | 4.392089 |  | 2.312763 | 6.170972 | 7.453799 | 3.697179 |  |  | 100 |  | 0.8603579 | 0.03261626 | 0.3138054 |  | 0.05656512 |  | 0.05309594 | 0.1018199 | 0.2225595 | 0.07263578 |  |  | 1.713456 | 50.21185 | 1.903537 | 18.31418 |  | 3.30123 |  | 3.098763 | 5.942372 | 12.98892 | 4.23914 |  |  | 100 | 17.22806 | 11.15098 | 48.41823 | 0.9406953 | 26.37819 | 1.68108 | 3.064047
2015_McGill | 65 | M3leak gmass 1 | 52.836 | 1.317 | 17.013 | 4.143 | 4.604357 |  | 1.962 | 5.007 | 7.036 | 3.559 |  |  | 92.873 | 93.33436 |  | 56.89059 | 1.418066 | 18.31856 |  | 4.460931 |  | 2.112562 | 5.391233 | 7.575937 | 3.832115 |  |  | 100 |  | 0.8793645 | 0.01648335 | 0.3337149 |  | 0.05766468 |  | 0.04867955 | 0.08928412 | 0.2270449 | 0.07556584 |  |  | 1.727802 | 50.89499 | 0.9540071 | 19.31442 |  | 3.337459 |  | 2.817427 | 5.167498 | 13.14068 | 4.373525 |  |  | 100 | 17.5142 | 11.40805 | 45.77545 | 0.9067941 | 53.34865 | 3.225807 | 3.004597
2015_McGill | 66 | M3leak gmass 2 | 53.608 | 1.506 | 17.303 | 3.125 | 3.472994 |  | 1.11 | 3.552 | 7.927 | 3.558 |  |  | 91.689 | 92.03699 |  | 58.46721 | 1.642509 | 18.8714 |  | 3.408261 |  | 1.210614 | 3.873965 | 8.64553 | 3.880509 |  |  | 100 |  | 0.8922131 | 0.01884884 | 0.3394033 |  | 0.04349557 |  | 0.02754042 | 0.06333877 | 0.2557966 | 0.07554461 |  |  | 1.716181 | 51.98828 | 1.098301 | 19.77666 |  | 2.534439 |  | 1.60475 | 3.690681 | 14.90499 | 4.401902 |  |  | 100 | 19.30689 | 12.52604 | 38.76967 | 0.976246 | 47.33516 | 1.884359 | 3.386033
2015_McGill | 67 | M3leak gmass 3 | 51.899 | 2.15 | 16.32 | 5.252 | 5.836853 |  | 2.035 | 5.719 | 6.911 | 3.149 |  |  | 93.435 | 94.01985 |  | 55.54557 | 2.301065 | 17.46669 |  | 5.62102 |  | 2.177985 | 6.120833 | 7.396586 | 3.370257 |  |  | 100 |  | 0.8637697 | 0.02690904 | 0.3201215 |  | 0.07310039 |  | 0.05049077 | 0.1019804 | 0.2230112 | 0.06686059 |  |  | 1.726244 | 50.03753 | 1.55882 | 18.5444 |  | 4.234651 |  | 2.924892 | 5.907648 | 12.91887 | 3.873184 |  |  | 100 | 16.79206 | 10.76684 | 40.85306 | 0.9055056 | 32.09961 | 2.296462 | 3.335466
Uottawa_GlassNoVolatiles08Oct2016 | 39 | M3,2-glass-1 | 57.57 | 0.2601 | 19.19 | 1.1997 | 1.333296 | 0 | 0.1178 | 0.9051 | 7.26 | 4.19 |  |  | 90.6928 | 90.8263 |  | 63.47803 | 0.2867923 | 21.15934 |  | 1.322817 | 0 | 0.129889 | 0.9979844 | 8.005046 | 4.619992 | 0 | 0 | 99.99989 |  | 0.9581538 | 0.003255368 | 0.3764174 |  | 0.01669812 | 0 | 0.002922758 | 0.01613962 | 0.2342731 | 0.08896344 | 0 | 0 | 1.696824 | 56.46749 | 0.1918507 | 22.18365 |  | 0.9840812 | 0 | 0.1722488 | 0.9511664 | 13.80657 | 5.24294 | 0 | 0 | 100 | 19.04951 | 12.62504 | 14.89616 | 0.8587184 | 294.3304 | 3.013619 | 2.633364
Uottawa_GlassNoVolatiles08Oct2016 | 40 | M3,2-glass-2 | 57.66 | 0.3172 | 19.24 | 1.32 | 1.466993 | 0 | 0.12 | 1.0022 | 7.43 | 4.11 |  |  | 91.1995 | 91.34639 |  | 63.22403 | 0.3478089 | 21.09661 |  | 1.447376 | 0 | 0.1315797 | 1.09891 | 8.146974 | 4.506604 | 0 | 0 | 99.99989 |  | 0.9596517 | 0.003970022 | 0.3773982 |  | 0.01837253 | 0 | 0.002977342 | 0.01787109 | 0.2397589 | 0.08726485 | 0 | 0 | 1.707265 | 56.2099 | 0.232537 | 22.10543 |  | 1.076138 | 0 | 0.1743926 | 1.046767 | 14.04345 | 5.111384 | 0 | 0 | 100 | 19.15484 | 12.65358 | 13.94548 | 0.8665217 | 241.7245 | 2.688886 | 2.747485
Uottawa_GlassNoVolatiles08Oct2016 | 41 | M3,2-glass-3 | 57.61 | 0.2661 | 19.29 | 1.2751 | 1.417093 | 0 | 0.1224 | 0.9534 | 7.36 | 4.15 |  |  | 91.0271 | 91.16899 |  | 63.28884 | 0.2923305 | 21.19149 |  | 1.400792 | 0 | 0.1344655 | 1.04738 | 8.085504 | 4.559082 | 0 | 0 | 99.99989 |  | 0.9588195 | 0.003330463 | 0.3783789 |  | 0.01774758 | 0 | 0.003036889 | 0.0170009 | 0.2375 | 0.08811414 | 0 | 0 | 1.703928 | 56.27111 | 0.1954579 | 22.20627 |  | 1.041569 | 0 | 0.1782287 | 0.997747 | 13.93838 | 5.171235 | 0 | 0 | 100 | 19.10962 | 12.64459 | 14.61134 | 0.8605505 | 287.8938 | 3.120358 | 2.695368
Uottawa_GlassNoVolatiles08Oct2016 | 42 | M3,2-glass-4 | 57 | 0.2748 | 19.35 | 1.39 | 1.544788 | 0 | 0.1538 | 0.9286 | 7.26 | 4.1 |  |  | 90.4572 | 90.61199 |  | 63.01323 | 0.3037901 | 21.39133 |  | 1.536638 | 0 | 0.1700252 | 1.026563 | 8.025895 | 4.53253 | 0 | 0 | 100 |  | 0.9486671 | 0.003439351 | 0.3795558 |  | 0.01934683 | 0 | 0.003815961 | 0.01655867 | 0.2342731 | 0.08705253 | 0 | 0 | 1.692709 | 56.0443 | 0.2031861 | 22.42298 |  | 1.14295 | 0 | 0.2254351 | 0.9782343 | 13.84013 | 5.142792 | 0 | 0 | 100 | 18.98292 | 12.55843 | 16.47453 | 0.8465833 | 275.8274 | 3.36732 | 2.69117
Uottawa_GlassNoVolatiles08Oct2016 | 43 | M3,2-glass-5 | 58.38 | 0.2885 | 19.3 | 1.1329 | 1.259058 | 0 | 0.1525 | 0.9736 | 7.43 | 4.21 |  |  | 91.8676 | 91.99366 |  | 63.54798 | 0.3140389 | 21.00849 |  | 1.233188 | 0 | 0.1659998 | 1.059786 | 8.087726 | 4.582682 | 0 | 0 | 99.99989 |  | 0.9716349 | 0.003610818 | 0.3785751 |  | 0.01576836 | 0 | 0.003783706 | 0.0173611 | 0.2397589 | 0.08938808 | 0 | 0 | 1.719881 | 56.49431 | 0.2099458 | 22.0117 |  | 0.9168287 | 0 | 0.2199981 | 1.009436 | 13.94043 | 5.197342 | 0 | 0 | 100 | 19.13778 | 12.67041 | 19.35195 | 0.8694364 | 269.09 | 2.707429 | 2.682224
Uottawa_GlassNoVolatiles08Oct2016 | 45 | M3,2-glass-7 | 56.25 | 0.2807 | 18.74 | 1.0197 | 1.133252 | 0 | 0.1416 | 0.9398 | 7.02 | 4.03 |  |  | 88.4218 | 88.53535 |  | 63.61553 | 0.3174557 | 21.19387 |  | 1.153222 | 0 | 0.1601415 | 1.06286 | 7.939219 | 4.5577 | 0 | 0 | 100 |  | 0.9361847 | 0.003513194 | 0.3675905 |  | 0.01419278 | 0 | 0.003513264 | 0.01675838 | 0.2265286 | 0.08556627 | 0 | 0 | 1.653848 | 56.60646 | 0.2124255 | 22.22638 |  | 0.8581672 | 0 | 0.2124297 | 1.013297 | 13.69706 | 5.17377 | 0 | 0 | 100 | 18.87083 | 12.49692 | 19.84218 | 0.8490285 | 266.4768 | 2.519935 | 2.647405
Uottawa_GlassNoVolatiles08Oct2016 | 46 | M3,2-glass-8 | 56.28 | 0.2294 | 18.93 | 1.1721 | 1.302623 | 0.0073 | 0.0924 | 0.9908 | 7.36 | 3.8 |  |  | 88.862 | 88.99252 |  | 63.33416 | 0.2581531 | 21.30269 |  | 1.319012 | 0.008214985 | 0.1039815 | 1.114987 | 8.282505 | 4.276294 | 0 | 0 | 100 |  | 0.936684 | 0.002871132 | 0.3713174 |  | 0.01631397 | 0.0001029076 | 0.002292554 | 0.01766781 | 0.2375 | 0.08068283 | 0 | 0 | 1.665433 | 56.24268 | 0.1723956 | 22.29555 |  | 0.9795635 | 0.006179033 | 0.1376551 | 1.060854 | 14.26056 | 4.844557 | 0 | 0 | 100 | 19.10512 | 12.5588 | 12.32124 | 0.8569026 | 326.242 | 3.240277 | 2.943625
Uottawa_GlassNoVolatiles08Oct2016 | 47 | M3,2-glass-9 | 57.61 | 0.2555 | 18.88 | 1.2697 | 1.411091 | 0 | 0.1162 | 0.993 | 7.22 | 4.16 |  |  | 90.5045 | 90.64579 |  | 63.65429 | 0.2823064 | 20.86084 |  | 1.402914 | 0 | 0.1283914 | 1.097183 | 7.977504 | 4.596457 | 0 | 0 | 99.99989 |  | 0.9588195 | 0.003197795 | 0.3703367 |  | 0.01767242 | 0 | 0.00288306 | 0.01770704 | 0.2329824 | 0.08832647 | 0 | 0 | 1.691925 | 56.67032 | 0.1890033 | 21.88848 |  | 1.044516 | 0 | 0.1704011 | 1.046561 | 13.77025 | 5.220471 | 0 | 0 | 100 | 18.99072 | 12.57396 | 14.02575 | 0.8676128 | 299.8377 | 3.214009 | 2.637741
Uottawa_GlassNoVolatiles08Oct2016 | 48 | M3,2-glass-10 | 57.23 | 0.2157 | 19.37 | 1.1755 | 1.306401 | 0 | 0.1195 | 0.9018 | 7.53 | 4.12 |  |  | 90.6625 | 90.7934 |  | 63.12422 | 0.2379153 | 21.36495 |  | 1.296567 | 0 | 0.1318075 | 0.9946781 | 8.305529 | 4.544326 | 0 | 0 | 100 |  | 0.9524951 | 0.002699665 | 0.3799482 |  | 0.01636129 | 0 | 0.002964937 | 0.01608077 | 0.2429858 | 0.08747718 | 0 | 0 | 1.701013 | 55.99576 | 0.1587093 | 22.33658 |  | 0.9618559 | 0 | 0.1743042 | 0.9453645 | 14.28477 | 5.142652 | 0 | 0 | 100 | 19.42742 | 12.84986 | 15.34152 | 0.869758 | 352.8197 | 3.579375 | 2.777705
2015_McGill | 97 | M4 gmass (P1) 1 | 55.756 | 0.757 | 17.794 | 2.339 | 2.599467 |  | 0.652 | 1.023 | 8.415 | 4.696 |  |  | 91.432 | 91.69247 |  | 60.98084 | 0.8279377 | 19.46146 |  | 2.558185 |  | 0.7130983 | 1.118864 | 9.203561 | 5.136057 |  |  | 100 |  | 0.9279629 | 0.009474485 | 0.3490345 |  | 0.03255556 |  | 0.01617689 | 0.01824199 | 0.2715439 | 0.09970699 |  |  | 1.724697 | 53.8044 | 0.549342 | 20.23743 |  | 1.88761 |  | 0.9379556 | 1.057693 | 15.74444 | 5.781131 |  |  | 100 | 21.52557 | 14.33962 | 33.19532 | 1.063651 | 97.94336 | 2.571773 | 2.723418
2015_McGill | 98 | M4 gmass (P1) 2 | 54.925 | 0.701 | 17.903 | 2.617 | 2.908424 |  | 0.592 | 0.908 | 8.093 | 4.701 |  |  | 90.44 | 90.73142 |  | 60.73087 | 0.7750995 | 19.79544 |  | 2.893631 |  | 0.6545776 | 1.003981 | 8.948474 | 5.197921 |  |  | 100 |  | 0.9141323 | 0.008773599 | 0.3511725 |  | 0.03642493 |  | 0.01468822 | 0.01619133 | 0.2611532 | 0.09981316 |  |  | 1.702349 | 53.69828 | 0.5153818 | 20.6287 |  | 2.139686 |  | 0.8628207 | 0.9511167 | 15.34075 | 5.863259 |  |  | 100 | 21.20401 | 14.1464 | 28.73668 | 1.027889 | 104.1913 | 2.912895 | 2.616421
2015_McGill | 99 | M4 gmass (P2) 3 | 53.293 | 1.649 | 15.932 | 3.032 | 3.369638 |  | 0.975 | 3.329 | 7.627 | 4.087 |  |  | 89.924 | 90.26164 |  | 59.26449 | 1.833771 | 17.71718 |  | 3.371736 |  | 1.084249 | 3.702015 | 8.481607 | 4.544949 |  |  | 100 |  | 0.8869705 | 0.02063861 | 0.3125108 |  | 0.04220114 |  | 0.02419091 | 0.05936226 | 0.2461159 | 0.08677651 |  |  | 1.678767 | 52.83465 | 1.229391 | 18.6155 |  | 2.513818 |  | 1.440993 | 3.536064 | 14.66052 | 5.169063 |  |  | 100 | 19.82958 | 13.02656 | 36.43645 | 1.065219 | 42.97627 | 1.608443 | 2.836204
2015_McGill | 100 | M4 gmass (P2) 4 | 53.481 | 1.316 | 15.719 | 3.284 | 3.6497 |  | 1.517 | 2.74 | 7.937 | 4.285 |  |  | 90.279 | 90.6447 |  | 59.23969 | 1.457703 | 17.41158 |  | 3.637612 |  | 1.680346 | 3.035036 | 8.791635 | 4.746397 |  |  | 100 |  | 0.8900994 | 0.01647084 | 0.3083327 |  | 0.04570862 |  | 0.03763857 | 0.0488593 | 0.2561193 | 0.09098051 |  |  | 1.694209 | 52.53775 | 0.9721843 | 18.19921 |  | 2.697933 |  | 2.221601 | 2.8839 | 15.11733 | 5.370087 |  |  | 100 | 20.48742 | 13.53803 | 45.15877 | 1.125731 | 54.04094 | 2.530145 | 2.8151
2015_McGill | 101 | M4 gmass (P2) 5 | 54.823 | 1.544 | 16.677 | 2.909 | 3.232941 |  | 0.943 | 3.004 | 7.91 | 4.32 |  |  | 92.13 | 92.45394 |  | 59.50613 | 1.675893 | 18.1016 |  | 3.157495 |  | 1.023554 | 3.26061 | 8.585694 | 4.689026 |  |  | 100 |  | 0.9124347 | 0.01932445 | 0.3271242 |  | 0.04048915 |  | 0.02339695 | 0.05356691 | 0.255248 | 0.09172364 |  |  | 1.723308 | 52.9467 | 1.121358 | 18.98234 |  | 2.349502 |  | 1.357677 | 3.108377 | 14.81151 | 5.322533 |  |  | 100 | 20.13405 | 13.27472 | 36.62291 | 1.060673 | 47.2166 | 1.652987 | 2.782794
2015_McGill | 111 | M4_2 glass (P1) pitted 1 | 54.448 | 1.311 | 16.513 | 4.459 | 4.955546 |  | 1.374 | 2.77 | 9.049 | 4.425 |  |  | 94.349 | 94.84555 |  | 57.70914 | 1.389522 | 17.50204 |  | 4.72607 |  | 1.456295 | 2.935908 | 9.590987 | 4.690034 |  |  | 100 |  | 0.9061935 | 0.01640826 | 0.3239073 |  | 0.06206296 |  | 0.03409057 | 0.04939425 | 0.2920024 | 0.09395303 |  |  | 1.778012 | 50.96666 | 0.9228427 | 18.21738 |  | 3.490581 |  | 1.917342 | 2.77806 | 16.42297 | 5.284161 |  |  | 100 | 21.70713 | 14.28102 | 35.45431 | 1.191562 | 55.2279 | 2.930035 | 3.107961
2015_McGill | 112 | M4_2 glass (P1) pitted 2 | 54.102 | 1.333 | 16.543 | 4.233 | 4.704379 |  | 1.249 | 2.925 | 9.172 | 4.393 |  |  | 93.95 | 94.42138 |  | 57.58595 | 1.41884 | 17.6083 |  | 4.505588 |  | 1.329431 | 3.113358 | 9.76264 | 4.675891 |  |  | 100 |  | 0.9004349 | 0.0166836 | 0.3244957 |  | 0.05891736 |  | 0.03098917 | 0.05215819 | 0.2959715 | 0.0932736 |  |  | 1.772924 | 50.78813 | 0.941022 | 18.30286 |  | 3.323174 |  | 1.747913 | 2.94193 | 16.69398 | 5.261004 |  |  | 100 | 21.95498 | 14.43853 | 34.46821 | 1.199538 | 53.97124 | 2.694458 | 3.173154
2015_McGill | 113 | M4_2 glass (P1) pitted 3 | 54.4 | 1.562 | 16.946 | 4.238 | 4.709936 |  | 1.26 | 2.876 | 9.105 | 4.362 |  |  | 94.749 | 95.22094 |  | 57.41485 | 1.648566 | 17.88515 |  | 4.47287 |  | 1.329829 | 3.035388 | 9.6096 | 4.603743 |  |  | 100 |  | 0.9053946 | 0.01954973 | 0.3324007 |  | 0.05898695 |  | 0.0312621 | 0.05128443 | 0.2938095 | 0.0926154 |  |  | 1.785303 | 50.71377 | 1.095037 | 18.61872 |  | 3.30403 |  | 1.75108 | 2.872589 | 16.45712 | 5.187656 |  |  | 100 | 21.64477 | 14.21334 | 34.63981 | 1.162527 | 46.31238 | 2.308192 | 3.172361
2015_McGill | 114 | M4_2 glass (P1) pitted 4 | 53.817 | 1.505 | 16.256 | 4.388 | 4.876639 |  | 1.423 | 2.863 | 9.159 | 4.251 |  |  | 93.662 | 94.15064 |  | 57.45873 | 1.606842 | 17.35602 |  | 4.684931 |  | 1.519293 | 3.056736 | 9.778779 | 4.53866 |  |  | 100 |  | 0.8956916 | 0.01883633 | 0.3188661 |  | 0.06107474 |  | 0.03530632 | 0.05105261 | 0.295552 | 0.09025861 |  |  | 1.766638 | 50.70034 | 1.066224 | 18.04932 |  | 3.457116 |  | 1.998503 | 2.889817 | 16.72963 | 5.10906 |  |  | 100 | 21.83869 | 14.31744 | 36.63201 | 1.209945 | 47.55128 | 2.558382 | 3.274502
2015_McGill | 115 | M4_2 glass (P1) pitted 5 | 53.537 | 1.504 | 16.23 | 4.53 | 5.034452 |  | 1.442 | 2.917 | 9.272 | 4.109 |  |  | 93.541 | 94.04545 |  | 57.23373 | 1.607851 | 17.35068 |  | 4.842796 |  | 1.54157 | 3.118419 | 9.912231 | 4.392726 |  |  | 100 |  | 0.8910314 | 0.01882381 | 0.3183561 |  | 0.06305118 |  | 0.03577773 | 0.05201554 | 0.2991984 | 0.08724362 |  |  | 1.765498 | 50.46913 | 1.066204 | 18.03209 |  | 3.571297 |  | 2.026495 | 2.946225 | 16.94697 | 4.941587 |  |  | 100 | 21.88856 | 14.30496 | 36.20169 | 1.213867 | 47.33533 | 2.625103 | 3.429459
2015_McGill | 116 | M4_2 glass (P1) pitted 6 | 54.428 | 1.448 | 17.236 | 4.791 | 5.324517 |  | 1.585 | 3.355 | 8.181 | 4.299 |  |  | 95.323 | 95.85652 |  | 57.0985 | 1.519046 | 18.08168 |  | 5.026069 |  | 1.662768 | 3.519612 | 8.582399 | 4.509929 |  |  | 100 |  | 0.9058606 | 0.01812293 | 0.3380891 |  | 0.06668393 |  | 0.03932573 | 0.05982589 | 0.2639929 | 0.09127776 |  |  | 1.783179 | 50.80032 | 1.016327 | 18.95991 |  | 3.739609 |  | 2.205372 | 3.355013 | 14.80462 | 5.118823 |  |  | 100 | 19.92345 | 13.09233 | 37.09637 | 1.05082 | 49.98424 | 2.924739 | 2.892193
2015_McGill | 117 | M4_2 glass (P1) pitted 7 | 55.147 | 1.425 | 16.879 | 3.568 | 3.965326 |  | 1.553 | 2.994 | 8.719 | 4.344 |  |  | 94.629 | 95.02633 |  | 58.27706 | 1.505881 | 17.83703 |  | 3.770514 |  | 1.641146 | 3.163935 | 9.213877 | 4.590559 |  |  | 100 |  | 0.9178271 | 0.01783506 | 0.3310865 |  | 0.0496615 |  | 0.03853177 | 0.05338859 | 0.2813536 | 0.09223322 |  |  | 1.781917 | 51.50784 | 1.000892 | 18.58035 |  | 2.78697 |  | 2.162377 | 2.996132 | 15.78938 | 5.176066 |  |  | 100 | 20.96544 | 13.80444 | 43.69015 | 1.128366 | 51.46195 | 2.472469 | 3.050459
2015_McGill | 120 | M4_2 glass (P2) pitted 10 | 54.066 | 1.353 | 16.468 | 4.415 | 4.906646 |  | 1.08 | 3.043 | 9.17 | 4.139 |  |  | 93.734 | 94.22565 |  | 57.68024 | 1.443446 | 17.56887 |  | 4.710137 |  | 1.152197 | 3.246421 | 9.783003 | 4.415687 |  |  | 100 |  | 0.8998357 | 0.01693392 | 0.3230246 |  | 0.06145054 |  | 0.02679608 | 0.05426235 | 0.295907 | 0.08788059 |  |  | 1.766091 | 50.95071 | 0.9588364 | 18.29037 |  | 3.479467 |  | 1.517254 | 3.072455 | 16.75491 | 4.975995 |  |  | 100 | 21.73091 | 14.19869 | 30.36499 | 1.188106 | 53.13806 | 2.605617 | 3.367148
2015_McGill | 118 | M4_2 glass (P2) pitted 8 | 55.937 | 1.261 | 16.85 | 3.959 | 4.399867 |  | 1.513 | 3.103 | 8.505 | 4.373 |  |  | 95.501 | 95.94187 |  | 58.57216 | 1.320405 | 17.64379 |  | 4.145506 |  | 1.584277 | 3.249181 | 8.905666 | 4.57901 |  |  | 100 |  | 0.9309753 | 0.01578246 | 0.3305176 |  | 0.05510367 |  | 0.03753933 | 0.05533226 | 0.2744481 | 0.09284895 |  |  | 1.792548 | 51.93587 | 0.8804488 | 18.43843 |  | 3.074042 |  | 2.094188 | 3.086794 | 15.3105 | 5.17972 |  |  | 100 | 20.49022 | 13.48468 | 40.52042 | 1.111278 | 58.98795 | 2.934998 | 2.955855
2015_McGill | 119 | M4_2 glass (P2) pitted 9 | 56.822 | 1.406 | 16.808 | 4.436 | 4.929984 |  | 1.381 | 3.289 | 8.085 | 4.432 |  |  | 96.659 | 97.15298 |  | 58.78604 | 1.454598 | 17.38897 |  | 4.589329 |  | 1.428734 | 3.402684 | 8.364456 | 4.585191 |  |  | 100 |  | 0.9457046 | 0.01759726 | 0.3296938 |  | 0.06174283 |  | 0.03426425 | 0.05864899 | 0.2608951 | 0.09410166 |  |  | 1.802648 | 52.46195 | 0.9761893 | 18.28941 |  | 3.425118 |  | 1.900773 | 3.25349 | 14.47288 | 5.220189 |  |  | 100 | 19.69306 | 12.94965 | 35.68929 | 1.076747 | 53.74158 | 2.727898 | 2.772481
Uottawa_GlassNoVolatiles08Oct2016 | 49 | M4,3-glass-1 | 56.28 | 0.4486 | 18.31 | 2.4 | 2.667259 | 0.0145 | 0.2652 | 0.6409 | 7.82 | 5.03 |  |  | 91.2092 | 91.47646 |  | 61.7043 | 0.4918363 | 20.07473 |  | 2.631314 | 0.01589752 | 0.2907601 | 0.7026703 | 8.573697 | 5.514795 | 0 | 0 | 100 |  | 0.936684 | 0.005614602 | 0.3591559 |  | 0.0334046 | 0.0002044056 | 0.006579927 | 0.01142844 | 0.2523438 | 0.1067986 | 0 | 0 | 1.712214 | 54.706 | 0.3279147 | 20.97611 |  | 1.950959 | 0.01193808 | 0.3842934 | 0.6674655 | 14.73786 | 6.237455 | 0 | 0 | 100 | 20.97532 | 14.08849 | 16.45618 | 0.9999622 | 166.83 | 3.560762 | 2.362801
Uottawa_GlassNoVolatiles08Oct2016 | 50 | M4,3-glass-2 | 55.46 | 0.4583 | 18.19 | 2.43 | 2.7006 | 0.0145 | 0.2091 | 0.5861 | 8.01 | 4.85 |  |  | 90.2081 | 90.4786 |  | 61.48007 | 0.5080475 | 20.16449 |  | 2.693771 | 0.01607394 | 0.2317974 | 0.6497199 | 8.879469 | 5.376457 | 0 | 0 | 99.99989 |  | 0.9230365 | 0.005736006 | 0.3568021 |  | 0.03382215 | 0.0002044056 | 0.005188019 | 0.01045125 | 0.2584749 | 0.1029768 | 0 | 0 | 1.696692 | 54.40212 | 0.3380699 | 21.02928 |  | 1.993417 | 0.0120473 | 0.3057726 | 0.6159782 | 15.23405 | 6.069267 | 0 | 0 | 100 | 21.30332 | 14.25593 | 13.29914 | 1.013031 | 160.9197 | 3.400465 | 2.510031
Uottawa_GlassNoVolatiles08Oct2016 | 51 | M4,3-glass-3 | 55.67 | 0.4595 | 18.13 | 2.61 | 2.900645 | 0 | 0.2274 | 0.5473 | 7.83 | 4.91 |  |  | 90.3842 | 90.67484 |  | 61.59262 | 0.5083853 | 20.05882 |  | 2.887673 | 0 | 0.2515926 | 0.6055262 | 8.663019 | 5.432365 | 0 | 0 | 100 |  | 0.9265316 | 0.005751025 | 0.3556252 |  | 0.0363275 | 0 | 0.005642064 | 0.009759377 | 0.2526665 | 0.1042507 | 0 | 0 | 1.696554 | 54.61256 | 0.3389827 | 20.96162 |  | 2.141252 | 0 | 0.3325603 | 0.5752471 | 14.89292 | 6.144851 | 0 | 0 | 100 | 21.03777 | 14.09538 | 13.44323 | 1.003633 | 161.1072 | 3.648877 | 2.423643
Uottawa_GlassNoVolatiles08Oct2016 | 52 | M4,3-glass-4 | 56.15 | 0.4426 | 18.1 | 2.4 | 2.667259 | 0 | 0.2213 | 0.6127 | 7.79 | 4.91 |  |  | 90.6267 | 90.89386 |  | 61.95746 | 0.488377 | 19.97204 |  | 2.648226 | 0 | 0.2441885 | 0.6760701 | 8.595701 | 5.417829 | 0 | 0 | 99.99989 |  | 0.9345203 | 0.005539507 | 0.3550367 |  | 0.0334046 | 0 | 0.005490716 | 0.01092558 | 0.2513757 | 0.1042507 | 0 | 0 | 1.700544 | 54.9542 | 0.3257492 | 20.87783 |  | 1.964348 | 0 | 0.32288 | 0.6424757 | 14.78208 | 6.130433 | 0 | 0 | 100 | 20.91251 | 14.01353 | 14.11665 | 1.001661 | 168.701 | 3.510719 | 2.411261
Uottawa_GlassNoVolatiles08Oct2016 | 53 | M4,3-glass-5 | 55.94 | 0.4325 | 18.33 | 2.66 | 2.956212 | 0 | 0.2173 | 0.5602 | 7.93 | 5.1 |  |  | 91.17 | 91.46621 |  | 61.3579 | 0.4743885 | 20.1053 |  | 2.917626 | 0 | 0.2383459 | 0.6144565 | 8.698037 | 5.593945 | 0 | 0 | 100 |  | 0.9310252 | 0.005413098 | 0.3595483 |  | 0.03702343 | 0 | 0.005391471 | 0.009989408 | 0.2558934 | 0.1082849 | 0 | 0 | 1.712569 | 54.36424 | 0.3160805 | 20.99467 |  | 2.161865 | 0 | 0.3148177 | 0.5832995 | 14.94208 | 6.322948 | 0 | 0 | 100 | 21.26502 | 14.29198 | 12.71127 | 1.012877 | 171.9949 | 3.917803 | 2.36315
Uottawa_GlassNoVolatiles08Oct2016 | 54 | M4,3-glass-6 | 56.32 | 0.458 | 18.38 | 2.5 | 2.778395 | 0 | 0.2288 | 0.5306 | 8.15 | 5.04 |  |  | 91.6074 | 91.8858 |  | 61.47975 | 0.4999596 | 20.06388 |  | 2.729037 | 0 | 0.2497615 | 0.5792108 | 8.896661 | 5.501739 | 0 | 0 | 100 |  | 0.9373497 | 0.005732251 | 0.360529 |  | 0.03479645 | 0 | 0.0056768 | 0.009461585 | 0.2629926 | 0.1070109 | 0 | 0 | 1.723549 | 54.38485 | 0.3325841 | 20.91782 |  | 2.018884 | 0 | 0.3293668 | 0.5489593 | 15.25878 | 6.208753 | 0 | 0 | 100 | 21.46753 | 14.3984 | 14.02605 | 1.026279 | 163.5221 | 3.530311 | 2.457624
Uottawa_GlassNoVolatiles08Oct2016 | 55 | M4,3-glass-7 | 56.17 | 0.4454 | 18.23 | 2.58 | 2.867304 | 0.0036 | 0.2078 | 0.5421 | 7.63 | 5.04 |  |  | 90.8489 | 91.1362 |  | 61.82794 | 0.4902646 | 20.06629 |  | 2.83988 | 0.003962624 | 0.2287314 | 0.5967051 | 8.398561 | 5.547673 | 0 | 0 | 100 |  | 0.9348532 | 0.005574552 | 0.3575867 |  | 0.03590994 | 5.074897e-05 | 0.005155765 | 0.009666651 | 0.2462127 | 0.1070109 | 0 | 0 | 1.702021 | 54.92606 | 0.3275254 | 21.00953 |  | 2.109841 | 0.002981689 | 0.3029201 | 0.5679513 | 14.4659 | 6.287285 | 0 | 0 | 100 | 20.75318 | 13.94623 | 12.55492 | 0.9877984 | 167.7002 | 3.683319 | 2.300818
Uottawa_GlassNoVolatiles08Oct2016 | 56 | M4,3-glass-8 | 56.14 | 0.4452 | 18.28 | 2.68 | 2.97844 | 0 | 0.2136 | 0.5798 | 7.95 | 4.93 |  |  | 91.2186 | 91.51704 |  | 61.54447 | 0.4880584 | 20.03977 |  | 2.937997 | 0 | 0.2341628 | 0.635616 | 8.715328 | 5.4046 | 0 | 0 | 100 |  | 0.9343539 | 0.005572049 | 0.3585675 |  | 0.0373018 | 0 | 0.00529967 | 0.01033891 | 0.2565388 | 0.1046754 | 0 | 0 | 1.712648 | 54.5561 | 0.325347 | 20.93644 |  | 2.178019 | 0 | 0.309443 | 0.60368 | 14.97907 | 6.111902 | 0 | 0 | 100 | 21.09097 | 14.11993 | 12.44011 | 1.007381 | 167.6859 | 3.822783 | 2.450804
Uottawa_GlassNoVolatiles08Oct2016 | 30 | M4,4-glass-2 | 58.15 | 0.3394 | 18.59 | 1.85 | 2.056012 | 0 | 0.1059 | 0.5009 | 7.25 | 4.77 |  |  | 91.5562 | 91.76221 |  | 63.5129 | 0.3707013 | 20.30447 |  | 2.020617 | 0 | 0.1156667 | 0.5470957 | 7.918634 | 5.209915 | 0 | 0 | 100 |  | 0.9678069 | 0.004247874 | 0.3646482 |  | 0.02574938 | 0 | 0.002627505 | 0.008931979 | 0.2339504 | 0.1012782 | 0 | 0 | 1.70924 | 56.62204 | 0.248524 | 21.33393 |  | 1.506481 | 0 | 0.1537235 | 0.52257 | 13.68739 | 5.925333 | 0 | 0 | 100 | 19.61272 | 13.12855 | 9.259315 | 0.9193206 | 227.8333 | 3.340128 | 2.309979
Uottawa_GlassNoVolatiles08Oct2016 | 31 | M4,4-glass-3 | 57.31 | 0.268 | 18.46 | 1.96 | 2.178262 | 0 | 0.1659 | 0.4735 | 7.71 | 4.86 |  |  | 91.2074 | 91.42566 |  | 62.83481 | 0.2938358 | 20.23959 |  | 2.148948 | 0 | 0.1818931 | 0.5191465 | 8.453261 | 5.328515 | 0 | 0 | 100 |  | 0.9538265 | 0.003354243 | 0.3620982 |  | 0.02728042 | 0 | 0.004116176 | 0.008443386 | 0.2487942 | 0.1031891 | 0 | 0 | 1.711102 | 55.7434 | 0.1960282 | 21.16169 |  | 1.594319 | 0 | 0.240557 | 0.4934472 | 14.54 | 6.030563 | 0 | 0 | 100 | 20.57056 | 13.78178 | 13.11026 | 0.9720657 | 284.3642 | 4.680131 | 2.411051
Uottawa_GlassNoVolatiles08Oct2016 | 33 | M4,4-glass-5 | 57.28 | 0.2871 | 18.44 | 1.86 | 2.067126 | 0 | 0.1177 | 0.4861 | 7.69 | 4.63 |  |  | 90.791 | 90.99803 |  | 63.08995 | 0.3162208 | 20.31038 |  | 2.048661 | 0 | 0.1296384 | 0.5354055 | 8.470003 | 5.099624 | 0 | 0 | 99.99989 |  | 0.9533272 | 0.003593296 | 0.3617059 |  | 0.02588856 | 0 | 0.002920277 | 0.008668067 | 0.2481488 | 0.09830566 | 0 | 0 | 1.702558 | 55.99382 | 0.2110528 | 21.24485 |  | 1.520569 | 0 | 0.1715229 | 0.5091203 | 14.57506 | 5.773998 | 0 | 0 | 100 | 20.34906 | 13.56963 | 10.13674 | 0.9578346 | 265.3072 | 4.008693 | 2.524258
Uottawa_GlassNoVolatiles08Oct2016 | 34 | M4,4-glass-6 | 57.49 | 0.3042 | 18.54 | 1.89 | 2.100467 | 0 | 0.1405 | 0.5004 | 7.79 | 4.79 |  |  | 91.4451 | 91.65557 |  | 62.86832 | 0.3326586 | 20.27446 |  | 2.066814 | 0 | 0.1536441 | 0.5472136 | 8.518772 | 5.238116 | 0 | 0 | 100 |  | 0.9568223 | 0.003807316 | 0.3636675 |  | 0.02630612 | 0 | 0.003485972 | 0.008923063 | 0.2513757 | 0.1017028 | 0 | 0 | 1.716091 | 55.75593 | 0.2218598 | 21.19162 |  | 1.53291 | 0 | 0.2031345 | 0.5199645 | 14.64816 | 5.926425 | 0 | 0 | 100 | 20.57458 | 13.75689 | 11.701 | 0.970883 | 251.3115 | 3.912479 | 2.471669
Uottawa_GlassNoVolatiles08Oct2016 | 35 | M4,4-glass-7 | 57.82 | 0.2912 | 18.36 | 1.91 | 2.122694 | 0 | 0.1348 | 0.5183 | 7.82 | 4.82 |  |  | 91.6744 | 91.88699 |  | 63.07104 | 0.3176459 | 20.0274 |  | 2.083461 | 0 | 0.1470421 | 0.5653705 | 8.530189 | 5.257738 | 0 | 0 | 99.99989 |  | 0.9623146 | 0.00364461 | 0.3601367 |  | 0.02658449 | 0 | 0.003344548 | 0.009242253 | 0.2523438 | 0.1023398 | 0 | 0 | 1.719951 | 55.95012 | 0.211902 | 20.93878 |  | 1.545654 | 0 | 0.194456 | 0.5373557 | 14.67157 | 5.950159 | 0 | 0 | 100 | 20.62173 | 13.78793 | 11.17493 | 0.9848582 | 264.0377 | 4.105931 | 2.465744
Uottawa_GlassNoVolatiles08Oct2016 | 36 | M4,4-glass-8 | 57.76 | 0.2558 | 18.38 | 1.93 | 2.144921 | 0 | 0.1238 | 0.4377 | 7.63 | 4.63 |  |  | 91.1474 | 91.36222 |  | 63.36988 | 0.2806443 | 20.16514 |  | 2.117449 | 0 | 0.135824 | 0.4802112 | 8.371056 | 5.079684 | 0 | 0 | 99.99989 |  | 0.961316 | 0.00320155 | 0.360529 |  | 0.02686286 | 0 | 0.003071625 | 0.007805005 | 0.2462127 | 0.09830566 | 0 | 0 | 1.707304 | 56.30607 | 0.1875207 | 21.11686 |  | 1.573408 | 0 | 0.1799108 | 0.4571537 | 14.42113 | 5.757946 | 0 | 0 | 100 | 20.17908 | 13.45074 | 10.26116 | 0.9555911 | 300.2658 | 4.674999 | 2.504562
Uottawa_GlassNoVolatiles08Oct2016 | 37 | M4,4-glass-9 | 56.99 | 0.2706 | 18.5 | 1.73 | 1.922649 | 0 | 0.1523 | 0.4704 | 7.77 | 4.67 |  |  | 90.5533 | 90.74595 |  | 62.93531 | 0.2988295 | 20.42996 |  | 1.910477 | 0 | 0.1681882 | 0.5194731 | 8.580582 | 5.157184 | 0 | 0 | 100 |  | 0.9485007 | 0.003386784 | 0.3628829 |  | 0.02407915 | 0 | 0.003778744 | 0.008388107 | 0.2507303 | 0.09915495 | 0 | 0 | 1.700902 | 55.76458 | 0.199117 | 21.33474 |  | 1.41567 | 0 | 0.2221612 | 0.4931565 | 14.74102 | 5.829553 | 0 | 0 | 100 | 20.57058 | 13.73777 | 13.56436 | 0.9641825 | 280.0594 | 4.112735 | 2.528672
Uottawa_GlassNoVolatiles08Oct2016 | 38 | M4,4-glass-10 | 57.14 | 0.2415 | 18.33 | 1.92 | 2.133808 | 0 | 0.1441 | 0.4635 | 7.68 | 4.81 |  |  | 90.7291 | 90.94291 |  | 62.97869 | 0.266177 | 20.203 |  | 2.11619 | 0 | 0.1588245 | 0.5108615 | 8.464759 | 5.301496 | 0 | 0 | 100 |  | 0.9509972 | 0.003022574 | 0.3595483 |  | 0.02672368 | 0 | 0.003575292 | 0.008265067 | 0.2478261 | 0.1021275 | 0 | 0 | 1.702086 | 55.87246 | 0.1775806 | 21.12398 |  | 1.570055 | 0 | 0.2100536 | 0.4855847 | 14.56014 | 6.000138 | 0 | 0 | 100 | 20.56028 | 13.76626 | 11.80005 | 0.9733147 | 314.6316 | 5.012114 | 2.426635
2015_McGill | 50 | M5 Glass (P2) 5 | 57.281 | 0.59 | 16.248 | 2.463 | 2.737275 |  | 0.273 | 0.59 | 8.974 | 4.943 |  |  | 91.362 | 91.63627 |  | 62.69674 | 0.6457827 | 17.7842 |  | 2.695869 |  | 0.2988113 | 0.6457827 | 9.822464 | 5.410346 |  |  | 100 |  | 0.9533439 | 0.007384341 | 0.3187092 |  | 0.03428147 |  | 0.006773454 | 0.0105208 | 0.2895822 | 0.1049514 |  |  | 1.725547 | 55.2488 | 0.4279421 | 18.47004 |  | 1.986702 |  | 0.3925396 | 0.609708 | 16.78206 | 6.08221 |  |  | 100 | 22.86427 | 15.23281 | 16.49852 | 1.237911 | 129.1034 | 2.779864 | 2.759204
2015_McGill | 51 | M5 Glass (P2) 6 | 56.817 | 0.704 | 16.635 | 2.476 | 2.751723 |  | 0.225 | 0.593 | 8.874 | 4.812 |  |  | 91.136 | 91.41172 |  | 62.34309 | 0.7724719 | 18.25294 |  | 2.716819 |  | 0.2468838 | 0.6506759 | 9.737096 | 5.280021 |  |  | 100 |  | 0.9456214 | 0.008811146 | 0.3263003 |  | 0.03446241 |  | 0.005582517 | 0.01057429 | 0.2863553 | 0.1021699 |  |  | 1.719877 | 54.98191 | 0.5123125 | 18.9723 |  | 2.003771 |  | 0.3245881 | 0.6148283 | 16.64975 | 5.940537 |  |  | 100 | 22.59029 | 15.01712 | 13.94064 | 1.190698 | 107.321 | 2.272402 | 2.802736
2015_McGill | 52 | M5 Glass (P2) 7 | 56.957 | 0.56 | 16.725 | 2.369 | 2.632807 |  | 0.271 | 0.6 | 9.065 | 4.887 |  |  | 91.434 | 91.69781 |  | 62.29302 | 0.6124636 | 18.29188 |  | 2.59094 |  | 0.2963887 | 0.656211 | 9.914255 | 5.344839 |  |  | 100 |  | 0.9479515 | 0.007008866 | 0.3280657 |  | 0.03297312 |  | 0.006723832 | 0.01069912 | 0.2925187 | 0.1037624 |  |  | 1.729703 | 54.80428 | 0.4052063 | 18.96659 |  | 1.906288 |  | 0.3887275 | 0.6185521 | 16.9115 | 5.998854 |  |  | 100 | 22.91035 | 15.25909 | 16.9379 | 1.207932 | 135.2503 | 2.83191 | 2.819121
2015_McGill | 53 | M5 Glass (P3) 8 | 57.045 | 0.547 | 16.658 | 2.483 | 2.759502 |  | 0.283 | 0.61 | 8.929 | 4.923 |  |  | 91.478 | 91.7545 |  | 62.35926 | 0.597958 | 18.20984 |  | 2.714314 |  | 0.309364 | 0.666827 | 9.760817 | 5.381622 |  |  | 100 |  | 0.9494161 | 0.00684616 | 0.3267515 |  | 0.03455984 |  | 0.007021566 | 0.01087743 | 0.2881301 | 0.1045267 |  |  | 1.728129 | 54.93894 | 0.3961602 | 18.90781 |  | 1.999841 |  | 0.4063102 | 0.629434 | 16.67295 | 6.048548 |  |  | 100 | 22.7215 | 15.14244 | 16.88631 | 1.201699 | 138.6786 | 3.036841 | 2.756521
2015_McGill | 54 | M5 Glass (P3) 9 | 57.246 | 0.683 | 16.654 | 2.386 | 2.6517 |  | 0.198 | 0.564 | 8.818 | 5.012 |  |  | 91.561 | 91.8267 |  | 62.52225 | 0.7459508 | 18.18897 |  | 2.605913 |  | 0.2162493 | 0.6159828 | 9.630738 | 5.473946 |  |  | 100 |  | 0.9527614 | 0.008548314 | 0.326673 |  | 0.03320974 |  | 0.004912615 | 0.01005717 | 0.2845483 | 0.1064164 |  |  | 1.727127 | 55.16453 | 0.4949442 | 18.91425 |  | 1.922831 |  | 0.2844386 | 0.5823063 | 16.47524 | 6.16147 |  |  | 100 | 22.63671 | 15.10468 | 12.88644 | 1.196807 | 111.4561 | 2.229817 | 2.673913
2015_McGill | 55 | M5 Glass (P4) 10 | 56.993 | 0.439 | 16.244 | 2.24 | 2.489442 |  | 0.311 | 0.704 | 8.881 | 5.004 |  |  | 90.816 | 91.06544 |  | 62.75656 | 0.483395 | 17.88672 |  | 2.466526 |  | 0.3424507 | 0.7751938 | 9.779114 | 5.510042 |  |  | 100 |  | 0.9485506 | 0.00549445 | 0.3186308 |  | 0.03117762 |  | 0.007716279 | 0.01255363 | 0.2865812 | 0.1062465 |  |  | 1.716951 | 55.24622 | 0.320012 | 18.55794 |  | 1.815871 |  | 0.4494175 | 0.7311582 | 16.69129 | 6.188094 |  |  | 100 | 22.87938 | 15.28916 | 19.8393 | 1.232862 | 172.6379 | 3.539381 | 2.697323
2015_McGill | 56 | M5 Glass (P4) 11 | 56.865 | 0.614 | 16.463 | 2.162 | 2.402756 |  | 0.298 | 0.674 | 8.795 | 4.847 |  |  | 90.718 | 90.95876 |  | 62.68326 | 0.6768227 | 18.14745 |  | 2.38321 |  | 0.3284905 | 0.7429617 | 9.694879 | 5.342931 |  |  | 100 |  | 0.9464203 | 0.007684721 | 0.3229265 |  | 0.03009197 |  | 0.007393734 | 0.01201867 | 0.2838061 | 0.1029131 |  |  | 1.713255 | 55.24106 | 0.4485451 | 18.84871 |  | 1.756421 |  | 0.4315606 | 0.7015111 | 16.56531 | 6.006874 |  |  | 100 | 22.57219 | 15.03781 | 19.72414 | 1.197545 | 123.1561 | 2.438976 | 2.757726
2015_McGill | 57 | M5 Glass (P4) 12 | 56.833 | 0.588 | 16.467 | 2.39 | 2.656146 |  | 0.306 | 0.651 | 9 | 4.876 |  |  | 91.111 | 91.37715 |  | 62.37776 | 0.6453666 | 18.07356 |  | 2.623174 |  | 0.3358541 | 0.7145131 | 9.878061 | 5.351714 |  |  | 100 |  | 0.9458877 | 0.00735931 | 0.323005 |  | 0.03326541 |  | 0.007592223 | 0.01160854 | 0.2904212 | 0.1035288 |  |  | 1.722668 | 54.90829 | 0.4272041 | 18.75027 |  | 1.93104 |  | 0.4407246 | 0.6738698 | 16.8588 | 6.009794 |  |  | 100 | 22.8686 | 15.22977 | 18.58214 | 1.219641 | 128.5294 | 2.775915 | 2.805221
2015_McGill | 58 | M5 Glass (P4) 13 | 57.033 | 0.676 | 16.318 | 2.437 | 2.70838 |  | 0.279 | 0.692 | 8.956 | 4.969 |  |  | 91.36 | 91.63138 |  | 62.42666 | 0.7399299 | 17.86121 |  | 2.667469 |  | 0.3053853 | 0.7574431 | 9.802977 | 5.438923 |  |  | 100 |  | 0.9492164 | 0.008460703 | 0.3200823 |  | 0.03391958 |  | 0.006922321 | 0.01233965 | 0.2890014 | 0.1055034 |  |  | 1.725446 | 55.01282 | 0.4903488 | 18.5507 |  | 1.965845 |  | 0.4011903 | 0.7151571 | 16.74938 | 6.11456 |  |  | 100 | 22.86394 | 15.2419 | 16.94907 | 1.232511 | 112.1912 | 2.413624 | 2.739261
2015_McGill | 59 | M5 Glass (P4) 14 | 56.698 | 0.646 | 16.408 | 2.191 | 2.434986 |  | 0.261 | 0.608 | 9.151 | 4.877 |  |  | 90.84 | 91.08399 |  | 62.41524 | 0.7111405 | 18.06253 |  | 2.411933 |  | 0.2873184 | 0.6693087 | 10.07376 | 5.36878 |  |  | 100 |  | 0.9436409 | 0.008085228 | 0.3218477 |  | 0.03049561 |  | 0.00647572 | 0.01084177 | 0.2952939 | 0.10355 |  |  | 1.720231 | 54.85548 | 0.4700083 | 18.70956 |  | 1.772763 |  | 0.3764448 | 0.630251 | 17.16594 | 6.019544 |  |  | 100 | 23.18549 | 15.44254 | 17.51552 | 1.239232 | 116.7117 | 2.286351 | 2.851702
2015_McGill | 46 | M5 Glass 1 | 57.417 | 0.658 | 16.916 | 2.543 | 2.826184 |  | 0.334 | 0.615 | 9.02 | 5.077 |  |  | 92.58 | 92.86318 |  | 62.01879 | 0.7107367 | 18.27176 |  | 2.746814 |  | 0.3607691 | 0.6642903 | 9.742925 | 5.483906 |  |  | 100 |  | 0.9556074 | 0.008235418 | 0.3318122 |  | 0.03539495 |  | 0.008286936 | 0.01096659 | 0.2910666 | 0.1077965 |  |  | 1.749167 | 54.63215 | 0.4708195 | 18.96973 |  | 2.023532 |  | 0.4737648 | 0.6269611 | 16.6403 | 6.162735 |  |  | 100 | 22.80304 | 15.22683 | 18.9711 | 1.202075 | 116.0363 | 2.652075 | 2.700149
2015_McGill | 47 | M5 Glass 2 | 57.86 | 0.678 | 16.582 | 2.25 | 2.500556 |  | 0.21 | 0.572 | 8.718 | 4.801 |  |  | 91.671 | 91.92156 |  | 63.11702 | 0.7396014 | 18.0886 |  | 2.454429 |  | 0.2290801 | 0.6239705 | 9.510096 | 5.237207 |  |  | 100 |  | 0.9629803 | 0.008485734 | 0.3252607 |  | 0.03131681 |  | 0.005210349 | 0.01019982 | 0.2813214 | 0.1019364 |  |  | 1.726712 | 55.76961 | 0.491439 | 18.837 |  | 1.813668 |  | 0.3017498 | 0.590708 | 16.29232 | 5.903498 |  |  | 100 | 22.19582 | 14.7473 | 14.26432 | 1.178309 | 113.4823 | 2.152269 | 2.759774
2015_McGill | 48 | M5 Glass 3 | 57.132 | 0.645 | 16.409 | 2.409 | 2.677262 |  | 0.172 | 0.597 | 8.805 | 4.856 |  |  | 91.025 | 91.29326 |  | 62.76517 | 0.7085965 | 18.02692 |  | 2.646526 |  | 0.1889591 | 0.6558638 | 9.673167 | 5.334798 |  |  | 100 |  | 0.950864 | 0.008072712 | 0.3218673 |  | 0.03352986 |  | 0.004267524 | 0.01064562 | 0.2841288 | 0.1031042 |  |  | 1.71648 | 55.39616 | 0.4703062 | 18.75159 |  | 1.953408 |  | 0.2486207 | 0.6202007 | 16.55299 | 6.006721 |  |  | 100 | 22.55971 | 15.00796 | 11.29053 | 1.203083 | 117.7874 | 2.341059 | 2.755745
2015_McGill | 49 | M5 Glass 4 | 57.527 | 0.469 | 16.454 | 2.312 | 2.56946 |  | 0.166 | 0.643 | 9.074 | 4.894 |  |  | 91.539 | 91.79646 |  | 62.84425 | 0.5123499 | 17.97485 |  | 2.525699 |  | 0.1813435 | 0.7024328 | 9.912715 | 5.346355 |  |  | 100 |  | 0.9574381 | 0.005869925 | 0.32275 |  | 0.03217976 |  | 0.004118657 | 0.01146589 | 0.2928091 | 0.103911 |  |  | 1.730542 | 55.3259 | 0.3391957 | 18.65022 |  | 1.859519 |  | 0.237998 | 0.6625602 | 16.92008 | 6.004533 |  |  | 100 | 22.92461 | 15.25907 | 11.34666 | 1.229187 | 163.1091 | 3.091898 | 2.817884
McGIll_charlie_glass_072017 | 92 | M5_glass_end_1 | 56.65 | 0.595 | 16.59 | 2.46 | 2.733941 |  | 0.264 | 0.609 | 8.57 | 5.01 | 0 | 0 | 90.748 | 91.02194 |  | 62.42562 | 0.6556618 | 18.28139 |  | 2.710804 | 0 | 0.2909155 | 0.6710892 | 9.443734 | 5.520783 | 0 | 0 | 100 |  | 0.942842 | 0.00744692 | 0.3254176 |  | 0.03423971 | 0 | 0.006550153 | 0.0108596 | 0.2765455 | 0.1063739 | 0 | 0 | 1.710276 | 55.12808 | 0.4354223 | 19.02721 |  | 2.002 | 0 | 0.3829882 | 0.6349622 | 16.16965 | 6.219696 | 0 | 0 | 100 | 22.38935 | 14.96452 | 16.05829 | 1.176702 | 126.6083 | 2.738707 | 2.599749
McGIll_charlie_glass_072017 | 93 | M5_glass_end_2 | 56.73 | 0.676 | 16.43 | 2.33 | 2.589464 |  | 0.287 | 0.672 | 8.62 | 5.2 | 0 | 0 | 90.945 | 91.20446 |  | 62.37836 | 0.7433064 | 18.06586 |  | 2.561988 | 0 | 0.3155753 | 0.7389081 | 9.478256 | 5.717741 | 0 | 0 | 100 |  | 0.9441734 | 0.008460703 | 0.3222792 |  | 0.0324303 | 0 | 0.007120811 | 0.01198301 | 0.278159 | 0.1104081 | 0 | 0 | 1.715015 | 55.05338 | 0.4933313 | 18.79163 |  | 1.890963 | 0 | 0.4152041 | 0.6987118 | 16.21905 | 6.437735 | 0 | 0 | 100 | 22.65678 | 15.196 | 18.00407 | 1.205685 | 111.5952 | 2.337342 | 2.519372
McGIll_charlie_glass_072017 | 94 | M5_glass_end_3 | 57.31 | 0.58 | 16.95 | 2.24 | 2.489442 |  | 0.261 | 0.553 | 8.65 | 4.97 | 0 | 0 | 91.514 | 91.76344 |  | 62.6243 | 0.6337828 | 18.52176 |  | 2.447713 | 0 | 0.2852023 | 0.6042791 | 9.452106 | 5.430863 | 0 | 0 | 100 |  | 0.9538265 | 0.007259183 | 0.3324792 |  | 0.03117762 | 0 | 0.00647572 | 0.009861018 | 0.2791271 | 0.1055247 | 0 | 0 | 1.725731 | 55.27087 | 0.4206439 | 19.26599 |  | 1.806633 | 0 | 0.375245 | 0.5714111 | 16.17443 | 6.11478 | 0 | 0 | 100 | 22.28921 | 14.88297 | 17.19826 | 1.15692 | 131.3959 | 2.593497 | 2.645136
2015_McGill | 102 | M5_2 glass (P2) 1 | 57.338 | 0.378 | 16.846 | 0.839 | 0.9324294 |  | 0.159 | 0.323 | 9.336 | 4.644 |  |  | 89.863 | 89.95643 |  | 63.80602 | 0.4206403 | 18.74631 |  | 0.9336434 |  | 0.176936 | 0.359436 | 10.38915 | 5.167867 |  |  | 100 |  | 0.9542926 | 0.004730985 | 0.3304392 |  | 0.01167769 |  | 0.003944979 | 0.005759691 | 0.3012636 | 0.09860291 |  |  | 1.710712 | 55.78337 | 0.2765507 | 19.31589 |  | 0.6826218 |  | 0.2306045 | 0.3366839 | 17.61043 | 5.763854 |  |  | 100 | 23.37428 | 15.55701 | 25.25163 | 1.210106 | 201.7112 | 1.651101 | 3.055322
2015_McGill | 103 | M5_2 glass (P2) 2 | 57.237 | 0.211 | 16.751 | 0.717 | 0.7968437 |  | 0.156 | 0.362 | 9.124 | 4.722 |  |  | 89.28 | 89.35984 |  | 64.10954 | 0.2363351 | 18.76232 |  | 0.8030914 |  | 0.1747312 | 0.4054659 | 10.21953 | 5.288978 |  |  | 100 |  | 0.9526116 | 0.002640841 | 0.3285757 |  | 0.009979623 |  | 0.003870545 | 0.006455133 | 0.2944226 | 0.100259 |  |  | 1.698815 | 56.07506 | 0.1554519 | 19.34146 |  | 0.5874461 |  | 0.2278379 | 0.3799786 | 17.33106 | 5.901704 |  |  | 100 | 23.23276 | 15.50851 | 27.94583 | 1.201189 | 360.7229 | 2.622303 | 2.936619
2015_McGill | 104 | M5_2 glass (P2) 3 | 57.661 | 0.205 | 17.065 | 0.757 | 0.8412981 |  | 0.176 | 0.321 | 8.996 | 4.537 |  |  | 89.718 | 89.8023 |  | 64.26915 | 0.2284937 | 19.02071 |  | 0.8437549 |  | 0.1961702 | 0.3577877 | 10.02697 | 5.056956 |  |  | 100 |  | 0.9596683 | 0.002565746 | 0.3347349 |  | 0.01053637 |  | 0.004366769 | 0.005724027 | 0.2902922 | 0.09633105 |  |  | 1.704219 | 56.31132 | 0.1505525 | 19.64154 |  | 0.6182518 |  | 0.2562328 | 0.3358738 | 17.03373 | 5.652503 |  |  | 100 | 22.68623 | 15.08393 | 29.30101 | 1.155013 | 374.031 | 2.90425 | 3.013485
2015_McGill | 105 | M5_2 glass (P2) 4 | 57.076 | 0.155 | 16.602 | 1.079 | 1.199155 |  | 0.167 | 0.262 | 8.985 | 4.699 |  |  | 89.025 | 89.14516 |  | 64.11233 | 0.1741084 | 18.64869 |  | 1.212019 |  | 0.1875878 | 0.2942994 | 10.09267 | 5.278293 |  |  | 100 |  | 0.949932 | 0.001939954 | 0.325653 |  | 0.01501815 |  | 0.004143468 | 0.004671947 | 0.2899372 | 0.09977069 |  |  | 1.691066 | 56.17355 | 0.1147178 | 19.25726 |  | 0.8880875 |  | 0.245021 | 0.2762722 | 17.14523 | 5.899868 |  |  | 100 | 23.0451 | 15.37096 | 21.62379 | 1.196697 | 489.6673 | 4.938678 | 2.906036
2015_McGill | 106 | M5_2 glass (P2) 5 | 57.581 | 0.279 | 17.137 | 1.072 | 1.191376 |  | 0.113 | 0.34 | 9.394 | 4.699 |  |  | 90.615 | 90.73438 |  | 63.54467 | 0.307896 | 18.91188 |  | 1.183027 |  | 0.1247034 | 0.3752138 | 10.36694 | 5.185676 |  |  | 100 |  | 0.9583369 | 0.003491917 | 0.3361472 |  | 0.01492072 |  | 0.002803664 | 0.006062832 | 0.3031352 | 0.09977069 |  |  | 1.724669 | 55.56642 | 0.2024688 | 19.49053 |  | 0.8651352 |  | 0.1625624 | 0.351536 | 17.57643 | 5.784918 |  |  | 100 | 23.36135 | 15.55261 | 15.81812 | 1.1986 | 274.4443 | 2.537916 | 3.038319
2015_McGill | 107 | M5_2 glass (P3) 6 | 57.606 | 0.244 | 16.411 | 0.857 | 0.9524339 |  | 0.121 | 0.141 | 8.853 | 4.821 |  |  | 89.054 | 89.14943 |  | 64.68659 | 0.2739911 | 18.42814 |  | 0.9623375 |  | 0.1358726 | 0.1583309 | 9.941159 | 5.413569 |  |  | 100 |  | 0.958753 | 0.003053863 | 0.3219065 |  | 0.01192822 |  | 0.003002154 | 0.002514292 | 0.2856777 | 0.102361 |  |  | 1.689197 | 56.75792 | 0.1807879 | 19.05678 |  | 0.7061478 |  | 0.1777267 | 0.1488454 | 16.91204 | 6.059746 |  |  | 100 | 22.97179 | 15.35473 | 20.10769 | 1.205439 | 313.9476 | 2.444507 | 2.790883
2015_McGill | 108 | M5_2 glass (P3) 7 | 57.781 | 0.276 | 16.309 | 1.101 | 1.223605 |  | 0.147 | 0.114 | 9.007 | 4.69 |  |  | 89.425 | 89.54761 |  | 64.61392 | 0.3086385 | 18.23763 |  | 1.231199 |  | 0.1643836 | 0.1274811 | 10.07213 | 5.244618 |  |  | 100 |  | 0.9616655 | 0.00345437 | 0.3199058 |  | 0.01532436 |  | 0.003647244 | 0.002032832 | 0.2906471 | 0.0995796 |  |  | 1.696257 | 56.69339 | 0.2036466 | 18.85951 |  | 0.9034221 |  | 0.2150172 | 0.1198422 | 17.13462 | 5.87055 |  |  | 100 | 23.00517 | 15.31675 | 19.22476 | 1.219818 | 278.391 | 2.74603 | 2.918742
2015_McGill | 109 | M5_2 glass (P3) 8 | 57.156 | 0.168 | 16.346 | 1.031 | 1.14581 |  | 0.143 | 0.164 | 8.941 | 4.623 |  |  | 88.572 | 88.68681 |  | 64.53055 | 0.1896762 | 18.45504 |  | 1.164025 |  | 0.1614506 | 0.1851601 | 10.09461 | 5.219482 |  |  | 100 |  | 0.9512635 | 0.00210266 | 0.3206315 |  | 0.01435006 |  | 0.003548 | 0.002924425 | 0.2885174 | 0.09815703 |  |  | 1.681495 | 56.5725 | 0.1250471 | 19.06825 |  | 0.8534109 |  | 0.2110028 | 0.1739182 | 17.15839 | 5.837488 |  |  | 100 | 22.99588 | 15.31409 | 19.82338 | 1.205977 | 452.4096 | 4.256052 | 2.939345
2015_McGill | 110 | M5_2 glass (P3) 9 | 57.578 | 0.116 | 16.734 | 0.752 | 0.8357413 |  | 0.151 | 0.171 | 9.066 | 4.705 |  |  | 89.273 | 89.35674 |  | 64.49654 | 0.1299385 | 18.74475 |  | 0.84236 |  | 0.1691441 | 0.1915473 | 10.15537 | 5.27035 |  |  | 100 |  | 0.9582869 | 0.001451837 | 0.3282423 |  | 0.01046677 |  | 0.003746489 | 0.003049248 | 0.292551 | 0.09989808 |  |  | 1.697693 | 56.44643 | 0.08551822 | 19.33461 |  | 0.6165294 |  | 0.2206812 | 0.1796113 | 17.23227 | 5.884345 |  |  | 100 | 23.11662 | 15.42572 | 26.35911 | 1.195608 | 660.0515 | 4.894925 | 2.928494
2015_McGill | 75 | H3leak gmass (P1) 1 | 50.255 | 2.165 | 17.088 | 5.533 | 6.149144 |  | 1.479 | 3.201 | 9.759 | 5.169 |  |  | 94.649 | 95.26514 |  | 53.09618 | 2.287399 | 18.05407 |  | 5.845809 |  | 1.562616 | 3.381969 | 10.31073 | 5.46123 |  |  | 100 |  | 0.8364082 | 0.02709678 | 0.3351861 |  | 0.07701151 |  | 0.03669575 | 0.05707978 | 0.3149134 | 0.1097499 |  |  | 1.794141 | 46.61886 | 1.510292 | 18.68225 |  | 4.292388 |  | 2.04531 | 3.181454 | 17.55232 | 6.117126 |  |  | 100 | 23.66944 | 15.77196 | 32.27212 | 1.266948 | 30.86744 | 2.098169 | 2.869374
2015_McGill | 76 | H3leak gmass (P1) 2 | 51.346 | 1.663 | 16.721 | 4.574 | 5.083352 |  | 1.659 | 3.745 | 9.878 | 4.662 |  |  | 94.248 | 94.75735 |  | 54.47967 | 1.764494 | 17.74149 |  | 4.853153 |  | 1.76025 | 3.973559 | 10.48086 | 4.946524 |  |  | 100 |  | 0.854566 | 0.02081383 | 0.3279873 |  | 0.06366359 |  | 0.04116176 | 0.06678032 | 0.3187534 | 0.09898509 |  |  | 1.792711 | 47.66891 | 1.161025 | 18.2956 |  | 3.551246 |  | 2.296062 | 3.725102 | 17.78052 | 5.52153 |  |  | 100 | 23.30205 | 15.42738 | 39.26699 | 1.273643 | 41.05761 | 2.518166 | 3.220216
2015_McGill | 77 | H3leak gmass (P1) 3 | 49.585 | 2.013 | 16.056 | 8.116 | 9.019782 |  | 2.167 | 4.093 | 9.408 | 4.569 |  |  | 96.007 | 96.91078 |  | 51.64728 | 2.096722 | 16.72378 |  | 8.45355 |  | 2.257127 | 4.263231 | 9.799285 | 4.759028 |  |  | 100 |  | 0.8252572 | 0.02519437 | 0.3149431 |  | 0.1129632 |  | 0.05376584 | 0.0729858 | 0.303587 | 0.09701049 |  |  | 1.805707 | 45.70272 | 1.395264 | 17.44154 |  | 6.255899 |  | 2.977551 | 4.041952 | 16.81264 | 5.372438 |  |  | 100 | 22.18508 | 14.55831 | 32.24743 | 1.271968 | 32.75562 | 3.308855 | 3.129424
2015_McGill | 78 | H3leak gmass (P2) 4 | 51.476 | 1.767 | 17.457 | 4.264 | 4.738831 |  | 1.962 | 3.379 | 10.176 | 4.921 |  |  | 95.402 | 95.87683 |  | 53.95694 | 1.852162 | 18.29836 |  | 4.469508 |  | 2.056561 | 3.541854 | 10.66644 | 5.158173 |  |  | 100 |  | 0.8567296 | 0.02211548 | 0.3424241 |  | 0.05934883 |  | 0.04867955 | 0.06025385 | 0.3283696 | 0.1044843 |  |  | 1.822405 | 47.01093 | 1.213532 | 18.78968 |  | 3.256621 |  | 2.67117 | 3.306282 | 18.01847 | 5.733317 |  |  | 100 | 23.75179 | 15.82462 | 45.06181 | 1.264087 | 38.73892 | 2.442371 | 3.142766
2015_McGill | 79 | H3leak gmass (P2) 5 | 50.781 | 1.615 | 16.638 | 4.937 | 5.486775 |  | 2.188 | 4.132 | 9.443 | 4.888 |  |  | 94.622 | 95.17177 |  | 53.66722 | 1.706791 | 17.58365 |  | 5.217603 |  | 2.312359 | 4.366849 | 9.979709 | 5.165818 |  |  | 100 |  | 0.8451625 | 0.02021307 | 0.3263592 |  | 0.06871604 |  | 0.05428688 | 0.07368124 | 0.3047164 | 0.1037836 |  |  | 1.796919 | 47.03398 | 1.124874 | 18.16215 |  | 3.824103 |  | 3.021109 | 4.100421 | 16.95772 | 5.775642 |  |  | 100 | 22.73336 | 15.14553 | 44.13463 | 1.251688 | 41.81268 | 3.042658 | 2.936075
2015_McGill | 80 | H3leak gmass (P2) 6 | 50.895 | 2.143 | 16.803 | 4.44 | 4.93443 |  | 2.064 | 4.217 | 9.663 | 4.663 |  |  | 94.888 | 95.38243 |  | 53.63692 | 2.258452 | 17.70825 |  | 4.679201 |  | 2.175196 | 4.444187 | 10.18358 | 4.914215 |  |  | 100 |  | 0.8470599 | 0.02682143 | 0.3295957 |  | 0.0617985 |  | 0.05121029 | 0.07519695 | 0.3118156 | 0.09900633 |  |  | 1.802505 | 46.99349 | 1.488009 | 18.28543 |  | 3.428479 |  | 2.841063 | 4.171803 | 17.29902 | 5.492708 |  |  | 100 | 22.79173 | 15.0978 | 45.31531 | 1.246442 | 31.58146 | 2.106689 | 3.149451
2015_McGill | 84 | H3leak gmass (P3) 10 | 51.569 | 1.855 | 17.23 | 4.588 | 5.098911 |  | 1.561 | 3.698 | 10.034 | 4.775 |  |  | 95.31 | 95.82091 |  | 54.1066 | 1.946281 | 18.07785 |  | 4.813766 |  | 1.637813 | 3.879971 | 10.52775 | 5.009967 |  |  | 100 |  | 0.8582775 | 0.02321687 | 0.3379714 |  | 0.06385845 |  | 0.03873026 | 0.06594222 | 0.3237874 | 0.1013843 |  |  | 1.813168 | 47.33578 | 1.280458 | 18.63983 |  | 3.521926 |  | 2.136054 | 3.63685 | 17.85755 | 5.591557 |  |  | 100 | 23.4491 | 15.53772 | 37.75295 | 1.258011 | 36.96784 | 2.209357 | 3.193663
2015_McGill | 85 | H3leak gmass (P3) 11 | 51.434 | 1.67 | 17.396 | 4.31 | 4.789953 |  | 1.239 | 3.249 | 10.022 | 4.867 |  |  | 94.187 | 94.66695 |  | 54.60839 | 1.773068 | 18.46964 |  | 4.576003 |  | 1.315468 | 3.449521 | 10.64053 | 5.16738 |  |  | 100 |  | 0.8560306 | 0.02090144 | 0.3412276 |  | 0.05998909 |  | 0.03074106 | 0.05793571 | 0.3234002 | 0.1033377 |  |  | 1.793563 | 47.72793 | 1.165358 | 19.02512 |  | 3.344687 |  | 1.713966 | 3.230202 | 18.03115 | 5.761587 |  |  | 100 | 23.79274 | 15.80791 | 33.88186 | 1.250596 | 40.95558 | 2.170428 | 3.129546
2015_McGill | 86 | H3leak gmass (P3) 12 | 50.897 | 2.21 | 16.299 | 5.395 | 5.995777 |  | 1.628 | 4.176 | 9.659 | 4.77 |  |  | 95.034 | 95.63478 |  | 53.55662 | 2.325484 | 17.1507 |  | 5.676916 |  | 1.713071 | 4.394217 | 10.16373 | 5.019256 |  |  | 100 |  | 0.8470932 | 0.02765999 | 0.3197096 |  | 0.07509075 |  | 0.04039261 | 0.07446585 | 0.3116865 | 0.1012782 |  |  | 1.797377 | 47.12942 | 1.538909 | 17.78757 |  | 4.177797 |  | 2.247309 | 4.14303 | 17.34119 | 5.634778 |  |  | 100 | 22.97597 | 15.18299 | 34.977 | 1.291687 | 30.62522 | 2.087552 | 3.077529
2015_McGill | 81 | H3leak gmass (P3) 7 | 51.757 | 2.099 | 17.875 | 4.226 | 4.696599 |  | 1.188 | 3.117 | 10.055 | 5.07 |  |  | 95.387 | 95.8576 |  | 54.26001 | 2.20051 | 18.73945 |  | 4.430373 |  | 1.245453 | 3.267741 | 10.54127 | 5.31519 |  |  | 100 |  | 0.8614064 | 0.02627073 | 0.3506233 |  | 0.05881993 |  | 0.02947569 | 0.05558191 | 0.3244651 | 0.1076479 |  |  | 1.814291 | 47.47896 | 1.447989 | 19.32564 |  | 3.242034 |  | 1.62464 | 3.063561 | 17.88385 | 5.933331 |  |  | 100 | 23.81718 | 15.85646 | 33.38296 | 1.232414 | 32.78958 | 1.680494 | 3.014133
2015_McGill | 82 | H3leak gmass (P3) 8 | 50.966 | 2.145 | 17.099 | 5.147 | 5.72016 |  | 1.79 | 3.824 | 9.593 | 4.878 |  |  | 95.442 | 96.01516 |  | 53.39997 | 2.247438 | 17.91559 |  | 5.392804 |  | 1.875485 | 4.006622 | 10.05113 | 5.110957 |  |  | 100 |  | 0.8482416 | 0.02684646 | 0.3354018 |  | 0.07163894 |  | 0.04441202 | 0.06818903 | 0.3095568 | 0.1035713 |  |  | 1.807858 | 46.9197 | 1.484987 | 18.55244 |  | 3.962642 |  | 2.45661 | 3.771814 | 17.12285 | 5.72895 |  |  | 100 | 22.8518 | 15.16209 | 38.26941 | 1.231741 | 31.59603 | 2.161383 | 2.988828
2015_McGill | 83 | H3leak gmass (P3) 9 | 50.441 | 1.862 | 16.56 | 5.23 | 5.812403 |  | 1.601 | 3.984 | 9.889 | 4.795 |  |  | 94.362 | 94.9444 |  | 53.45478 | 1.973252 | 17.54944 |  | 5.542485 |  | 1.696658 | 4.222039 | 10.47985 | 5.081495 |  |  | 100 |  | 0.8395038 | 0.02330448 | 0.3248292 |  | 0.07279418 |  | 0.03972271 | 0.07104213 | 0.3191084 | 0.101809 |  |  | 1.792114 | 46.84433 | 1.300391 | 18.12548 |  | 4.061917 |  | 2.216528 | 3.964153 | 17.80626 | 5.680944 |  |  | 100 | 23.4872 | 15.56135 | 35.30377 | 1.295811 | 36.02328 | 2.414061 | 3.134383
2015_McGill | 39 | H4_2 Glass 1 | 53.794 | 0.635 | 17.166 | 3.063 | 3.40409 |  | 0.347 | 0.513 | 9.836 | 5.146 |  |  | 90.5 | 90.84109 |  | 59.44088 | 0.7016575 | 18.96796 |  | 3.38453 |  | 0.3834254 | 0.5668508 | 10.86851 | 5.686188 |  |  | 100 |  | 0.8953088 | 0.007947554 | 0.3367161 |  | 0.04263262 |  | 0.008609482 | 0.009147744 | 0.3173981 | 0.1092615 |  |  | 1.727022 | 51.84119 | 0.4601884 | 19.49692 |  | 2.468563 |  | 0.4985161 | 0.5296832 | 18.37835 | 6.326587 |  |  | 100 | 24.70494 | 16.5547 | 16.80158 | 1.26712 | 112.6521 | 3.223765 | 2.904939
2015_McGill | 40 | H4_2 Glass 2 | 53.844 | 0.536 | 17.179 | 3.095 | 3.439653 |  | 0.347 | 0.495 | 9.95 | 5.283 |  |  | 90.729 | 91.07365 |  | 59.34596 | 0.5907703 | 18.93441 |  | 3.411258 |  | 0.3824576 | 0.5455808 | 10.96673 | 5.822835 |  |  | 100 |  | 0.8961409 | 0.006708486 | 0.3369711 |  | 0.04307801 |  | 0.008609482 | 0.008826771 | 0.3210768 | 0.1121704 |  |  | 1.733582 | 51.69302 | 0.3869726 | 19.43785 |  | 2.484914 |  | 0.4966297 | 0.5091638 | 18.52101 | 6.47044 |  |  | 100 | 24.99145 | 16.78956 | 16.6568 | 1.28571 | 133.5832 | 3.852396 | 2.862403
2015_McGill | 41 | H4_2 Glass 3 | 53.077 | 0.7 | 17.481 | 3.262 | 3.62525 |  | 0.351 | 0.424 | 10.013 | 5.172 |  |  | 90.48 | 90.84325 |  | 58.66158 | 0.7736516 | 19.32029 |  | 3.605217 |  | 0.387931 | 0.4686118 | 11.06653 | 5.71618 |  |  | 100 |  | 0.8833755 | 0.008761083 | 0.3428949 |  | 0.04540241 |  | 0.008708727 | 0.007560709 | 0.3231098 | 0.1098136 |  |  | 1.729627 | 51.07319 | 0.5065303 | 19.82479 |  | 2.624983 |  | 0.5035033 | 0.4371295 | 18.6809 | 6.348976 |  |  | 100 | 25.02987 | 16.78271 | 16.09415 | 1.262554 | 100.8295 | 3.088154 | 2.942348
2015_McGill | 42 | H4_2 Glass 4 | 53.612 | 0.595 | 17.696 | 3.102 | 3.447433 |  | 0.334 | 0.501 | 9.921 | 5.174 |  |  | 90.935 | 91.28043 |  | 58.9564 | 0.6543135 | 19.46005 |  | 3.411228 |  | 0.3672953 | 0.550943 | 10.90999 | 5.689778 |  |  | 100 |  | 0.8922797 | 0.00744692 | 0.3471122 |  | 0.04317544 |  | 0.008286936 | 0.008933762 | 0.320141 | 0.109856 |  |  | 1.737232 | 51.36215 | 0.4286659 | 19.98076 |  | 2.485301 |  | 0.4770196 | 0.5142527 | 18.42822 | 6.323626 |  |  | 100 | 24.75185 | 16.59977 | 16.1029 | 1.238784 | 119.8186 | 3.455279 | 2.914186
2015_McGill | 43 | H4_2 Glass 5 | 53.163 | 0.554 | 17.592 | 3.031 | 3.368526 |  | 0.353 | 0.458 | 10.03 | 5.33 |  |  | 90.511 | 90.84853 |  | 58.73651 | 0.6120803 | 19.43631 |  | 3.348764 |  | 0.3900078 | 0.5060158 | 11.08153 | 5.888787 |  |  | 100 |  | 0.8848068 | 0.006933771 | 0.3450722 |  | 0.04218722 |  | 0.008758349 | 0.008166992 | 0.3236583 | 0.1131683 |  |  | 1.732752 | 51.06368 | 0.4001595 | 19.91469 |  | 2.434695 |  | 0.5054589 | 0.4713307 | 18.67886 | 6.53113 |  |  | 100 | 25.20999 | 16.97031 | 17.19158 | 1.265899 | 127.6083 | 3.673727 | 2.859974
2015_McGill | 44 | H4_2 Glass 6 (2 piece) | 52.766 | 0.554 | 17.433 | 3.097 | 3.441876 |  | 0.333 | 0.489 | 10.064 | 5.36 |  |  | 90.096 | 90.44088 |  | 58.56642 | 0.6148997 | 19.34936 |  | 3.437445 |  | 0.3696058 | 0.5427544 | 11.17031 | 5.94921 |  |  | 100 |  | 0.8781995 | 0.006933771 | 0.3419533 |  | 0.04310585 |  | 0.008262125 | 0.008719779 | 0.3247555 | 0.1138053 |  |  | 1.725735 | 50.88843 | 0.4017865 | 19.81494 |  | 2.497825 |  | 0.4787598 | 0.5052792 | 18.81839 | 6.594596 |  |  | 100 | 25.41298 | 17.11952 | 16.0842 | 1.282516 | 126.6554 | 3.704187 | 2.853607
2015_McGill | 45 | H4_2 Glass 7 (3 piece) | 53.03 | 0.524 | 16.859 | 3.332 | 3.703045 |  | 0.362 | 0.527 | 9.852 | 5.154 |  |  | 89.64 | 90.01105 |  | 59.15886 | 0.5845605 | 18.80745 |  | 3.717091 |  | 0.4038376 | 0.5879072 | 10.99063 | 5.749665 |  |  | 100 |  | 0.8825933 | 0.006558296 | 0.3306942 |  | 0.04637671 |  | 0.00898165 | 0.00939739 | 0.3179144 | 0.1094314 |  |  | 1.711947 | 51.55493 | 0.3830898 | 19.31684 |  | 2.709004 |  | 0.5246452 | 0.5489299 | 18.57034 | 6.392218 |  |  | 100 | 24.96256 | 16.74029 | 16.22456 | 1.292269 | 134.5766 | 4.220484 | 2.905148
2015_McGill | 92 | H4leak glass (P2) 6 with edge of cryst? | 60.025 | 1.179 | 17.726 | 1.104 | 1.226939 |  | 0.37 | 0.367 | 10.657 | 5.762 |  |  | 97.19 | 97.31294 |  | 61.76047 | 1.213088 | 18.2385 |  | 1.135919 |  | 0.3806976 | 0.3776109 | 10.96512 | 5.928593 |  |  | 100 |  | 0.9990131 | 0.01475617 | 0.3477006 |  | 0.01536611 |  | 0.009180139 | 0.006544293 | 0.343891 | 0.1223407 |  |  | 1.858792 | 53.74528 | 0.7938579 | 18.70573 |  | 0.8266721 |  | 0.4938766 | 0.3520723 | 18.50078 | 6.581729 |  |  | 100 | 25.08251 | 16.89371 | 37.39935 | 1.3409 | 67.70139 | 0.8317287 | 2.81093
2015_McGill | 93 | H4leak glass (P2) 7 | 59.857 | 1.074 | 17.224 | 1.043 | 1.159146 |  | 0.288 | 0.359 | 10.227 | 5.892 |  |  | 95.964 | 96.08015 |  | 62.37443 | 1.11917 | 17.9484 |  | 1.086866 |  | 0.3001125 | 0.3740986 | 10.65712 | 6.139802 |  |  | 100 |  | 0.996217 | 0.013442 | 0.3378537 |  | 0.01451708 |  | 0.007145622 | 0.006401638 | 0.3300153 | 0.1251009 |  |  | 1.830693 | 54.41747 | 0.7342576 | 18.45496 |  | 0.7929827 |  | 0.3903233 | 0.3496838 | 18.0268 | 6.833524 |  |  | 100 | 24.86032 | 16.79692 | 32.98583 | 1.34708 | 74.11224 | 0.805784 | 2.637994
2015_McGill | 96 | H4leak glass (P3) 10 (e. of crysts?) | 57.802 | 1.052 | 18.396 | 1.345 | 1.494777 |  | 0.247 | 0.505 | 11.059 | 5.903 |  |  | 96.309 | 96.45878 |  | 60.01724 | 1.092317 | 19.10102 |  | 1.396547 |  | 0.2564662 | 0.5243539 | 11.48283 | 6.12923 |  |  | 100 |  | 0.962015 | 0.01316666 | 0.3608429 |  | 0.01872049 |  | 0.006128363 | 0.009005089 | 0.3568632 | 0.1253344 |  |  | 1.852076 | 51.94252 | 0.7109133 | 19.48316 |  | 1.010784 |  | 0.3308915 | 0.486216 | 19.26828 | 6.767239 |  |  | 100 | 26.03552 | 17.61206 | 24.66256 | 1.336309 | 73.06449 | 0.9436282 | 2.847288
2015_McGill | 94 | H4leak glass (P3) 8 (edge of crysts?) | 57.191 | 1.209 | 18.624 | 1.734 | 1.927095 |  | 0.289 | 0.604 | 11.12 | 5.723 |  |  | 96.494 | 96.68709 |  | 59.26897 | 1.252928 | 19.30068 |  | 1.797003 |  | 0.2995005 | 0.6259457 | 11.52403 | 5.930939 |  |  | 100 |  | 0.951846 | 0.01513164 | 0.3653151 |  | 0.02413482 |  | 0.007170433 | 0.01077044 | 0.3588316 | 0.1215126 |  |  | 1.854713 | 51.3204 | 0.8158483 | 19.69659 |  | 1.30127 |  | 0.3866061 | 0.5807069 | 19.34702 | 6.551559 |  |  | 100 | 25.89858 | 17.45497 | 22.90489 | 1.314876 | 62.90434 | 1.03443 | 2.95304
2015_McGill | 95 | H4leak glass (P3) 9 (e. of crysts?) | 57.929 | 1.03 | 18.322 | 1.089 | 1.210269 |  | 0.326 | 0.472 | 10.831 | 5.732 |  |  | 95.731 | 95.85227 |  | 60.51227 | 1.075932 | 19.13905 |  | 1.137563 |  | 0.3405375 | 0.4930482 | 11.31399 | 5.987611 |  |  | 100 |  | 0.9641287 | 0.01289131 | 0.3593913 |  | 0.01515734 |  | 0.008088447 | 0.008416638 | 0.3495058 | 0.1217037 |  |  | 1.839283 | 52.41872 | 0.7008875 | 19.53975 |  | 0.8240892 |  | 0.4397608 | 0.4576042 | 19.00228 | 6.616908 |  |  | 100 | 25.61919 | 17.30161 | 34.79533 | 1.311132 | 74.78906 | 0.9016069 | 2.871777
2015_McGill | 87 | H4leak gmass (P1) 1 | 59.535 | 1.257 | 17.523 | 0.494 | 0.5490109 |  | 0.492 | 0.565 | 10.061 | 6.033 |  |  | 95.96 | 96.01501 |  | 62.04148 | 1.309921 | 18.26073 |  | 0.5147978 |  | 0.5127136 | 0.588787 | 10.48458 | 6.286995 |  |  | 100 |  | 0.9908578 | 0.0157324 | 0.3437187 |  | 0.006875779 |  | 0.0122071 | 0.010075 | 0.3246587 | 0.1280946 |  |  | 1.83222 | 54.07963 | 0.8586524 | 18.75968 |  | 0.3752704 |  | 0.6662466 | 0.5498794 | 17.71941 | 6.991224 |  |  | 100 | 24.71064 | 16.77157 | 63.96887 | 1.31722 | 62.98198 | 0.6064835 | 2.534522
2015_McGill | 88 | H4leak gmass (P1) 2 | 60.115 | 1.115 | 17.632 | 0.663 | 0.7368304 |  | 0.39 | 0.537 | 10.189 | 5.887 |  |  | 96.528 | 96.60183 |  | 62.27727 | 1.155105 | 18.2662 |  | 0.6868473 |  | 0.4040278 | 0.5563153 | 10.55549 | 6.098749 |  |  | 100 |  | 1.000511 | 0.01395515 | 0.3458568 |  | 0.00922802 |  | 0.009676363 | 0.009575709 | 0.3287891 | 0.1249947 |  |  | 1.842587 | 54.29926 | 0.7573675 | 18.77018 |  | 0.5008187 |  | 0.525151 | 0.5196883 | 17.84389 | 6.783653 |  |  | 100 | 24.62754 | 16.65424 | 51.18582 | 1.312057 | 71.69473 | 0.6773262 | 2.630425
2015_McGill | 89 | H4leak gmass (P1) 3 | 59.884 | 1.184 | 17.795 | 0.802 | 0.8913092 |  | 0.261 | 0.586 | 10.009 | 5.948 |  |  | 96.469 | 96.55831 |  | 62.0759 | 1.227337 | 18.44634 |  | 0.8313552 |  | 0.2705532 | 0.607449 | 10.37535 | 6.165711 |  |  | 100 |  | 0.9966664 | 0.01481875 | 0.3490541 |  | 0.0111627 |  | 0.00647572 | 0.01044947 | 0.3229807 | 0.1262899 |  |  | 1.837898 | 54.22861 | 0.8062879 | 18.99203 |  | 0.6073626 |  | 0.3523439 | 0.5685556 | 17.57338 | 6.871431 |  |  | 100 | 24.44481 | 16.54107 | 36.71371 | 1.287109 | 67.25713 | 0.5951388 | 2.557455
2015_McGill | 90 | H4leak gmass (P1) 4 | 58.802 | 1.455 | 17.911 | 0.917 | 1.019115 |  | 0.267 | 0.588 | 9.968 | 5.89 |  |  | 95.798 | 95.90012 |  | 61.38124 | 1.518821 | 18.69663 |  | 0.9572225 |  | 0.2787115 | 0.6137915 | 10.40523 | 6.148354 |  |  | 100 |  | 0.9786583 | 0.01821054 | 0.3513294 |  | 0.01276334 |  | 0.006624587 | 0.01048513 | 0.3216576 | 0.1250584 |  |  | 1.824787 | 53.63136 | 0.9979539 | 19.25317 |  | 0.6994426 |  | 0.3630334 | 0.5745948 | 17.62713 | 6.853313 |  |  | 100 | 24.48044 | 16.55358 | 34.16862 | 1.271502 | 53.74132 | 0.5323272 | 2.57206
2015_McGill | 91 | H4leak gmass (P2) 5 | 59.611 | 1.033 | 17.946 | 0.805 | 0.8946433 |  | 0.37 | 0.476 | 10.065 | 5.963 |  |  | 96.269 | 96.35864 |  | 61.92128 | 1.073035 | 18.64151 |  | 0.8361986 |  | 0.3843397 | 0.4944478 | 10.45508 | 6.194102 |  |  | 100 |  | 0.9921227 | 0.01292886 | 0.352016 |  | 0.01120446 |  | 0.009180139 | 0.008487965 | 0.3247877 | 0.1266083 |  |  | 1.837336 | 53.99789 | 0.7036739 | 19.15904 |  | 0.6098208 |  | 0.4996439 | 0.4619713 | 17.6771 | 6.890864 |  |  | 100 | 24.56796 | 16.64918 | 45.03468 | 1.282317 | 76.73709 | 0.7883373 | 2.565295
2015_McGill | 34 | H5 glass 1 | 55.484 | 0.533 | 16.245 | 2.621 | 2.91287 |  | 0.382 | 0.889 | 11.065 | 5.418 |  |  | 92.637 | 92.92887 |  | 59.89399 | 0.5753641 | 17.53619 |  | 2.829323 |  | 0.4123622 | 0.9596597 | 11.94447 | 5.848635 |  |  | 100 |  | 0.9234359 | 0.006670939 | 0.3186504 |  | 0.0364806 |  | 0.009477873 | 0.01585252 | 0.3570568 | 0.1150367 |  |  | 1.782662 | 51.80096 | 0.3742123 | 17.87498 |  | 2.046412 |  | 0.5316698 | 0.8892614 | 20.02942 | 6.453088 |  |  | 100 | 26.48251 | 17.79311 | 20.62269 | 1.481541 | 138.4267 | 3.444678 | 3.10385
2015_McGill | 35 | H5 glass 2 | 55.499 | 0.57 | 15.994 | 2.748 | 3.054012 |  | 0.44 | 1.019 | 11.038 | 5.59 |  |  | 92.898 | 93.20401 |  | 59.74187 | 0.6135762 | 17.21673 |  | 2.958083 |  | 0.4736378 | 1.096902 | 11.88185 | 6.017352 |  |  | 100 |  | 0.9236856 | 0.007134025 | 0.3137269 |  | 0.03824826 |  | 0.01091692 | 0.01817067 | 0.3561855 | 0.1186887 |  |  | 1.786757 | 51.69622 | 0.3992723 | 17.55846 |  | 2.140653 |  | 0.610991 | 1.016964 | 19.93475 | 6.64269 |  |  | 100 | 26.57744 | 17.8992 | 22.20458 | 1.513655 | 129.4761 | 3.445824 | 3.001006
2015_McGill | 36 | H5 glass 3 | 55.184 | 0.741 | 15.87 | 2.377 | 2.641698 |  | 0.49 | 0.924 | 10.844 | 5.694 |  |  | 92.124 | 92.3887 |  | 59.90187 | 0.8043507 | 17.22678 |  | 2.580218 |  | 0.5318918 | 1.002996 | 11.77109 | 6.1808 |  |  | 100 |  | 0.9184429 | 0.009274232 | 0.3112946 |  | 0.03308447 |  | 0.01215748 | 0.01647664 | 0.3499253 | 0.1208969 |  |  | 1.771553 | 51.84396 | 0.5235087 | 17.57185 |  | 1.867541 |  | 0.6862614 | 0.9300677 | 19.75247 | 6.824345 |  |  | 100 | 26.57681 | 17.95189 | 26.87214 | 1.512465 | 99.0317 | 2.439121 | 2.894412
2015_McGill | 37 | H5 glass 4 | 56.163 | 0.583 | 16.189 | 2.46 | 2.733941 |  | 0.401 | 0.908 | 11.061 | 5.629 |  |  | 93.394 | 93.66794 |  | 60.13555 | 0.6242371 | 17.33409 |  | 2.634002 |  | 0.4293638 | 0.9722252 | 11.84337 | 6.027154 |  |  | 100 |  | 0.9347367 | 0.00729673 | 0.3175519 |  | 0.03423971 |  | 0.009949286 | 0.01619133 | 0.3569277 | 0.1195168 |  |  | 1.79641 | 52.03359 | 0.406184 | 17.67703 |  | 1.906007 |  | 0.5538427 | 0.9013158 | 19.86894 | 6.653088 |  |  | 100 | 26.52203 | 17.87053 | 22.5153 | 1.500367 | 128.1035 | 3.028 | 2.986424
2015_McGill | 38 | H5 glass 5 (2nd piece) | 55.447 | 0.613 | 16.37 | 2.572 | 2.858413 |  | 0.366 | 0.902 | 10.915 | 5.628 |  |  | 92.813 | 93.09941 |  | 59.74055 | 0.6604678 | 17.63762 |  | 2.771164 |  | 0.3943413 | 0.9718466 | 11.76021 | 6.063806 |  |  | 100 |  | 0.9228201 | 0.007672205 | 0.3211023 |  | 0.03579859 |  | 0.009080894 | 0.01608434 | 0.3522164 | 0.1194955 |  |  | 1.78427 | 51.71975 | 0.4299912 | 17.99628 |  | 2.006344 |  | 0.5089416 | 0.9014518 | 19.74008 | 6.697164 |  |  | 100 | 26.43725 | 17.82401 | 20.23395 | 1.469039 | 120.2809 | 2.92481 | 2.947528
McGIll_charlie_glass_072017 | 12 | H5_glass_1 | 55.52 | 0.592 | 16.61 | 2.71 | 3.01178 |  | 0.511 | 0.858 | 10.64 | 5.9 | 0 | 0 | 93.341 | 93.64278 |  | 59.48083 | 0.6342336 | 17.79497 |  | 2.903333 | 0 | 0.547455 | 0.9192102 | 11.39906 | 6.320909 | 0 | 0 | 100 |  | 0.9240351 | 0.007409373 | 0.32581 |  | 0.03771936 | 0 | 0.01267852 | 0.01529974 | 0.3433424 | 0.1252707 | 0 | 0 | 1.791565 | 51.57697 | 0.4135698 | 18.18577 |  | 2.105386 | 0 | 0.7076782 | 0.8539871 | 19.16438 | 6.99225 | 0 | 0 | 100 | 26.15663 | 17.71997 | 25.15685 | 1.438302 | 124.7116 | 3.400954 | 2.740804
McGIll_charlie_glass_072017 | 13 | H5_glass_2 | 55.5 | 0.595 | 16.08 | 2.54 | 2.82285 |  | 0.453 | 0.972 | 10.6 | 5.71 | 0 | 0 | 92.45 | 92.73285 |  | 60.03245 | 0.6435911 | 17.39319 |  | 2.747431 | 0 | 0.4899946 | 1.051379 | 11.46566 | 6.176312 | 0 | 0 | 100 |  | 0.9237022 | 0.00744692 | 0.3154139 |  | 0.0353532 | 0 | 0.01123947 | 0.01733257 | 0.3420517 | 0.1212366 | 0 | 0 | 1.773776 | 52.07546 | 0.4198342 | 17.78205 |  | 1.993103 | 0 | 0.6336462 | 0.9771563 | 19.28381 | 6.834941 | 0 | 0 | 100 | 26.11875 | 17.64197 | 24.12283 | 1.468827 | 124.0381 | 3.128318 | 2.821357
McGIll_charlie_glass_072017 | 14 | H5_glass_3 | 55.71 | 0.63 | 16.46 | 2.48 | 2.756168 |  | 0.409 | 0.842 | 10.63 | 5.86 | 0 | 0 | 93.022 | 93.29717 |  | 59.88906 | 0.6772591 | 17.69474 |  | 2.666036 | 0 | 0.4396809 | 0.9051622 | 11.4274 | 6.299585 | 0 | 0 | 99.99892 |  | 0.9271973 | 0.007884974 | 0.3228677 |  | 0.03451808 | 0 | 0.01014778 | 0.01501443 | 0.3430197 | 0.1244214 | 0 | 0 | 1.785071 | 51.94175 | 0.4417176 | 18.0871 |  | 1.933709 | 0 | 0.5684801 | 0.8411107 | 19.21602 | 6.970109 | 0 | 0 | 100 | 26.18613 | 17.72699 | 22.71931 | 1.447779 | 117.5904 | 2.83234 | 2.756919
McGIll_charlie_glass_072017 | 15 | H5_glass_4 | 55.91 | 0.638 | 16.09 | 2.63 | 2.922872 |  | 0.443 | 0.894 | 10.74 | 5.97 | 0 | 0 | 93.316 | 93.60787 |  | 59.9147 | 0.6836984 | 17.24249 |  | 2.818381 | 0 | 0.474731 | 0.9580351 | 11.50928 | 6.397617 | 0 | 0 | 99.99893 |  | 0.9305259 | 0.007985101 | 0.31561 |  | 0.03660587 | 0 | 0.01099136 | 0.01594168 | 0.3465693 | 0.126757 | 0 | 0 | 1.790986 | 51.95606 | 0.4458494 | 17.62213 |  | 2.043895 | 0 | 0.6137041 | 0.8901064 | 19.35075 | 7.077496 | 0 | 0 | 100 | 26.42825 | 17.9069 | 23.09243 | 1.499719 | 116.5328 | 2.980377 | 2.734124
McGIll_charlie_glass_072017 | 16 | H5_glass_5 | 55.28 | 0.673 | 16.28 | 2.46 | 2.733941 |  | 0.413 | 0.941 | 10.75 | 5.86 | 0 | 0.008 | 92.666 | 92.93894 |  | 59.65511 | 0.7262642 | 17.56847 |  | 2.654695 | 0 | 0.4456867 | 1.015475 | 11.6008 | 6.323787 | 0 | 0.008633156 | 99.99892 |  | 0.9200407 | 0.008423155 | 0.3193369 |  | 0.03423971 | 0 | 0.01024702 | 0.01677978 | 0.346892 | 0.1244214 | 0 | 0.0002256509 | 1.780381 | 51.67663 | 0.4731098 | 17.93644 |  | 1.923168 | 0 | 0.5755522 | 0.9424827 | 19.48415 | 6.988473 | 0 | 0.0126743 | 100 | 26.47262 | 17.92459 | 23.03388 | 1.475913 | 109.2276 | 2.64074 | 2.788041
McGIll_charlie_glass_072017 | 89 | H5_glass_end_1 | 56.16 | 0.552 | 16.11 | 2.52 | 2.800622 |  | 0.394 | 0.886 | 10.73 | 5.71 | 0 | 0 | 93.061 | 93.34262 |  | 60.34751 | 0.5931593 | 17.31123 |  | 2.707901 | 0 | 0.4233782 | 0.9520637 | 11.53007 | 6.13576 | 0 | 0 | 100.0011 |  | 0.9346868 | 0.00690874 | 0.3160023 |  | 0.03507483 | 0 | 0.009775608 | 0.01579903 | 0.3462466 | 0.1212366 | 0 | 0 | 1.78573 | 52.34198 | 0.3868859 | 17.69597 |  | 1.964172 | 0 | 0.5474291 | 0.8847375 | 19.38964 | 6.789186 | 0 | 0 | 100 | 26.17882 | 17.66583 | 21.79602 | 1.479366 | 135.2905 | 3.24592 | 2.855959
McGIll_charlie_glass_072017 | 90 | H5_glass_end_2 | 55.46 | 0.667 | 15.98 | 2.72 | 3.022894 |  | 0.369 | 0.877 | 10.65 | 5.67 | 0 | 0 | 92.394 | 92.69589 |  | 60.02554 | 0.7219083 | 17.2955 |  | 2.943914 | 0 | 0.3993766 | 0.9491958 | 11.52672 | 6.136762 | 0 | 0 | 99.99892 |  | 0.9230365 | 0.00834806 | 0.3134523 |  | 0.03785854 | 0 | 0.009155328 | 0.01563854 | 0.3436651 | 0.1203873 | 0 | 0 | 1.771542 | 52.10357 | 0.4712314 | 17.69376 |  | 2.137039 | 0 | 0.5168 | 0.8827645 | 19.39921 | 6.795622 | 0 | 0 | 100 | 26.19483 | 17.66348 | 19.47367 | 1.480456 | 110.569 | 2.815856 | 2.854663
McGIll_charlie_glass_072017 | 91 | H5_glass_end_3 | 55.16 | 0.572 | 16.48 | 2.54 | 2.82285 |  | 0.417 | 0.862 | 10.38 | 5.88 | 0 | 0 | 92.291 | 92.57385 |  | 59.76747 | 0.6197787 | 17.85656 |  | 2.752164 | 0 | 0.4518317 | 0.9340022 | 11.24703 | 6.371152 | 0 | 0 | 100 |  | 0.9180435 | 0.007159056 | 0.32326 |  | 0.0353532 | 0 | 0.01034626 | 0.01537106 | 0.3349525 | 0.1248461 | 0 | 0 | 1.769332 | 51.88646 | 0.4046193 | 18.27017 |  | 1.99811 | 0 | 0.5847556 | 0.8687497 | 18.93102 | 7.056115 | 0 | 0 | 100 | 25.98713 | 17.61819 | 22.6398 | 1.42238 | 128.2353 | 3.191724 | 2.682924
2015_McGill | 125 | H5_2 glass (P1) 1 | 55.1 | 0.517 | 15.67 | 2.266 | 2.518337 |  | 0.259 | 0.707 | 10.414 | 4.903 |  |  | 89.836 | 90.08834 |  | 61.33399 | 0.5754931 | 17.4429 |  | 2.522374 |  | 0.2883031 | 0.7869896 | 11.59223 | 5.457723 |  |  | 100 |  | 0.9170449 | 0.006470685 | 0.3073716 |  | 0.03153951 |  | 0.006426097 | 0.01260712 | 0.3360496 | 0.1041021 |  |  | 1.721612 | 53.26665 | 0.3758505 | 17.85371 |  | 1.831976 |  | 0.3732606 | 0.7322862 | 19.51948 | 6.046781 |  |  | 100 | 25.56626 | 17.04996 | 16.9261 | 1.431986 | 141.723 | 2.933662 | 3.228078
2015_McGill | 126 | H5_2 glass (P1) 2 | 55.263 | 0.488 | 16.223 | 2.164 | 2.404979 |  | 0.144 | 0.645 | 10.22 | 4.955 |  |  | 90.102 | 90.34298 |  | 61.33382 | 0.5416084 | 18.00515 |  | 2.401722 |  | 0.1598189 | 0.7158554 | 11.3427 | 5.499323 |  |  | 100 |  | 0.9197577 | 0.006107726 | 0.3182188 |  | 0.03011981 |  | 0.003572811 | 0.01150155 | 0.3297894 | 0.1052062 |  |  | 1.724274 | 53.34174 | 0.3542202 | 18.45524 |  | 1.746811 |  | 0.2072067 | 0.6670372 | 19.12628 | 6.101476 |  |  | 100 | 25.22775 | 16.84202 | 10.60413 | 1.36697 | 150.5892 | 2.758197 | 3.134697
2015_McGill | 127 | H5_2 glass (P1) 3 | 55.412 | 0.691 | 15.796 | 2.308 | 2.565014 |  | 0.229 | 0.613 | 10.331 | 4.8 |  |  | 90.18 | 90.43701 |  | 61.446 | 0.7662453 | 17.51608 |  | 2.559326 |  | 0.2539366 | 0.6797516 | 11.45598 | 5.322688 |  |  | 100 |  | 0.9222376 | 0.00864844 | 0.3098431 |  | 0.03212409 |  | 0.005681762 | 0.01093093 | 0.3333713 | 0.1019152 |  |  | 1.724752 | 53.47072 | 0.5014308 | 17.9645 |  | 1.862533 |  | 0.3294248 | 0.6337681 | 19.32865 | 5.908973 |  |  | 100 | 25.23762 | 16.77866 | 15.02879 | 1.404861 | 106.6363 | 2.185703 | 3.271067
2015_McGill | 128 | H5_2 glass (P1) 4 | 54.864 | 0.727 | 15.873 | 2.327 | 2.58613 |  | 0.271 | 0.767 | 10.336 | 4.719 |  |  | 89.884 | 90.14313 |  | 61.03867 | 0.8088203 | 17.65943 |  | 2.588892 |  | 0.3014997 | 0.8533221 | 11.49927 | 5.2501 |  |  | 100 |  | 0.9131171 | 0.00909901 | 0.3113535 |  | 0.03238854 |  | 0.006723832 | 0.01367704 | 0.3335326 | 0.1001953 |  |  | 1.720087 | 53.08552 | 0.5289855 | 18.10103 |  | 1.882959 |  | 0.3909007 | 0.7951363 | 19.39045 | 5.825016 |  |  | 100 | 25.21547 | 16.74937 | 17.19106 | 1.39304 | 100.3535 | 2.149265 | 3.328824
2015_McGill | 129 | H5_2 glass (P2) 5 | 54.483 | 0.582 | 15.301 | 2.626 | 2.918426 |  | 0.347 | 0.873 | 10.636 | 4.417 |  |  | 89.265 | 89.55743 |  | 61.03512 | 0.6519913 | 17.1411 |  | 2.941802 |  | 0.3887302 | 0.9779869 | 11.91508 | 4.948188 |  |  | 100 |  | 0.906776 | 0.007284215 | 0.3001335 |  | 0.0365502 |  | 0.008609482 | 0.01556721 | 0.3432134 | 0.09378318 |  |  | 1.711917 | 52.96845 | 0.4255004 | 17.53201 |  | 2.135045 |  | 0.5029146 | 0.9093439 | 20.04848 | 5.478254 |  |  | 100 | 25.52673 | 16.86327 | 19.06453 | 1.456007 | 124.4851 | 3.099832 | 3.659647
2015_McGill | 130 | H5_2 glass (P2) 6 | 54.575 | 0.671 | 15.69 | 2.287 | 2.541676 |  | 0.255 | 0.812 | 10.506 | 4.599 |  |  | 89.395 | 89.64968 |  | 61.04928 | 0.7506013 | 17.55132 |  | 2.558309 |  | 0.2852509 | 0.9083282 | 11.75234 | 5.144583 |  |  | 100 |  | 0.9083072 | 0.008398124 | 0.3077639 |  | 0.0318318 |  | 0.006326853 | 0.01447947 | 0.3390184 | 0.09764746 |  |  | 1.713773 | 53.00043 | 0.4900371 | 17.95826 |  | 1.85741 |  | 0.3691768 | 0.8448884 | 19.78199 | 5.697805 |  |  | 100 | 25.47979 | 16.89692 | 16.58039 | 1.418834 | 108.156 | 2.271856 | 3.471861
2015_McGill | 131 | H5_2 glass (P2) 7 | 54.136 | 0.43 | 16.69 | 2.156 | 2.396088 |  | 0.158 | 0.712 | 10.256 | 4.563 |  |  | 89.101 | 89.34109 |  | 60.75802 | 0.4825984 | 18.73155 |  | 2.419726 |  | 0.1773269 | 0.7990932 | 11.51053 | 5.121155 |  |  | 100 |  | 0.9010008 | 0.005381808 | 0.3273792 |  | 0.03000846 |  | 0.003920168 | 0.01269628 | 0.3309511 | 0.09688309 |  |  | 1.708221 | 52.74498 | 0.3150534 | 19.16492 |  | 1.756709 |  | 0.2294883 | 0.743246 | 19.37402 | 5.671579 |  |  | 100 | 25.0456 | 16.63169 | 11.55416 | 1.306846 | 167.416 | 3.152159 | 3.415984
2015_McGill | 132 | H5_2 glass (P3) 8 | 54.431 | 0.521 | 15.937 | 2.452 | 2.72505 |  | 0.231 | 0.708 | 10.774 | 4.548 |  |  | 89.602 | 89.87505 |  | 60.74753 | 0.5814602 | 17.78643 |  | 2.736546 |  | 0.2578067 | 0.7901609 | 12.02429 | 5.07578 |  |  | 100 |  | 0.9059105 | 0.006520749 | 0.3126089 |  | 0.03412836 |  | 0.005731384 | 0.01262496 | 0.3476665 | 0.09656461 |  |  | 1.721756 | 52.6155 | 0.3787267 | 18.1564 |  | 1.982184 |  | 0.3328802 | 0.7332605 | 20.19255 | 5.608496 |  |  | 100 | 25.80105 | 17.10006 | 14.37888 | 1.421044 | 138.9274 | 3.056378 | 3.600351
2015_McGill | 133 | H5_2 glass (P3) 9 | 55.39 | 0.534 | 16.408 | 2.476 | 2.751723 |  | 0.235 | 0.677 | 10.467 | 4.558 |  |  | 90.745 | 91.02072 |  | 61.03918 | 0.5884622 | 18.08144 |  | 2.728525 |  | 0.2589674 | 0.7460466 | 11.53452 | 5.022866 |  |  | 100 |  | 0.9218714 | 0.006683455 | 0.3218477 |  | 0.03446241 |  | 0.005830629 | 0.01207217 | 0.3377599 | 0.09677693 |  |  | 1.737305 | 53.06332 | 0.3847025 | 18.52569 |  | 1.983671 |  | 0.3356135 | 0.6948793 | 19.4416 | 5.570522 |  |  | 100 | 25.01213 | 16.55739 | 14.47056 | 1.350132 | 137.9334 | 3.014387 | 3.490087
2015_McGill | 134 | H5_2 glass (P4) 10 | 54.634 | 0.665 | 15.481 | 2.686 | 2.985108 |  | 0.329 | 0.721 | 10.718 | 4.543 |  |  | 89.777 | 90.07611 |  | 60.85523 | 0.7407242 | 17.24384 |  | 2.991858 |  | 0.3664636 | 0.803101 | 11.93847 | 5.060316 |  |  | 100 |  | 0.9092891 | 0.008323029 | 0.3036643 |  | 0.03738531 |  | 0.00816288 | 0.01285677 | 0.3458594 | 0.09645845 |  |  | 1.721999 | 52.80427 | 0.4833352 | 17.6344 |  | 2.171041 |  | 0.4740351 | 0.7466188 | 20.08476 | 5.601538 |  |  | 100 | 25.6863 | 16.99879 | 17.92142 | 1.456601 | 109.2498 | 2.736275 | 3.585579
2015_McGill | 135 | H5_2 glass (P5) 11 | 55.634 | 0.622 | 16.047 | 1.997 | 2.219382 |  | 0.274 | 0.824 | 9.853 | 4.832 |  |  | 90.083 | 90.30538 |  | 61.7586 | 0.6904743 | 17.81357 |  | 2.216844 |  | 0.3041639 | 0.914712 | 10.93769 | 5.363942 |  |  | 100 |  | 0.9259324 | 0.007784848 | 0.3147665 |  | 0.02779541 |  | 0.006798265 | 0.01469345 | 0.3179467 | 0.1025946 |  |  | 1.718312 | 53.88616 | 0.453052 | 18.31836 |  | 1.617599 |  | 0.3956362 | 0.8551096 | 18.50343 | 5.970661 |  |  | 100 | 24.47409 | 16.30163 | 19.65176 | 1.336042 | 118.9403 | 2.221859 | 3.099059
2015_McGill | 136 | H5_2 glass (P5) 12 | 55.265 | 0.583 | 15.97 | 2.145 | 2.383863 |  | 0.24 | 0.674 | 10.133 | 5.095 |  |  | 90.105 | 90.34386 |  | 61.334 | 0.6470229 | 17.72377 |  | 2.380556 |  | 0.2663559 | 0.7480162 | 11.24577 | 5.654514 |  |  | 100 |  | 0.919791 | 0.00729673 | 0.3132562 |  | 0.02985536 |  | 0.005954685 | 0.01201867 | 0.326982 | 0.1081787 |  |  | 1.723333 | 53.37279 | 0.4234079 | 18.17734 |  | 1.732419 |  | 0.345533 | 0.6974085 | 18.97381 | 6.277293 |  |  | 100 | 25.25111 | 16.90028 | 16.62853 | 1.389153 | 126.0552 | 2.453842 | 3.02261
2015_McGill | 137 | H5_2 glass (P5) 13 | 54.896 | 0.694 | 15.473 | 2.309 | 2.566126 |  | 0.32 | 0.796 | 10.061 | 4.963 |  |  | 89.512 | 89.76913 |  | 61.32809 | 0.775315 | 17.28595 |  | 2.579542 |  | 0.357494 | 0.8892662 | 11.23983 | 5.544508 |  |  | 100 |  | 0.9136497 | 0.008685988 | 0.3035074 |  | 0.03213801 |  | 0.00793958 | 0.01419416 | 0.3246587 | 0.105376 |  |  | 1.710149 | 53.42514 | 0.5079081 | 17.74742 |  | 1.879251 |  | 0.4642623 | 0.8299953 | 18.98423 | 6.161802 |  |  | 100 | 25.14603 | 16.78434 | 19.81052 | 1.416884 | 105.1866 | 2.307025 | 3.080954
2015_McGill | 138 | H5_2 glass (P5) 14 | 54.674 | 0.598 | 15.741 | 2.152 | 2.391643 |  | 0.357 | 0.862 | 10.223 | 5.003 |  |  | 89.61 | 89.84964 |  | 61.01328 | 0.6673362 | 17.56612 |  | 2.401518 |  | 0.398393 | 0.9619462 | 11.40832 | 5.583082 |  |  | 100 |  | 0.9099548 | 0.007484468 | 0.3087643 |  | 0.02995279 |  | 0.008857594 | 0.01537106 | 0.3298862 | 0.1062253 |  |  | 1.716497 | 53.01233 | 0.4360316 | 17.98805 |  | 1.744995 |  | 0.5160275 | 0.8954905 | 19.21858 | 6.188496 |  |  | 100 | 25.40707 | 16.99141 | 22.82274 | 1.412442 | 121.5791 | 2.592728 | 3.105533
2015_McGill | 139 | H5_2 glass (P6) 15 | 54.606 | 0.615 | 15.745 | 2.631 | 2.923983 |  | 0.347 | 0.754 | 10.766 | 4.536 |  |  | 90 | 90.29298 |  | 60.67333 | 0.6833333 | 17.49444 |  | 2.923333 |  | 0.3855556 | 0.8377778 | 11.96222 | 5.04 |  |  | 100 |  | 0.9088231 | 0.007697237 | 0.3088427 |  | 0.03661979 |  | 0.008609482 | 0.01344522 | 0.3474083 | 0.09630982 |  |  | 1.727756 | 52.60137 | 0.4455049 | 17.87537 |  | 2.1195 |  | 0.4983043 | 0.77819 | 20.10749 | 5.574273 |  |  | 100 | 25.68176 | 17.00222 | 19.0352 | 1.436712 | 118.0713 | 2.93802 | 3.607195
2015_McGill | 140 | H5_2 glass (P6) 16 | 54.706 | 0.583 | 15.959 | 2.492 | 2.769504 |  | 0.276 | 0.833 | 10.795 | 4.639 |  |  | 90.283 | 90.5605 |  | 60.59391 | 0.6457473 | 17.67664 |  | 2.76021 |  | 0.3057054 | 0.9226543 | 11.95685 | 5.138287 |  |  | 100 |  | 0.9104874 | 0.00729673 | 0.3130404 |  | 0.03468511 |  | 0.006847888 | 0.01485394 | 0.3483441 | 0.09849675 |  |  | 1.734052 | 52.50634 | 0.4207907 | 18.05253 |  | 2.000234 |  | 0.3949066 | 0.8566027 | 20.08844 | 5.680149 |  |  | 100 | 25.76859 | 17.09513 | 16.48783 | 1.427422 | 124.7802 | 2.846 | 3.536605
2015_McGill | 141 | H5_2 glass (P6) 17 | 54.859 | 0.72 | 15.772 | 2.429 | 2.699489 |  | 0.309 | 0.768 | 10.737 | 4.45 |  |  | 90.044 | 90.31449 |  | 60.92466 | 0.7996091 | 17.51588 |  | 2.69757 |  | 0.3431656 | 0.8529164 | 11.92417 | 4.942028 |  |  | 100 |  | 0.9130339 | 0.009011399 | 0.3093723 |  | 0.03380824 |  | 0.007666657 | 0.01369487 | 0.3464725 | 0.09448384 |  |  | 1.727544 | 52.85156 | 0.5216308 | 17.90822 |  | 1.957012 |  | 0.4437894 | 0.7927364 | 20.05579 | 5.469259 |  |  | 100 | 25.52505 | 16.8662 | 18.48506 | 1.425326 | 101.3199 | 2.301246 | 3.667003
2015_McGill | 142 | H5_2 glass (P6) 18 | 54.426 | 0.719 | 15.524 | 2.553 | 2.837297 |  | 0.269 | 0.783 | 10.345 | 4.684 |  |  | 89.303 | 89.5873 |  | 60.94532 | 0.8051241 | 17.38351 |  | 2.858807 |  | 0.3012217 | 0.8767903 | 11.58416 | 5.245065 |  |  | 100 |  | 0.9058273 | 0.008998884 | 0.3045078 |  | 0.03553414 |  | 0.006674209 | 0.01396235 | 0.3338231 | 0.09945221 |  |  | 1.70878 | 53.01018 | 0.5266262 | 17.82019 |  | 2.079504 |  | 0.3905833 | 0.8170945 | 19.53576 | 5.820071 |  |  | 100 | 25.35583 | 16.82922 | 15.81253 | 1.422871 | 100.66 | 2.345199 | 3.356618
Uottawa_GlassNoVolatiles08Oct2016 | 81 | H5,3-glass-1 | 55.5 | 0.6364 | 16.02 | 3.09 | 3.434096 | 0.0216 | 0.3718 | 0.8535 | 8.82 | 5.41 |  |  | 90.7233 | 91.0674 |  | 61.17502 | 0.7014736 | 17.65809 |  | 3.405961 | 0.02380866 | 0.4098175 | 0.9407727 | 9.721869 | 5.963187 | 0 | 0 | 100 |  | 0.9237022 | 0.007965076 | 0.3142369 |  | 0.04300842 | 0.0003044938 | 0.009224799 | 0.01521949 | 0.2846128 | 0.1148669 | 0 | 0 | 1.713141 | 53.91863 | 0.4649399 | 18.34274 |  | 2.510501 | 0.01777401 | 0.5384728 | 0.8883969 | 16.61351 | 6.705045 | 0 | 0 | 100 | 23.31855 | 15.68506 | 17.66079 | 1.271269 | 115.969 | 3.27889 | 2.477762
Uottawa_GlassNoVolatiles08Oct2016 | 82 | H5,3-glass-2 | 55.07 | 0.6187 | 16.15 | 2.97 | 3.300733 | 0 | 0.3718 | 0.9515 | 8.87 | 5.42 |  |  | 90.422 | 90.75273 |  | 60.90332 | 0.6842361 | 17.8607 |  | 3.284599 | 0 | 0.4111831 | 1.052288 | 9.80956 | 5.994116 | 0 | 0 | 100 |  | 0.9165456 | 0.007743546 | 0.3167869 |  | 0.04133819 | 0 | 0.009224799 | 0.01696701 | 0.2862263 | 0.1150792 | 0 | 0 | 1.709912 | 53.60193 | 0.4528624 | 18.52651 |  | 2.417563 | 0 | 0.5394899 | 0.9922744 | 16.73924 | 6.730126 | 0 | 0 | 100 | 23.46937 | 15.80368 | 18.24417 | 1.266799 | 118.3625 | 3.264847 | 2.487211
Uottawa_GlassNoVolatiles08Oct2016 | 83 | H5,3-glass-3 | 54.58 | 0.5896 | 16.09 | 2.87 | 3.189598 | 0 | 0.3404 | 0.9021 | 9.14 | 5.46 |  |  | 89.9721 | 90.2917 |  | 60.66325 | 0.6553143 | 17.88332 |  | 3.189878 | 0 | 0.3783395 | 1.002644 | 10.1587 | 6.068548 | 0 | 0 | 100 |  | 0.9083904 | 0.007379335 | 0.31561 |  | 0.03994633 | 0 | 0.008445728 | 0.01608612 | 0.2949389 | 0.1159285 | 0 | 0 | 1.706725 | 53.22417 | 0.4323681 | 18.49214 |  | 2.340525 | 0 | 0.4948499 | 0.9425138 | 17.28098 | 6.792452 | 0 | 0 | 100 | 24.07343 | 16.22725 | 17.45272 | 1.30182 | 123.0992 | 3.27889 | 2.544145
Uottawa_GlassNoVolatiles08Oct2016 | 84 | H5,3-glass-4 | 55.04 | 0.6233 | 16.1 | 2.78 | 3.089575 | 0 | 0.3474 | 0.9441 | 8.95 | 5.41 |  |  | 90.1949 | 90.50438 |  | 61.02341 | 0.691059 | 17.85023 |  | 3.082214 | 0 | 0.3851659 | 1.046733 | 9.922956 | 5.998122 | 0 | 0 | 99.99989 |  | 0.9160463 | 0.007801118 | 0.3158062 |  | 0.03869366 | 0 | 0.008619406 | 0.01683506 | 0.2888078 | 0.1148669 | 0 | 0 | 1.707476 | 53.64914 | 0.45688 | 18.49549 |  | 2.266131 | 0 | 0.5048039 | 0.9859615 | 16.91431 | 6.727289 | 0 | 0 | 100 | 23.6416 | 15.92108 | 18.21781 | 1.278236 | 117.425 | 3.032454 | 2.514283
Uottawa_GlassNoVolatiles08Oct2016 | 85 | H5,3-glass-5 | 55.18 | 0.6265 | 16.16 | 3.03 | 3.367415 | 0 | 0.3611 | 0.8031 | 8.82 | 5.29 |  |  | 90.2707 | 90.60811 |  | 61.12725 | 0.6940236 | 17.90171 |  | 3.356571 | 0 | 0.4000191 | 0.8896574 | 9.770612 | 5.860152 | 0 | 0 | 100 |  | 0.9183763 | 0.007841169 | 0.3169831 |  | 0.0421733 | 0 | 0.00895932 | 0.01432077 | 0.2846128 | 0.112319 | 0 | 0 | 1.705586 | 53.84522 | 0.4597347 | 18.585 |  | 2.472658 | 0 | 0.5252928 | 0.8396392 | 16.6871 | 6.585362 | 0 | 0 | 100 | 23.27246 | 15.63076 | 17.52173 | 1.252218 | 117.1224 | 3.260523 | 2.533969
Uottawa_GlassNoVolatiles08Oct2016 | 86 | H5,3-glass-6 | 54.82 | 0.5957 | 16.2 | 2.84 | 3.156257 | 0 | 0.3468 | 0.6715 | 8.9 | 5.19 |  |  | 89.5641 | 89.88026 |  | 61.20756 | 0.6651102 | 18.0876 |  | 3.170913 | 0 | 0.3872087 | 0.7497424 | 9.937017 | 5.794732 | 0 | 0 | 99.99989 |  | 0.9123848 | 0.007455681 | 0.3177677 |  | 0.03952877 | 0 | 0.00860452 | 0.01197409 | 0.2871943 | 0.1101958 | 0 | 0 | 1.695106 | 53.82466 | 0.4398358 | 18.74619 |  | 2.331936 | 0 | 0.5076096 | 0.7063922 | 16.94256 | 6.50082 | 0 | 0 | 100 | 23.44338 | 15.73175 | 17.87644 | 1.250568 | 122.3744 | 3.227961 | 2.606219
Uottawa_GlassNoVolatiles08Oct2016 | 87 | H5,3-glass-7 | 54.88 | 0.6767 | 16.15 | 3.07 | 3.411869 | 0.0145 | 0.3975 | 0.8715 | 9.01 | 5.06 |  |  | 90.1303 | 90.47207 |  | 60.88962 | 0.7508019 | 17.9185 |  | 3.40618 | 0.01608782 | 0.4410282 | 0.9669334 | 9.996638 | 5.614094 | 0 | 0 | 99.99989 |  | 0.9133834 | 0.008469464 | 0.3167869 |  | 0.04273005 | 0.0002044056 | 0.009862447 | 0.01554047 | 0.2907439 | 0.1074356 | 0 | 0 | 1.705157 | 53.56595 | 0.4966971 | 18.57817 |  | 2.505931 | 0.0119875 | 0.5783895 | 0.9113806 | 17.05086 | 6.300627 | 0 | 0 | 100 | 23.35149 | 15.61073 | 18.75258 | 1.256932 | 107.8443 | 3.10483 | 2.706217
Uottawa_GlassNoVolatiles08Oct2016 | 88 | H5,3-glass-8 | 54.3 | 0.6062 | 16.09 | 2.77 | 3.078462 | 0 | 0.2967 | 0.8525 | 8.96 | 5.23 |  |  | 89.1055 | 89.41386 |  | 60.939 | 0.6803172 | 18.05725 |  | 3.108675 | 0 | 0.3329761 | 0.9567311 | 10.0555 | 5.869447 | 0 | 0 | 99.99989 |  | 0.9037303 | 0.007587098 | 0.31561 |  | 0.03855447 | 0 | 0.007361479 | 0.01520166 | 0.2891305 | 0.1110451 | 0 | 0 | 1.68822 | 53.53153 | 0.4494139 | 18.69483 |  | 2.283734 | 0 | 0.4360496 | 0.9004547 | 17.12635 | 6.577639 | 0 | 0 | 100 | 23.70398 | 15.92494 | 16.03251 | 1.267943 | 119.1141 | 3.025923 | 2.603722
Uottawa_GlassNoVolatiles08Oct2016 | 89 | H5,3-glass-9 | 54.74 | 0.6856 | 15.87 | 2.7 | 3.000667 | 0.0432 | 0.3366 | 0.8103 | 8.76 | 5.19 |  |  | 89.1358 | 89.43637 |  | 61.41191 | 0.7691635 | 17.80429 |  | 3.029086 | 0.04846538 | 0.377626 | 0.9090624 | 9.827701 | 5.822576 | 0 | 0 | 99.99989 |  | 0.9110533 | 0.008580855 | 0.3112946 |  | 0.03758017 | 0.0006089876 | 0.008351445 | 0.01444916 | 0.2826767 | 0.1101958 | 0 | 0 | 1.684791 | 54.07515 | 0.5093127 | 18.47675 |  | 2.230554 | 0.03614618 | 0.4956962 | 0.8576231 | 16.77814 | 6.540619 | 0 | 0 | 100 | 23.31876 | 15.65028 | 18.18235 | 1.26206 | 106.1728 | 2.676401 | 2.565223
Uottawa_GlassNoVolatiles08Oct2016 | 90 | H5,3-glass-10 | 54.44 | 0.6236 | 16.03 | 2.67 | 2.967326 | 0.0109 | 0.3442 | 0.8107 | 8.73 | 5.25 |  |  | 88.9095 | 89.20673 |  | 61.2308 | 0.7013874 | 18.02957 |  | 3.003054 | 0.01225966 | 0.3871352 | 0.9118261 | 9.818973 | 5.904881 | 0 | 0 | 99.99989 |  | 0.9060603 | 0.007804873 | 0.3144331 |  | 0.03716261 | 0.0001536566 | 0.008540011 | 0.01445629 | 0.2817086 | 0.1114697 | 0 | 0 | 1.681789 | 53.87479 | 0.4640816 | 18.69634 |  | 2.209707 | 0.009136496 | 0.5077932 | 0.859578 | 16.75053 | 6.628043 | 0 | 0 | 100 | 23.37857 | 15.72385 | 18.68604 | 1.250436 | 116.0891 | 2.927826 | 2.527221
Uottawa_GlassNoVolatiles08Oct2016 | 91 | H5,3-glass-11 | 55.51 | 0.5143 | 15.79 | 2.48 | 2.756168 | 0 | 0.2915 | 0.7335 | 8.72 | 5.4 |  |  | 89.4394 | 89.71547 |  | 62.06437 | 0.5750262 | 17.65441 |  | 2.772827 | 0 | 0.325919 | 0.8201084 | 9.749618 | 6.037608 | 0 | 0 | 99.99989 |  | 0.9238686 | 0.006436893 | 0.3097254 |  | 0.03451808 | 0 | 0.007232461 | 0.01307967 | 0.2813859 | 0.1146546 | 0 | 0 | 1.690902 | 54.63763 | 0.3806781 | 18.31718 |  | 2.041401 | 0 | 0.4277281 | 0.7735322 | 16.64118 | 6.780675 | 0 | 0 | 100 | 23.42185 | 15.78723 | 17.32303 | 1.278682 | 143.5271 | 3.243067 | 2.454206
Uottawa_GlassWithVolatiles11Oct2016 | 108 | H5,4,HM_glass-1 | 56.84 | 0.3161 | 17.4 | 2.3 | 2.556124 | 0 | 0.0592 | 0.2124 | 10.91 | 4.35 | 0.0961 | 0.0009 | 92.4848 | 92.74082 |  | 61.45875 | 0.3417859 | 18.8139 |  | 2.486895 | 0 | 0.06401052 | 0.2296594 | 11.79653 | 4.703476 | 0.103909 | 0.0009731329 | 99.99989 |  | 0.9460042 | 0.003956255 | 0.341306 |  | 0.03201274 | 0 | 0.001468822 | 0.003787487 | 0.3520551 | 0.09236061 | 0.005058321 | 2.538572e-05 | 1.772951 | 53.3576 | 0.2231452 | 19.25073 |  | 1.805619 | 0 | 0.08284617 | 0.2136261 | 19.85701 | 5.209428 | 0.2853051 | 0.001431834 | 100 | 25.06644 | 16.50001 | 4.386959 | 1.302103 | 239.1161 | 4.231472 | 3.811745
Uottawa_GlassWithVolatiles11Oct2016 | 109 | H5,4,HM_glass-2 | 56.98 | 0.3022 | 17.27 | 2.21 | 2.456101 | 0 | 0.0585 | 0.193 | 10.75 | 4.35 | 0.1763 | 0.0069 | 92.2969 | 92.543 |  | 61.73555 | 0.3274216 | 18.71135 |  | 2.394447 | 0 | 0.06338241 | 0.2091078 | 11.6472 | 4.713051 | 0.191014 | 0.007475874 | 100 |  | 0.9483343 | 0.003782285 | 0.338756 |  | 0.03076007 | 0 | 0.001451454 | 0.003441549 | 0.346892 | 0.09236061 | 0.009279729 | 0.0001946239 | 1.765778 | 53.7063 | 0.2141993 | 19.18452 |  | 1.742012 | 0 | 0.08219913 | 0.1949027 | 19.64528 | 5.230589 | 0.5255319 | 0.01102199 | 100 | 24.87587 | 16.36025 | 4.50601 | 1.296664 | 250.7305 | 4.25821 | 3.755844
Uottawa_GlassWithVolatiles11Oct2016 | 110 | H5,4,HM_glass-3 | 57.12 | 0.3157 | 17.45 | 2.11 | 2.344966 | 0 | 0.0602 | 0.2064 | 10.84 | 4.13 | 0 | 0.0065 | 92.2389 | 92.47377 |  | 61.92615 | 0.3422634 | 18.91827 |  | 2.287538 | 0 | 0.06526531 | 0.2237668 | 11.75209 | 4.477504 | 0 | 0.007046918 | 99.99989 |  | 0.9506643 | 0.003951248 | 0.3422868 |  | 0.02936821 | 0 | 0.001493633 | 0.003680496 | 0.3497962 | 0.0876895 | 0 | 0.0001833413 | 1.76893 | 53.74232 | 0.2233693 | 19.34993 |  | 1.660224 | 0 | 0.08443709 | 0.2080633 | 19.77445 | 4.957204 | 0 | 0.01036453 | 100 | 24.73165 | 16.2296 | 4.839742 | 1.278126 | 240.5985 | 3.905328 | 3.989032
Uottawa_GlassWithVolatiles11Oct2016 | 111 | H5,4,HM_glass-4 | 56.56 | 0.3512 | 17.49 | 2.06 | 2.289398 | 0.0178 | 0.0385 | 0.2042 | 10.7 | 4.25 | 0 | 0.0083 | 91.6801 | 91.9094 |  | 61.69278 | 0.3830711 | 19.0772 |  | 2.246943 | 0.01941534 | 0.04199385 | 0.222731 | 11.67102 | 4.635684 | 0 | 0.009053219 | 99.99989 |  | 0.9413441 | 0.00439556 | 0.3430714 |  | 0.02867228 | 0.0002509255 | 0.0009552307 | 0.003641266 | 0.3452786 | 0.09023738 | 0 | 0.0002341128 | 1.757847 | 53.55098 | 0.2500537 | 19.51657 |  | 1.631102 | 0.01427459 | 0.05434096 | 0.2071435 | 19.64213 | 5.133404 | 0 | 0.01331816 | 100 | 24.77554 | 16.3067 | 3.224134 | 1.269462 | 214.1579 | 3.370163 | 3.826337
Uottawa_GlassWithVolatiles11Oct2016 | 112 | H5,4,HM_glass-5 | 57.05 | 0.2792 | 17.45 | 2.28 | 2.533896 | 0 | 0.0578 | 0.1797 | 10.72 | 4.26 | 0 | 0.0093 | 92.2861 | 92.5399 |  | 61.81863 | 0.3025374 | 18.90859 |  | 2.470578 | 0 | 0.06263132 | 0.1947205 | 11.61605 | 4.61608 | 0 | 0.01007736 | 99.99989 |  | 0.9494993 | 0.00349442 | 0.3422868 |  | 0.03173437 | 0 | 0.001434087 | 0.003204385 | 0.345924 | 0.0904497 | 0 | 0.0002623191 | 1.768027 | 53.70389 | 0.1976452 | 19.35982 |  | 1.794903 | 0 | 0.08111226 | 0.1812407 | 19.56554 | 5.115855 | 0 | 0.01483683 | 100 | 24.68139 | 16.23213 | 4.323646 | 1.274877 | 271.7187 | 4.745916 | 3.82449
Uottawa_GlassWithVolatiles11Oct2016 | 71 | NLS-8_glass-1 , | 55.74 | 0.0407 | 18.8 | 2.76 | 3.067348 | 0.064 | 0.0078 | 0.4589 | 9.49 | 4.93 | 0.3688 | 0.179 | 92.8393 | 93.14655 |  | 60.03923 | 0.04383919 | 20.25004 |  | 2.972879 | 0.06893632 | 0.008401614 | 0.494295 | 10.22196 | 5.310251 | 0.3972456 | 0.1928063 | 99.99989 |  | 0.9276966 | 0.0005093944 | 0.3687674 |  | 0.03841529 | 0.0009022039 | 0.0001935273 | 0.00818304 | 0.3062331 | 0.1046754 | 0.01941216 | 0.005048938 | 1.755576 | 52.84286 | 0.0290158 | 21.0055 |  | 2.188187 | 0.05139077 | 0.01102358 | 0.4661172 | 17.44345 | 5.962451 | 1.105743 | 0.2875944 | 100 | 23.4059 | 15.53222 | 0.5012515 | 1.114275 | 1821.176 | 37.89678 | 2.925551
Uottawa_GlassWithVolatiles11Oct2016 | 72 | NLS-8_glass-2 , | 56.64 | 0.0216 | 18.69 | 2.76 | 3.067348 | 0.064 | 0 | 0.5187 | 9.81 | 5.05 | 0.0803 | 0.1878 | 93.8225 | 94.12975 |  | 60.36931 | 0.0230222 | 19.92059 |  | 2.941725 | 0.06821391 | 0 | 0.5528525 | 10.45591 | 5.382504 | 0.08558715 | 0.2001652 | 99.99989 |  | 0.9426755 | 0.000270342 | 0.3666098 |  | 0.03841529 | 0.0009022039 | 0 | 0.009249386 | 0.3165591 | 0.1072232 | 0.004226672 | 0.005297154 | 1.781905 | 52.90269 | 0.01517152 | 20.57404 |  | 2.155855 | 0.05063143 | 0 | 0.5190729 | 17.76521 | 6.017338 | 0.2371996 | 0.2972748 | 100 | 23.78255 | 15.83842 | 0 | 1.15595 | 3486.974 | 71.04943 | 2.952337
Uottawa_GlassWithVolatiles11Oct2016 | 73 | NLS-8_glass-3 , | 56.26 | 0.0264 | 18.4 | 2.58 | 2.867304 | 0.0782 | 0.0012 | 0.4949 | 9.66 | 5.01 | 0.1448 | 0.1952 | 92.8508 | 93.138 |  | 60.59183 | 0.02843271 | 19.81674 |  | 2.778651 | 0.08422114 | 0.001292396 | 0.5330056 | 10.40379 | 5.395753 | 0.1559491 | 0.2102297 | 99.99989 |  | 0.9363511 | 0.000330418 | 0.3609213 |  | 0.03590994 | 0.00110238 | 2.977342e-05 | 0.008824987 | 0.3117188 | 0.1063739 | 0.007621694 | 0.005505881 | 1.761563 | 53.15457 | 0.01875709 | 20.4887 |  | 2.038528 | 0.06257969 | 0.001690171 | 0.5009749 | 17.69558 | 6.038613 | 0.4326667 | 0.3125566 | 100 | 23.7342 | 15.79954 | 0.08284268 | 1.158404 | 2833.838 | 54.38523 | 2.930405
Uottawa_GlassWithVolatiles11Oct2016 | 74 | NLS-8_glass-4 , | 55.23 | 0.0292 | 18.5 | 2.73 | 3.034008 | 0.0391 | 0 | 0.4897 | 9.61 | 5 | 0.0964 | 0.1938 | 91.9182 | 92.22221 |  | 60.08603 | 0.03176738 | 20.12659 |  | 2.970032 | 0.04253782 | 0 | 0.5327563 | 10.45495 | 5.439619 | 0.1048759 | 0.2108396 | 100 |  | 0.9192085 | 0.0003654623 | 0.3628829 |  | 0.03799773 | 0.0005511902 | 0 | 0.008732262 | 0.3101053 | 0.1061616 | 0.005074112 | 0.005466392 | 1.746005 | 52.64639 | 0.02093134 | 20.78361 |  | 2.176267 | 0.03156865 | 0 | 0.5001281 | 17.76085 | 6.080259 | 0.2906127 | 0.31308 | 100 | 23.84111 | 15.89457 | 0 | 1.147111 | 2515.194 | 51.98584 | 2.921068
Uottawa_GlassWithVolatiles11Oct2016 | 75 | NLS-8_glass-5 , | 56.35 | 0.0014 | 18.9 | 2.89 | 3.211825 | 0.0605 | 0 | 0.5023 | 9.64 | 5.02 | 0.1445 | 0.1795 | 93.6883 | 94.01002 |  | 60.14625 | 0.001494317 | 20.17328 |  | 3.084697 | 0.06457583 | 0 | 0.5361395 | 10.28944 | 5.358193 | 0.1542348 | 0.1915928 | 99.99989 |  | 0.937849 | 1.752217e-05 | 0.370729 |  | 0.0402247 | 0.0008528646 | 0 | 0.008956943 | 0.3110734 | 0.1065863 | 0.007605904 | 0.005063041 | 1.77629 | 52.7982 | 0.0009864475 | 20.87097 |  | 2.264535 | 0.04801383 | 0 | 0.5042501 | 17.51254 | 6.0005 | 0.4281905 | 0.2850347 | 100 | 23.51304 | 15.64763 | 0 | 1.12659 | 53523.58 | 1147.823 | 2.918513
Uottawa_GlassWithVolatiles11Oct2016 | 76 | NLS-8_glass-top-6 , | 56.35 | 0.0205 | 19.57 | 3.71 | 4.123138 | 0.0746 | 0.0073 | 0.4741 | 11.52 | 4.61 | 0.095 | 0.1531 | 96.5847 | 96.99774 |  | 58.34257 | 0.02122489 | 20.26201 |  | 3.841188 | 0.07723791 | 0.007558133 | 0.4908645 | 11.92735 | 4.773013 | 0.09835926 | 0.1585137 | 99.9999 |  | 0.937849 | 0.0002565746 | 0.3838712 |  | 0.05163794 | 0.001051631 | 0.0001811217 | 0.008454085 | 0.3717392 | 0.09788101 | 0.005000421 | 0.004318393 | 1.852922 | 50.6146 | 0.01384703 | 20.71708 |  | 2.786839 | 0.05675531 | 0.009774923 | 0.456257 | 20.06232 | 5.282523 | 0.2698668 | 0.2330586 | 100 | 25.34485 | 16.70037 | 0.3495271 | 1.22338 | 3655.269 | 100.9825 | 3.797868
Uottawa_GlassWithVolatiles11Oct2016 | 77 | NLS-8_glass-top-7 , | 56.4 | 0.0311 | 19.77 | 3.34 | 3.711936 | 0.0675 | 0 | 0.492 | 11.1 | 5.09 | 0 | 0.0867 | 96.3774 | 96.74924 |  | 58.51994 | 0.03226898 | 20.51311 |  | 3.465543 | 0.07003717 | 0 | 0.5104931 | 11.51722 | 5.281321 | 0 | 0.08995885 | 99.9999 |  | 0.9386812 | 0.0003892424 | 0.3877943 |  | 0.04648806 | 0.0009515432 | 0 | 0.008773275 | 0.3581862 | 0.1080725 | 0 | 0.002445491 | 1.849336 | 50.75773 | 0.02104768 | 20.96938 |  | 2.51377 | 0.05145323 | 0 | 0.4744013 | 19.36836 | 5.843855 | 0 | 0.1322362 | 100 | 25.21222 | 16.79854 | 0 | 1.202335 | 2411.559 | 59.71608 | 3.314313
Uottawa_GlassWithVolatiles11Oct2016 | 113 | NLS-8,3,HM_gmass-1 | 52.67 | 0.0128 | 17.62 | 7.23 | 8.035119 | 0.1203 | 0 | 0.4686 | 9.81 | 4.78 | 0.1404 | 0.1465 | 92.9986 | 93.80372 |  | 56.63526 | 0.01376365 | 18.94652 |  | 7.774311 | 0.1293568 | 0 | 0.5038786 | 10.54855 | 5.139862 | 0.15097 | 0.1575293 | 100 |  | 0.8766017 | 0.0001602027 | 0.3456214 |  | 0.1006313 | 0.001695861 | 0 | 0.00835601 | 0.3165591 | 0.1014905 | 0.007390096 | 0.004132231 | 1.751116 | 50.0596 | 0.009148602 | 19.73721 |  | 5.746697 | 0.0968446 | 0 | 0.4771819 | 18.07756 | 5.795761 | 0.422022 | 0.235977 | 100 | 23.87332 | 15.68841 | 0 | 1.20956 | 5471.83 | 314.0752 | 3.119101
Uottawa_GlassWithVolatiles11Oct2016 | 114 | NLS-8,3,HM_gmass-2 | 53.42 | 0 | 17.95 | 6.98 | 7.757279 | 0.0601 | 0.0062 | 0.4667 | 9.81 | 4.76 | 0 | 0.1631 | 93.6161 | 94.39338 |  | 57.06283 | 0 | 19.17405 |  | 7.455982 | 0.06419836 | 0.006622792 | 0.4985254 | 10.47897 | 5.084595 | 0 | 0.1742222 | 100 |  | 0.8890842 | 0 | 0.3520944 |  | 0.0971517 | 0.0008472259 | 0.0001538294 | 0.008322129 | 0.3165591 | 0.1010659 | 0 | 0.004600457 | 1.765279 | 50.36509 | 0 | 19.94555 |  | 5.503477 | 0.04799389 | 0.008714169 | 0.4714343 | 17.93253 | 5.725208 | 0 | 0.260608 | 100 | 23.65774 | 15.56356 | 0.158089 | 1.186116 | NaN | NaN | 3.132206
Uottawa_GlassWithVolatiles11Oct2016 | 115 | NLS-8,3,HM_gmass-3 | 53.17 | 0.0575 | 18.24 | 6.75 | 7.501667 | 0.1133 | 0 | 0.4304 | 10.02 | 4.78 | 0 | 0.1622 | 93.7234 | 94.47507 |  | 56.73076 | 0.06135074 | 19.46152 |  | 7.202043 | 0.1208876 | 0 | 0.4592236 | 10.69103 | 5.100114 | 0 | 0.1730624 | 100 |  | 0.8849233 | 0.0007196604 | 0.3577829 |  | 0.09395043 | 0.001597183 | 0 | 0.007674832 | 0.3233356 | 0.1014905 | 0 | 0.004575071 | 1.771474 | 49.95406 | 0.04062494 | 20.1969 |  | 5.303516 | 0.09016121 | 0 | 0.4332454 | 18.25235 | 5.729154 | 0 | 0.2582635 | 100 | 23.9815 | 15.79115 | 0 | 1.187385 | 1229.64 | 65.27414 | 3.185871
Uottawa_GlassWithVolatiles11Oct2016 | 116 | NLS-8,3,HM_gmass-4 | 52.81 | 0.0176 | 18.38 | 6.46 | 7.179373 | 0 | 0.0105 | 0.4463 | 9.9 | 4.84 | 0.0627 | 0.1443 | 93.0715 | 93.79077 |  | 56.74132 | 0.01891019 | 19.74826 |  | 6.9409 | 0 | 0.01128165 | 0.4795238 | 10.63698 | 5.200303 | 0.06736756 | 0.1550421 | 99.99989 |  | 0.8789318 | 0.0002202787 | 0.360529 |  | 0.08991404 | 0 | 0.0002605175 | 0.007958359 | 0.3194634 | 0.1027644 | 0.003300278 | 0.004070177 | 1.760042 | 49.93812 | 0.01251554 | 20.48412 |  | 5.108631 | 0 | 0.01480178 | 0.4521688 | 18.1509 | 5.838751 | 0.1875113 | 0.2312546 | 100 | 23.98965 | 15.83729 | 0.2889035 | 1.171134 | 3990.091 | 204.6829 | 3.108695
Uottawa_GlassWithVolatiles11Oct2016 | 117 | NLS-8,3,HM_gmass-5 | 53.13 | 0.0352 | 18.6 | 6.25 | 6.945988 | 0.0532 | 0.0173 | 0.4434 | 9.93 | 4.76 | 0 | 0.1899 | 93.4091 | 94.10499 |  | 56.87883 | 0.03768369 | 19.91241 |  | 6.690997 | 0.05695377 | 0.01852068 | 0.4746861 | 10.63066 | 5.095863 | 0 | 0.2032993 | 99.99989 |  | 0.8842576 | 0.0004405573 | 0.3648444 |  | 0.08699114 | 0.000749957 | 0.0004292335 | 0.007906647 | 0.3204314 | 0.1010659 | 0 | 0.005356387 | 1.767117 | 50.03957 | 0.02493085 | 20.64631 |  | 4.922772 | 0.04243958 | 0.02429005 | 0.447432 | 18.13301 | 5.719252 | 0 | 0.3031145 | 100 | 23.85226 | 15.72652 | 0.4909994 | 1.15528 | 2007.134 | 99.21566 | 3.170521
Uottawa_GlassWithVolatiles11Oct2016 | 118 | NLS-8,3,HM_glass-6 | 56.96 | 0.0555 | 18.01 | 3.85 | 4.278729 | 0.064 | 0 | 0.473 | 9.06 | 5.03 | 0.3044 | 0.1698 | 93.9767 | 94.40543 |  | 60.61077 | 0.05905719 | 19.16432 |  | 4.09676 | 0.06810199 | 0 | 0.5033162 | 9.640688 | 5.352391 | 0.3239101 | 0.1806831 | 100 |  | 0.9480014 | 0.0006946287 | 0.3532714 |  | 0.05358654 | 0.0009022039 | 0 | 0.00843447 | 0.2923574 | 0.1067986 | 0.0160224 | 0.00478944 | 1.764047 | 53.74016 | 0.03937701 | 20.02619 |  | 3.037706 | 0.051144 | 0 | 0.4781319 | 16.57311 | 6.054182 | 0.9082755 | 0.271503 | 100 | 22.62729 | 14.99308 | 0 | 1.129885 | 1364.76 | 38.57207 | 2.737465
Uottawa_GlassWithVolatiles11Oct2016 | 129 | NLS-9_glass-1 | 57.53 | 0 | 18.75 | 1.32 | 1.466993 | 0.075 | 0 | 0.2367 | 10.96 | 1.52 | 0.0797 | 0.0378 | 90.5093 | 90.65619 |  | 63.56253 | 0 | 20.7161 |  | 1.458414 | 0.08286441 | 0 | 0.2615201 | 12.10925 | 1.679385 | 0.08805725 | 0.04176366 | 99.99989 |  | 0.9574881 | 0 | 0.3677867 |  | 0.01837253 | 0.00105727 | 0 | 0.004220801 | 0.3536685 | 0.03227313 | 0.00419509 | 0.0010662 | 1.734867 | 55.19086 | 0 | 21.1997 |  | 1.059017 | 0.06094244 | 0 | 0.2432925 | 20.38592 | 1.860266 | 0.2418105 | 0.06145718 | 100 | 22.24618 | 13.78864 | 0 | 1.049363 | NaN | NaN | 10.95861
Uottawa_GlassWithVolatiles11Oct2016 | 130 | NLS-9_glass-2 | 57.77 | 0 | 18.82 | 1.7 | 1.889309 | 0.0786 | 0 | 0.2188 | 11.11 | 1.52 | 0.0159 | 0.0047 | 91.238 | 91.42731 |  | 63.31792 | 0 | 20.62737 |  | 1.863259 | 0.08614832 | 0 | 0.2398124 | 12.17694 | 1.665973 | 0.01742695 | 0.005151362 | 100 |  | 0.9614825 | 0 | 0.3691597 |  | 0.02366159 | 0.001108019 | 0 | 0.003901611 | 0.3585089 | 0.03227313 | 0.0008369126 | 0.0001325699 | 1.750095 | 54.93886 | 0 | 21.09369 |  | 1.352017 | 0.06331193 | 0 | 0.222937 | 20.4851 | 1.844078 | 0.04782097 | 0.007575009 | 100 | 22.32918 | 13.84292 | 0 | 1.058572 | NaN | NaN | 11.10859
Uottawa_GlassWithVolatiles11Oct2016 | 131 | NLS-9_glass-3 | 59.09 | 0 | 18.65 | 1.4 | 1.555901 | 0.0321 | 0.009 | 0.2226 | 11.15 | 1.54 | 0.223 | 0.028 | 92.3447 | 92.5006 |  | 63.98851 | 0 | 20.19607 |  | 1.516059 | 0.03476106 | 0.009746093 | 0.2410534 | 12.07433 | 1.667665 | 0.2414865 | 0.03032118 | 100 |  | 0.9834516 | 0 | 0.3658251 |  | 0.01948601 | 0.0004525117 | 0.0002233007 | 0.003969372 | 0.3597996 | 0.03269778 | 0.01173783 | 0.000789778 | 1.765905 | 55.69107 | 0 | 20.71601 |  | 1.103457 | 0.02562491 | 0.01264511 | 0.2247783 | 20.3748 | 1.851616 | 0.6646919 | 0.04472369 | 100 | 22.22641 | 13.74199 | 1.13297 | 1.07291 | NaN | NaN | 11.00379
Uottawa_GlassWithVolatiles11Oct2016 | 132 | NLS-9_glass-4 | 57.33 | 0.0062 | 18.59 | 1.46 | 1.622583 | 0.075 | 0.0108 | 0.2256 | 11.19 | 1.52 | 0.0159 | 0.0276 | 90.4512 | 90.61368 |  | 63.38224 | 0.006854525 | 20.55252 |  | 1.61413 | 0.08291764 | 0.01194014 | 0.2494163 | 12.37131 | 1.680464 | 0.01757854 | 0.03051369 | 99.99989 |  | 0.9541594 | 7.759816e-05 | 0.3646482 |  | 0.02032113 | 0.00105727 | 0.0002679608 | 0.004022868 | 0.3610904 | 0.03227313 | 0.0008369126 | 0.0007784955 | 1.737918 | 54.90244 | 0.004465007 | 20.9819 |  | 1.16928 | 0.06083545 | 0.0154185 | 0.2314763 | 20.77718 | 1.857 | 0.04815605 | 0.04479472 | 100 | 22.63418 | 14.05178 | 1.30147 | 1.078748 | 12296.16 | 132.6648 | 11.18858
Uottawa_GlassWithVolatiles11Oct2016 | 133 | NLS-9_glass-5 | 58.57 | 0.0038 | 18.28 | 1.39 | 1.544788 | 0.0536 | 0.0066 | 0.2413 | 11.17 | 1.47 | 0.0638 | 0.029 | 91.2781 | 91.43289 |  | 64.16654 | 0.004163102 | 20.02671 |  | 1.522819 | 0.05872164 | 0.00723065 | 0.2643569 | 12.23733 | 1.610463 | 0.06989628 | 0.03177104 | 100 |  | 0.9747971 | 4.756016e-05 | 0.3585675 |  | 0.01934683 | 0.0007555958 | 0.0001637538 | 0.004302828 | 0.360445 | 0.03121152 | 0.003358178 | 0.0008179844 | 1.749638 | 55.71423 | 0.002718286 | 20.49381 |  | 1.105762 | 0.04318584 | 0.0093593 | 0.2459268 | 20.60112 | 1.783885 | 0.1919356 | 0.04675164 | 100 | 22.38501 | 13.84779 | 0.8393078 | 1.092281 | 20496.08 | 205.1148 | 11.54846
Uottawa_GlassWithVolatiles11Oct2016 | 134 | NLS-9_glass-6 | 58.32 | 0 | 18.5 | 1.77 | 1.967104 | 0.0428 | 0 | 0.2493 | 11.31 | 1.51 | 0.1112 | 0.0117 | 91.825 | 92.0221 |  | 63.51212 | 0 | 20.14702 |  | 1.92758 | 0.0466104 | 0 | 0.2714947 | 12.31691 | 1.644432 | 0.1210999 | 0.01274163 | 100 |  | 0.9706363 | 0 | 0.3628829 |  | 0.02463589 | 0.0006033489 | 0 | 0.004445483 | 0.3649627 | 0.03206081 | 0.005853124 | 0.0003300144 | 1.760227 | 55.14267 | 0 | 20.61568 |  | 1.399586 | 0.03427676 | 0 | 0.2525516 | 20.73384 | 1.821402 | 0.3325209 | 0.0187484 | 100 | 22.55524 | 13.96134 | 0 | 1.094082 | NaN | NaN | 11.38345
Uottawa_GlassWithVolatiles11Oct2016 | 135 | NLS-9_glass-7 | 57.88 | 0.0163 | 18.7 | 1.43 | 1.589242 | 0.0607 | 0 | 0.1749 | 11.19 | 1.52 | 0.3653 | 0.0234 | 91.3607 | 91.51984 |  | 63.35328 | 0.01784137 | 20.46832 |  | 1.565224 | 0.06643995 | 0 | 0.191439 | 12.24815 | 1.663735 | 0.3998437 | 0.02561276 | 99.99989 |  | 0.9633132 | 0.0002040081 | 0.3668059 |  | 0.01990357 | 0.000855684 | 0 | 0.003118792 | 0.3610904 | 0.03227313 | 0.01922793 | 0.0006600288 | 1.747565 | 55.12318 | 0.01167385 | 20.98955 |  | 1.138932 | 0.04896437 | 0 | 0.1784651 | 20.66249 | 1.846749 | 1.10027 | 0.03776849 | 100 | 22.50924 | 13.91189 | 0 | 1.072402 | 4721.937 | 48.78134 | 11.18858
Uottawa_GlassWithVolatiles11Oct2016 | 136 | NLS-9_glass-8 | 58.84 | 0 | 18.12 | 1.52 | 1.689264 | 0.0857 | 0.0114 | 0.2859 | 10.9 | 1.48 | 0.0799 | 0.0416 | 91.3646 | 91.53376 |  | 64.40131 | 0 | 19.83263 |  | 1.663664 | 0.09380001 | 0.01247748 | 0.3129221 | 11.93022 | 1.619883 | 0.08745181 | 0.04553186 | 99.99989 |  | 0.9792908 | 0 | 0.355429 |  | 0.02115624 | 0.001208107 | 0.0002828475 | 0.005098129 | 0.3517324 | 0.03142384 | 0.004205617 | 0.001173384 | 1.745621 | 56.09984 | 0 | 20.36118 |  | 1.211961 | 0.06920787 | 0.01620326 | 0.2920524 | 20.14941 | 1.800152 | 0.2409238 | 0.06721873 | 100 | 21.94956 | 13.55011 | 1.319307 | 1.07801 | NaN | NaN | 11.19317
Uottawa_GlassWithVolatiles11Oct2016 | 119 | NLS-9,2,HM_glass-1 | 58.46 | 0 | 19.42 | 1.72 | 1.911536 | 0.0749 | 0.0053 | 0.2087 | 9.39 | 2.57 | 0.0644 | 0.0084 | 91.9217 | 92.11324 |  | 63.59761 | 0 | 21.12668 |  | 1.871158 | 0.08148239 | 0.005765777 | 0.2270411 | 10.21522 | 2.795858 | 0.07005963 | 0.009138212 | 100 |  | 0.9729663 | 0 | 0.3809289 |  | 0.02393996 | 0.001055861 | 0.0001314993 | 0.003721509 | 0.3030062 | 0.05456707 | 0.003389759 | 0.0002369334 | 1.740317 | 55.90741 | 0 | 21.88848 |  | 1.375609 | 0.06067058 | 0.007556053 | 0.2138408 | 17.41097 | 3.135467 | 0.1947782 | 0.01361438 | 100 | 20.54644 | 13.01107 | 0.5462871 | 0.9386875 | NaN | NaN | 5.552912
Uottawa_GlassWithVolatiles11Oct2016 | 120 | NLS-9,2,HM_glass-2 | 58.57 | 0 | 19.86 | 1.57 | 1.744832 | 0.0214 | 0 | 0.2564 | 9.28 | 2.57 | 0.0322 | 0.021 | 92.181 | 92.35583 |  | 63.53804 | 0 | 21.54457 |  | 1.703171 | 0.0232152 | 0 | 0.2781484 | 10.06715 | 2.787993 | 0.03493128 | 0.02278127 | 100 |  | 0.9747971 | 0 | 0.3895596 |  | 0.02185217 | 0.0003016744 | 0 | 0.004572089 | 0.2994566 | 0.05456707 | 0.00169488 | 0.0005923335 | 1.745106 | 55.85889 | 0 | 22.32298 |  | 1.252197 | 0.01728688 | 0 | 0.2619949 | 17.15979 | 3.126862 | 0.09712185 | 0.03394255 | 100 | 20.28665 | 12.85514 | 0 | 0.908779 | NaN | NaN | 5.487862
Uottawa_GlassWithVolatiles11Oct2016 | 121 | NLS-9,2,HM_glass-3 | 58.92 | 0.001 | 19.59 | 1.85 | 2.056012 | 0.0642 | 0.0042 | 0.1952 | 9.43 | 2.5 | 0.2728 | 0.0103 | 92.8377 | 93.04371 |  | 63.4656 | 0.001077149 | 21.10134 |  | 1.992725 | 0.06915294 | 0.004524024 | 0.2102594 | 10.15751 | 2.692872 | 0.2938461 | 0.01109463 | 100 |  | 0.9806222 | 1.251583e-05 | 0.3842635 |  | 0.02574938 | 0.0009050233 | 0.000104207 | 0.003480779 | 0.3042969 | 0.05308081 | 0.0143591 | 0.0002905255 | 1.752515 | 55.95513 | 0.0007141639 | 21.9264 |  | 1.469281 | 0.05164139 | 0.005946138 | 0.1986162 | 17.36344 | 3.028836 | 0.8193425 | 0.01657763 | 100 | 20.39227 | 12.85038 | 0.4030659 | 0.9300329 | 78350.54 | 1032.835 | 5.73271
Uottawa_GlassWithVolatiles11Oct2016 | 122 | NLS-9,2,HM_glass-4 | 58.55 | 0.0014 | 19.74 | 1.71 | 1.900422 | 0.0571 | 0 | 0.2325 | 9.27 | 2.51 | 0.0644 | 0.0112 | 92.1466 | 92.33702 |  | 63.54005 | 0.001519318 | 21.42239 |  | 1.855739 | 0.06196648 | 0 | 0.2523153 | 10.06006 | 2.72392 | 0.06988863 | 0.01215455 | 100 |  | 0.9744642 | 1.752217e-05 | 0.3872058 |  | 0.02380077 | 0.0008049351 | 0 | 0.004145907 | 0.2991339 | 0.05329313 | 0.003389759 | 0.0003159112 | 1.742866 | 55.91159 | 0.001005365 | 22.21661 |  | 1.365611 | 0.04618456 | 0 | 0.2378787 | 17.16333 | 3.057787 | 0.1944934 | 0.01812596 | 100 | 20.22112 | 12.78398 | 0 | 0.91018 | 55613.23 | 679.1619 | 5.612991
Uottawa_GlassWithVolatiles11Oct2016 | 123 | NLS-9,2,HM_glass-5 | 58.27 | 0.0072 | 19.74 | 1.83 | 2.033785 | 0.0428 | 0 | 0.2198 | 9.16 | 2.5 | 0.1447 | 0.02 | 91.9346 | 92.13829 |  | 63.38201 | 0.007831654 | 21.47179 |  | 1.990545 | 0.04655483 | 0 | 0.239083 | 9.963605 | 2.719324 | 0.1573945 | 0.0217546 | 99.99989 |  | 0.9698041 | 9.011399e-05 | 0.3872058 |  | 0.025471 | 0.0006033489 | 0 | 0.003919443 | 0.2955843 | 0.05308081 | 0.007616431 | 0.0005641272 | 1.735759 | 55.87205 | 0.005191619 | 22.30758 |  | 1.467428 | 0.03475995 | 0 | 0.2258057 | 17.02911 | 3.058075 | 0.4387954 | 0.03250032 | 100 | 20.08718 | 12.68293 | 0 | 0.9004645 | 10761.97 | 141.3266 | 5.568571
Uottawa_GlassWithVolatiles11Oct2016 | 124 | NLS-9,2,HM_glass-6 | 58.1 | 0.0158 | 19.3 | 1.76 | 1.95599 | 0.0179 | 0 | 0.2182 | 10.24 | 2.46 | 0.1279 | 0.0088 | 92.2486 | 92.44459 |  | 62.98199 | 0.01712763 | 20.92173 |  | 1.907888 | 0.01940409 | 0 | 0.2365348 | 11.10044 | 2.666707 | 0.1386471 | 0.00953944 | 100 |  | 0.9669747 | 0.0001977502 | 0.3785751 |  | 0.0244967 | 0.0002523352 | 0 | 0.003890912 | 0.3304348 | 0.05223152 | 0.006732146 | 0.0002482159 | 1.757054 | 55.03387 | 0.01125464 | 21.54601 |  | 1.394192 | 0.01436126 | 0 | 0.2214452 | 18.80619 | 2.972676 | 0.3831497 | 0.01412683 | 100 | 21.77886 | 13.76715 | 0 | 1.010807 | 4889.881 | 61.93852 | 6.326349
Uottawa_GlassWithVolatiles11Oct2016 | 125 | NLS-9,2,HM_glass-7 | 58.78 | 0 | 19.55 | 1.65 | 1.833741 | 0.0214 | 0.0101 | 0.2497 | 9.65 | 2.5 | 0.0161 | 0.0261 | 92.4534 | 92.63714 |  | 63.57798 | 0 | 21.14579 |  | 1.784683 | 0.0231468 | 0.01092442 | 0.270082 | 10.43769 | 2.704065 | 0.01741418 | 0.02823044 | 100 |  | 0.9782922 | 0 | 0.3834789 |  | 0.02296566 | 0.0003016744 | 0.000250593 | 0.004452615 | 0.3113961 | 0.05308081 | 0.0008474398 | 0.0007361859 | 1.754219 | 55.76798 | 0 | 21.86038 |  | 1.309168 | 0.01719708 | 0.01428516 | 0.2538233 | 17.75127 | 3.025895 | 0.04830868 | 0.0419666 | 100 | 20.77717 | 13.14176 | 1.079386 | 0.9504484 | NaN | NaN | 5.866453
Uottawa_GlassWithVolatiles11Oct2016 | 126 | NLS-9,2,HM_glass-8 | 58.15 | 0.0149 | 18.99 | 1.66 | 1.844854 | 0.0072 | 0 | 0.202 | 10.15 | 2.52 | 0.0641 | 0.0331 | 91.7913 | 91.97615 |  | 63.35023 | 0.01623248 | 20.68824 |  | 1.80845 | 0.007843881 | 0 | 0.2200644 | 11.05769 | 2.745358 | 0.06983233 | 0.03606006 | 100 |  | 0.9678069 | 0.0001864859 | 0.3724943 |  | 0.02310485 | 0.0001014979 | 0 | 0.003602036 | 0.3275306 | 0.05350546 | 0.003373968 | 0.0009336304 | 1.748332 | 55.35601 | 0.0106665 | 21.3057 |  | 1.321536 | 0.005805415 | 0 | 0.206027 | 18.73389 | 3.060371 | 0.1929821 | 0.0534012 | 100 | 21.79426 | 13.80305 | 0 | 1.022931 | 5189.705 | 61.94797 | 6.121443
Uottawa_GlassWithVolatiles11Oct2016 | 127 | NLS-9,2,HM_glass-9 | 57.41 | 0 | 18.9 | 1.58 | 1.755946 | 0.0535 | 0 | 0.2496 | 10.49 | 2.51 | 0.1919 | 0.0168 | 91.4019 | 91.57775 |  | 62.81051 | 0 | 20.67791 |  | 1.728629 | 0.0585327 | 0 | 0.2730797 | 11.47679 | 2.746114 | 0.2099519 | 0.01838036 | 99.99989 |  | 0.9554909 | 0 | 0.370729 |  | 0.02199136 | 0.0007541861 | 0 | 0.004450832 | 0.3385021 | 0.05329313 | 0.01010085 | 0.0004738668 | 1.745211 | 54.74929 | 0 | 21.24264 |  | 1.260097 | 0.0432146 | 0 | 0.2550311 | 19.39605 | 3.053678 | 0.5787752 | 0.0271524 | 100 | 22.44973 | 14.2229 | 0 | 1.056824 | NaN | NaN | 6.351702
Uottawa_GlassWithVolatiles11Oct2016 | 128 | NLS-9,2,HM_glass-10 | 56.14 | 0 | 19.03 | 1.87 | 2.07824 | 0.0891 | 0 | 0.2434 | 10.95 | 2.42 | 0.1909 | 0.0186 | 90.9521 | 91.16024 |  | 61.7248 | 0 | 20.9231 |  | 2.056027 | 0.09796365 | 0 | 0.2676134 | 12.0393 | 2.660741 | 0.2098907 | 0.02045032 | 99.99989 |  | 0.9343539 | 0 | 0.373279 |  | 0.02602775 | 0.001256037 | 0 | 0.004340275 | 0.3533458 | 0.05138222 | 0.01004821 | 0.0005246383 | 1.743985 | 53.5758 | 0 | 21.40379 |  | 1.49243 | 0.07202109 | 0 | 0.2488711 | 20.26083 | 2.946254 | 0.5761641 | 0.03008273 | 100 | 23.20708 | 14.70005 | 0 | 1.084251 | NaN | NaN | 6.876811
REJECTED ANALYSES (SEE NOTES)
Uottawa_Glass+Vol_6Oct_Nat | 8 | 15-03a-px4-MI | 35.26 | 0.0111 | 28.12 | 0.50199842 | 0.5579 | 0.0181 | 0.0406 | 7.52 | 16.18 | 0.2629 | 0 | 0.5565 | 88.47119842 |  | Accidental re-analysis of same point - Na loss
Uottawa_Glass+Vol_6Oct_Nat | 9 | 15-03a-px4-MI | 35.7 | 0.0197 | 28.34 | 0.42812484 | 0.4758 | 0 | 0.0428 | 7.6 | 15.13 | 0.2544 | 0 | 0.5445 | 88.05952484 |  | Accidental re-analysis of same point - Na loss
Uottawa_Glass+Vol_6Oct_Nat | 20 | 21-30-pxs-3-glass2 | 61.25 | 0.6523 | 20.21 | 3.653188 | 4.06 | 0.1627 | 0.2973 | 0.7548 | 5.82 | 5.68 | 0.1874 | 0.4053 | 99.072988 |  | Accidental re-analysis of same point - Na loss
Uottawa_GlassNoVolatiles08Oct2016 | 32 | M4,4-glass-4 | 53.83 | 0.8617 | 14.51 | 5.16 | 5.734608 | 0 | 2.81 | 6.57 | 6.41 | 3.29 |  |  | 93.4418 |  | See backscatter - missed target - mineral and glass
Uottawa_GlassNoVolatiles08Oct2016 | 29 | M4,4-glass-1 | 58.47 | 0.2978 | 18.88 | 1.94 | 2.156035 | 0.0434 | 0.1528 | 0.4969 | 4.85 | 4.78 |  |  | 89.911 |  | Low total alkalies compared to rest of set
Uottawa_GlassNoVolatiles08Oct2016 | 44 | M3,2-glass-6 | 58.51 | 0.2655 | 19.59 | 1.33 | 1.478106 | 0.0109 | 0.1358 | 1.0135 | 4.67 | 4.29 |  |  | 89.8157 |  | Low total alkalies compared to rest of set
SECONDARY STANDARD GLASSES
2015_McGill | 7 | Stix3 35-1 | 76.05 | 0.069 | 13.946 | 0.508 | 0.5645699 |  | 0.06 | 0.636 | 4.626 | 3.64 |  |  | 99.535
2015_McGill | 21 | Stix3 KN9-1 | 73.918 | 0.106 | 9.77 | 3.631 | 4.035341 |  | 0.014 | 0.213 | 5.527 | 4.259 |  |  | 97.438
2015_McGill | 22 | Stix3 KN9-2 | 74.268 | 0.151 | 10.519 | 3.53 | 3.923094 |  | 0.004 | 0.245 | 5.614 | 4.467 |  |  | 98.798
2015_McGill | 23 | Stix3 KN9-3 | 74.459 | 0.099 | 10.428 | 3.475 | 3.861969 |  | 0.035 | 0.109 | 5.563 | 4.507 |  |  | 98.675
2015_McGill | 144 | Stix3 KN9-4 | 73.654 | 0.095 | 10.083 | 3.424 | 3.80529 |  | 0 | 0.105 | 5.509 | 4.391 |  |  | 97.261
2015_McGill | 4 | Stix3 M3N-1 | 71.849 | 0.257 | 13.153 | 1.598 | 1.77595 |  | 0.276 | 1.211 | 4.227 | 4.231 |  |  | 96.802
2015_McGill | 5 | Stix3 M3N-2 | 72.027 | 0.218 | 13.214 | 1.504 | 1.671483 |  | 0.256 | 1.079 | 3.977 | 4.149 |  |  | 96.424
2015_McGill | 6 | Stix3 M3N-3 | 71.832 | 0.313 | 12.718 | 1.426 | 1.584797 |  | 0.268 | 1.179 | 3.952 | 3.973 |  |  | 95.661
2015_McGill | 149 | Stix3 M3N-4 | 70.384 | 0.317 | 13.033 | 1.617 | 1.797066 |  | 0.251 | 1.373 | 4.107 | 4.212 |  |  | 95.294
2015_McGill | 1 | Stix3 M6N | 69.289 | 0.287 | 12.277 | 1.527 | 1.697044 |  | 0.286 | 1.146 | 4.062 | 3.848 |  |  | 92.722
2015_McGill | 2 | Stix3 M6N-2 | 69.251 | 0.189 | 12.508 | 1.472 | 1.635919 |  | 0.277 | 1.095 | 3.85 | 3.785 |  |  | 92.427
2015_McGill | 3 | Stix3 M6N-3 | 69.267 | 0.219 | 12.617 | 1.486 | 1.651478 |  | 0.195 | 1.246 | 3.845 | 4.134 |  |  | 93.009
2015_McGill | 148 | Stix3 M6N-4 | 67.771 | 0.274 | 12.379 | 1.505 | 1.672594 |  | 0.317 | 1.178 | 3.917 | 4.004 |  |  | 91.345
2015_McGill | 12 | Stix3 NIST 610 | 68.585 | 0.17 | 1.816 | 0.066 | 0.07334963 |  | 0.072 | 11.402 | 13.881 | 0.049 |  |  | 96.041
2015_McGill | 13 | Stix3 NIST 610-2 | 69.26 | 0.034 | 1.828 | 0.013 | 0.01444766 |  | 0.117 | 11.455 | 13.573 | 0.099 |  |  | 96.379
2015_McGill | 14 | Stix3 NIST 610-3 | 69.529 | 0.11 | 1.802 | 0.111 | 0.1233607 |  | 0.108 | 11.685 | 14.271 | 0.085 |  |  | 97.701
2015_McGill | 147 | Stix3 NIST 610-4 | 68.55 | 0.027 | 1.959 | 0.005 | 0.00555679 |  | 0.046 | 11.679 | 13.696 | 0.058 |  |  | 96.02
2015_McGill | 15 | Stix3 NIST 612-1 | 71.799 | 0.08 | 1.985 | 0 | 0 |  | 0 | 11.994 | 14.26 | 0.022 |  |  | 100.14
2015_McGill | 16 | Stix3 NIST 612-2 | 72.05 | 0.053 | 2.145 | 0 | 0 |  | 0.02 | 12.209 | 14.19 | 0.01 |  |  | 100.677
2015_McGill | 17 | Stix3 NIST 612-3 | 72.271 | 0.083 | 1.889 | 0.061 | 0.06779284 |  | 0 | 12.024 | 13.956 | 0.014 |  |  | 100.298
2015_McGill | 146 | Stix3 NIST 612-4 | 71.688 | 0.099 | 1.946 | 0.003 | 0.003334074 |  | 0 | 12.251 | 14.332 | 0.04 |  |  | 100.359
2015_McGill | 18 | Stix3 NIST 620-1 | 71.865 | 0.018 | 1.871 | 0.053 | 0.05890198 |  | 3.754 | 7.406 | 14.746 | 0.372 |  |  | 100.085
2015_McGill | 19 | Stix3 NIST 620-2 | 71.464 | 0.008 | 1.629 | 0.079 | 0.08779729 |  | 3.688 | 7.158 | 14.485 | 0.348 |  |  | 98.859
2015_McGill | 20 | Stix3 NIST 620-3 | 72.433 | 0 | 1.865 | 0.024 | 0.02667259 |  | 3.874 | 7.261 | 15.132 | 0.412 |  |  | 101.001
2015_McGill | 145 | Stix3 NIST 620-4 | 71.907 | 0.034 | 1.631 | 0 | 0 |  | 3.859 | 7.262 | 14.332 | 0.388 |  |  | 99.413
2015_McGill | 8 | Stix3 PCD-1 | 76.774 | 0.085 | 12.377 | 0.935 | 1.03912 |  | 0.017 | 0.487 | 4.07 | 4.626 |  |  | 99.371
2015_McGill | 9 | Stix3 PCD-2 | 76.712 | 0.059 | 12.103 | 1.032 | 1.146922 |  | 0.022 | 0.539 | 4.246 | 4.467 |  |  | 99.18
2015_McGill | 10 | Stix3 PCD-3 | 76.625 | 0.095 | 12.006 | 0.971 | 1.079129 |  | 0.013 | 0.461 | 4.142 | 4.671 |  |  | 98.984
2015_McGill | 150 | Stix3 PCD-4 | 76.478 | 0.034 | 12.547 | 1.031 | 1.14581 |  | 0.039 | 0.673 | 4.013 | 4.603 |  |  | 99.418
2015_McGill | 11 | Stix3 QTZ | 101.095 | 0.04 | 0 | 0 | 0 |  | 0.008 | 0.023 | 0.015 | 0 |  |  | 101.181
2015_McGill | 24 | Stix3 UTR-2-1 | 74.579 | 0.26 | 10.069 | 3.941 | 4.379862 |  | 0.021 | 0.195 | 5.473 | 4.373 |  |  | 98.911
2015_McGill | 25 | Stix3 UTR-2-2 | 74.673 | 0.105 | 10.084 | 4.04 | 4.489887 |  | 0.019 | 0.14 | 5.598 | 4.427 |  |  | 99.086
2015_McGill | 26 | Stix3 UTR-2-3 | 73.346 | 0.11 | 9.975 | 3.968 | 4.409869 |  | 0.012 | 0.186 | 5.414 | 4.459 |  |  | 97.47
2015_McGill | 143 | Stix3 UTR-2-4 | 73.575 | 0.177 | 9.991 | 3.875 | 4.306513 |  | 0 | 0.204 | 5.413 | 4.365 |  |  | 97.6
Uottawa_Glass+Vol_6Oct_Nat | 22 | Vg568 | 77.07 | 0.0763 | 12.3 | 1.24046428 | 1.3786 | 0 | 0.0297 | 0.3989 | 3.77 | 4.83 | 0.5448 | 0.1076 | 100.3678
Uottawa_Glass+Vol_6Oct_Nat | 23 | Vg569 | 77.29 | 0.0724 | 12.26 | 1.23668512 | 1.3744 | 0.0255 | 0.0214 | 0.4351 | 3.88 | 4.88 | 0.1938 | 0.0936 | 100.3885
Uottawa_Glass+Vol_6Oct_Nat | 24 | Vg570 | 76.68 | 0.1078 | 12.32 | 0.99094974 | 1.1013 | 0.0328 | 0.0374 | 0.3943 | 3.78 | 4.92 | 0.2823 | 0.0833 | 99.62884974
Uottawa_Glass+Vol_6Oct_Nat | 25 | Vg571 20 um | 78.3 | 0.102 | 12.37 | 1.1467951 | 1.2745 | 0 | 0.0124 | 0.4156 | 3.34 | 4.79 | 0.1592 | 0.0955 | 100.7314951
Uottawa_Glass+Vol_6Oct_Nat | 26 | VG-A99 1 | 50.89 | 4.14 | 12.51 | 13.54199 | 15.05 | 0.1784 | 5.07 | 9.5 | 2.83 | 0.8418 | 0 | 0.0211 | 99.52329
Uottawa_Glass+Vol_6Oct_Nat | 27 | VG-A99 2 | 50.74 | 4.09 | 12.63 | 13.281048 | 14.76 | 0.1499 | 5.18 | 9.48 | 2.81 | 0.8663 | 0.0843 | 0.0251 | 99.336648
Uottawa_Glass+Vol_6Oct_Nat | 28 | VG-A99 3 | 50.87 | 4.06 | 12.48 | 13.67696 | 15.2 | 0.0643 | 5.12 | 9.52 | 2.79 | 0.8493 | 0 | 0.0157 | 99.44626
Uottawa_GlassNoVolatiles08Oct2016 | 1 | VG-568 | 77 | 0.0692 | 12.19 | 1.1309 | 1.256835 | 0 | 0.0189 | 0.4954 | 3.68 | 4.93 |  |  | 99.5144
Uottawa_GlassNoVolatiles08Oct2016 | 2 | VG-A-99 | 50.16 | 4.09 | 12.21 | 13.53 | 15.03667 | 0.1071 | 4.95 | 9.4 | 2.72 | 0.8752 |  |  | 98.0423
Uottawa_GlassNoVolatiles08Oct2016 | 92 | VG-568 | 76.66 | 0.0573 | 12.03 | 1.195 | 1.328073 | 0.0218 | 0.0311 | 0.4185 | 3.95 | 4.85 |  |  | 99.2138
Uottawa_GlassNoVolatiles08Oct2016 | 93 | VG-A-99 | 50.41 | 4.03 | 12.34 | 13.36 | 14.84774 | 0.2104 | 5.1 | 9.34 | 2.77 | 0.8184 |  |  | 98.3788
Uottawa_GlassNoVolatiles11Oct2016 | 92 | VG-568 | 79.08 | 0.1021 | 11.91 | 1.1618 | 1.291176 | 0.0466 | 0.0322 | 0.4246 | 3.44 | 4.8 |  |  | 100.9972
Uottawa_GlassNoVolatiles11Oct2016 | 93 | VG-A-99 | 52.59 | 4.14 | 12.45 | 13.99 | 15.5479 | 0.1902 | 5.03 | 9.49 | 2.77 | 0.8403 |  |  | 101.4905
Uottawa_GlassNoVolatiles11Oct2016 | 110 | VG-568 | 77.11 | 0.0702 | 11.85 | 1.2276 | 1.364303 | 0 | 0.01 | 0.4557 | 3.73 | 4.91 |  |  | 99.3636
Uottawa_GlassNoVolatiles11Oct2016 | 111 | VG-A-99 | 52.6 | 4.12 | 12.27 | 13.64 | 15.15892 | 0.2217 | 4.99 | 9.51 | 2.95 | 0.821 |  |  | 101.1226
Uottawa_GlassWithVolatiles11Oct2016 | 149 | VG-568 | 77.01 | 0.0838 | 12.09 | 1.0072 | 1.11936 | 0 | 0.0227 | 0.4408 | 3.84 | 4.87 | 0.0851 | 0.0856 | 99.5353
Uottawa_GlassWithVolatiles11Oct2016 | 150 | VG-A-99 | 51.21 | 4.11 | 12.32 | 12.8 | 14.22538 | 0.1658 | 5.09 | 9.46 | 2.98 | 0.854 | 0 | 0.0262 | 99.016
McGIll_charlie_glass_072017 | 1 | BMAK | 50.38 | 4.14 | 12.8 | 13.76 | 15.29229 |  | 5.31 | 9.4 | 2.96 | 0.858 | 0 | 0.022 | 99.631
McGIll_charlie_glass_072017 | 2 | Utr2 | 74.06 | 0.254 | 10.39 | 3.68 | 4.089798 |  | 0 | 0.128 | 5.65 | 4.46 | 0 | 0.203 | 98.826
McGIll_charlie_glass_072017 | 3 | Utr2-2 | 74.04 | 0.254 | 10.22 | 3.92 | 4.356524 |  | 0 | 0.192 | 5.28 | 4.62 | 0 | 0.162 | 98.688
McGIll_charlie_glass_072017 | 4 | Utr2-3 | 75.04 | 0.189 | 10.51 | 3.92 | 4.356524 |  | 0.018 | 0.165 | 5.41 | 4.58 | 0 | 0.204 | 100.035
McGIll_charlie_glass_072017 | 5 | SGT4-1 | 70.72 | 0.013 | 3.25 | 0.142 | 0.1578128 |  | 0.028 | 4.31 | 13.67 | 0.5 | 5.44 | 0.057 | 98.13
McGIll_charlie_glass_072017 | 6 | SGT4-2 | 70.45 | 0.048 | 3.1 | 0.072 | 0.08001778 |  | 0.01 | 4.38 | 13.56 | 0.575 | 5.16 | 0.087 | 97.443
McGIll_charlie_glass_072017 | 7 | SGT4-3 | 70.76 | 0.083 | 3.27 | 0.107 | 0.1189153 |  | 0.009 | 4.4 | 13.61 | 0.544 | 5.53 | 0.072 | 98.386
McGIll_charlie_glass_072017 | 8 | KN9 | 73.91 | 0.143 | 10.49 | 3.42 | 3.800845 |  | 0.037 | 0.099 | 5.63 | 4.39 | 0.615 | 0.286 | 99.02
McGill_charlie_glass_092942 | 26 | SGT | 70.84 | 0.027 | 3.25 | 0.12 |  |  | 0.06 | 4.43 | 13.27 | 0.45 | 5.12 | 0.072 | 97.639
McGill_charlie_glass_092943 | 27 | SGT | 70.31 | 0.102 | 3.32 | 0 |  |  | 0.01 | 4.29 | 13.24 | 0.567 | 5.12 | 0.105 | 97.064
McGill_charlie_glass_092944 | 28 | Rhy | 77.39 | 0.041 | 12.33 | 0.988 |  |  | 0.086 | 0.422 | 3.76 | 4.88 | 0.08 | 0.056 | 100.032
McGill_charlie_glass_092945 | 29 | Bmak | 51.19 | 4.25 | 12.78 | 13.39 |  |  | 5.24 | 9.4 | 2.65 | 0.788 | 0.077 | 0.022 | 99.787
McGill_charlie_glass_092946 | 30 | Utr2 | 75.19 | 0.176 | 10.24 | 4.05 |  |  | 0 | 0.19 | 5.39 | 4.47 | 0.078 | 0.211 | 99.995
McGill_charlie_glass_092947 | 31 | M6N | 69.65 | 0.259 | 12.9 | 1.63 |  |  | 0.309 | 1.27 | 3.68 | 3.92 | 0 | 0.102 | 93.72
McGill_charlie_glass_092948 | 32 | M3N | 71.53 | 0.395 | 13.4 | 1.5 |  |  | 0.283 | 1.207 | 3.9 | 4.19 | 0 | 0.067 | 96.473
McGill_charlie_glass_092949 | 33 | test | 73.4 | 0.265 | 10.4 | 4.05 |  |  | 0 | 0.194 | 5.25 | 4.48 | 0.053 | 0.141 | 98.233
McGill_charlie_glass_092950 | 34 | test | 52.95 | 0.377 | 16.42 | 3.56 |  |  | 0.053 | 0.263 | 9.81 | 4.62 | 0.701 | 0.014 | 88.769
[32 empty] | Moles as oxides | [12 empty] | Cations (unnorm)
MEAN COMPOSITIONS PER EXPERIMENT | TE-2 (°C) | [30 empty] | SiO2 | TiO2 | Al2O3 | Fe2O3 | FeO | MnO | MgO | CaO | Na2O | K2O | P2O5 |  |  | Si | Ti | Al | Fe3+ | Fe2+ | Mn | Mg | Ca | Na | K
L4_3 | 828 |  | 58.788 | 0.35002 | 17.354 | 2.119 | 2.354968 | 0.01518 | 0.19987 | 0.55212 | 7.169 | 4.683 | - | - | 91.23024 | [16 empty] | 0.717926 | 0.003214691 | 0.1248512 | 0.003084162 | 0.01548875 | 0.0001568941 | 0.00363945 | 0.007222106 | 0.08485161 | 0.03648098 | 0 |  |  | 0.717926 | 0.003214691 | 0.2497024 | 0.006168324 | 0.01548875 | 0.0001568941 | 0.00363945 | 0.007222106 | 0.1697032 | 0.07296196 | [10 empty] | 0.7211407 | 0.2497024 | 0.006168324 | 0.9770114 | 2.09526 | 0.2824741 | 0.2891206 |  | The NBO/T ratio is calculated as follows:
L5_3 | 828 |  | 58.45833 | 0.2811333 | 18.33333 | 1.482633 | 1.647737 | 0.01266667 | 0.2253167 | 1.222167 | 6.738333 | 4.148333 | - | - | 90.90232 | [16 empty] | 0.7168947 | 0.002592846 | 0.1324501 | 0.002120916 | 0.01097487 | 0.0001314665 | 0.004120021 | 0.01605383 | 0.08008883 | 0.03245143 | 0 |  |  | 0.7168947 | 0.002592846 | 0.2649003 | 0.004241832 | 0.01097487 | 0.0001314665 | 0.004120021 | 0.01605383 | 0.1601777 | 0.06490287 | [10 empty] | 0.7194876 | 0.2649003 | 0.004241832 | 0.9886297 | 2.099049 | 0.2435793 | 0.2463808 |  | 1. Convert the chemical analysis of the rock to atomic proportions
M3_2 | 799 |  | 57.28778 | 0.2653333 | 19.14333 | 1.217189 | 1.352733 | 0.0008111111 | 0.1262444 | 0.9542556 | 7.318889 | 4.096667 | - | - | 90.41056 | [16 empty] | 0.7098734 | 0.00247267 | 0.1397457 | 0.001796818 | 0.009029134 | 8.506348e-06 | 0.002332536 | 0.01266552 | 0.08789711 | 0.03238179 | 0 |  |  | 0.7098734 | 0.00247267 | 0.2794914 | 0.003593636 | 0.009029134 | 8.506348e-06 | 0.002332536 | 0.01266552 | 0.1757942 | 0.06476358 | [10 empty] | 0.7123461 | 0.2705539 | 0.003593636 | 0.9864936 | 2.113913 | 0.281852 | 0.285711 |  | 2. Assign Si, Ti, and P to T
M4_4 | 799 |  | 57.4925 | 0.282225 | 18.45 | 1.88125 | 2.090742 | 0 | 0.135625 | 0.48135 | 7.6675 | 4.7475 | - | - | 91.1379875 | [16 empty] | 0.7069394 | 0.002609888 | 0.1336501 | 0.002818612 | 0.01372232 | 0 | 0.002486611 | 0.006339738 | 0.09137666 | 0.03723808 | 0 |  |  | 0.7069394 | 0.002609888 | 0.2673002 | 0.005637225 | 0.01372232 | 0 | 0.002486611 | 0.006339738 | 0.1827533 | 0.07447615 | [10 empty] | 0.7095492 | 0.2673002 | 0.005637225 | 0.9824867 | 2.108283 | 0.2866188 | 0.2917279 |  | 3. Assign Al to T unless Al > Na + K + 2Ca + 2Mg. In this case, Al in T = Na + K + 2Ca + 2Mg
4. Fe3+ in T = (Na + K) - Al # Fe3+
M5 | 799 |  | 57.082 | 0.6087059 | 16.53829 | 2.361235 | 2.624178 | - | 0.2587647 | 0.6204118 | 8.876471 | 4.938706 | - | - | 91.28459 | [16 empty] | 0.69559 | 0.005578496 | 0.1187263 | 0.003802162 | 0.01647649 | 0 | 0.004701716 | 0.008097921 | 0.1048347 | 0.03839005 | 0 |  |  | 0.69559 | 0.005578496 | 0.2374526 | 0.007604323 | 0.01647649 | 0 | 0.004701716 | 0.008097921 | 0.2096694 | 0.07678009 | [10 empty] | 0.7011685 | 0.2374526 | 0.007604323 | 0.9462254 | 2.085648 | 0.3863943 | 0.4083533 |  | 5. Sum all T cations = T
M5_2 | 689 |  | 57.446 | 0.2257778 | 16.689 | 0.9116667 | 1.013188 | - | 0.1481111 | 0.2442222 | 9.078 | 4.682222 | - | - | 89.425 | [16 empty] | 0.7138089 | 0.002109885 | 0.1221672 | 0.001548666 | 0.006383271 | 0 | 0.002744144 | 0.003250474 | 0.1093259 | 0.03711295 | 0 |  |  | 0.7138089 | 0.002109885 | 0.2443343 | 0.003097333 | 0.006383271 | 0 | 0.002744144 | 0.003250474 | 0.2186517 | 0.0742259 | [10 empty] | 0.7159188 | 0.2443343 | 0.003097333 | 0.9633505 | 2.108241 | 0.3630793 | 0.3768922 |  | 6. NBO =2O - 4T
H4_2 | 799 |  | 53.32657 | 0.5854286 | 17.34371 | 3.140286 | 3.489982 | - | 0.3467143 | 0.4867143 | 9.952286 | 5.231286 | - | - | 90.413 | [16 empty] | 0.6613452 | 0.005460267 | 0.1267152 | 0.005383165 | 0.0218272 | 0 | 0.006411408 | 0.006465438 | 0.1196239 | 0.04138512 | 0 |  |  | 0.6613452 | 0.005460267 | 0.2534304 | 0.01076633 | 0.0218272 | 0 | 0.006411408 | 0.006465438 | 0.2392478 | 0.08277025 | [10 empty] | 0.6668054 | 0.2534304 | 0.01076633 | 0.9310021 | 2.086628 | 0.4492474 | 0.4825417 |  | 7. Calculate NBO/T
H5_2 | 689 |  | 54.853 | 0.6088889 | 15.85 | 2.358667 | 2.621323 | - | 0.2694444 | 0.7516111 | 10.42061 | 4.7115 | - | - | 89.82372 | [16 empty] | 0.6777473 | 0.005657973 | 0.1153715 | 0.004257078 | 0.01587584 | 0 | 0.004964023 | 0.009947179 | 0.1247875 | 0.03713453 | 0 |  |  | 0.6777473 | 0.005657973 | 0.2307431 | 0.008514155 | 0.01587584 | 0 | 0.004964023 | 0.009947179 | 0.249575 | 0.07426905 | [10 empty] | 0.6834052 | 0.2307431 | 0.008514155 | 0.9226625 | 2.080327 | 0.470005 | 0.5094008
H5_3 | 648 |  | 54.91455 | 0.6178727 | 16.05909 | 2.842727 | 3.159288 | 0.0082 | 0.3459818 | 0.8367545 | 8.88 | 5.300909 | - | - | 89.80615 | [16 empty] | 0.6811023 | 0.005763408 | 0.1173405 | 0.004906704 | 0.01969447 | 8.607611e-05 | 0.006398459 | 0.01111635 | 0.1067452 | 0.04193982 | 0 |  |  | 0.6811023 | 0.005763408 | 0.234681 | 0.009813407 | 0.01969447 | 8.607611e-05 | 0.006398459 | 0.01111635 | 0.2134904 | 0.08387965 | [10 empty] | 0.6868657 | 0.234681 | 0.009813407 | 0.9313601 | 2.075138 | 0.4248365 | 0.4561463 |  | from Nelson Eby lab exercise, following Mysen, 1982:
faculty.uml.edu/Nelson_Eby/89.504/Assignments/Density%20&%20Viscosity.pdf
NLS-9 | 648 |  | 58.16625 | 0.0032875 | 18.55125 | 1.49875 | 1.665648 | 0.0629375 | 0.004725 | 0.2318875 | 11.1225 | 1.51 | 0.1193375 | 0.025475 | 91.29645 | [16 empty] | 0.7058696 | 3.000368e-05 | 0.132626 | 0.002395867 | 0.01042987 | 0.000646408 | 8.549729e-05 | 0.003014186 | 0.1308176 | 0.01168912 | 0 |  |  | 0.7058696 | 3.000368e-05 | 0.265252 | 0.004791733 | 0.01042987 | 0.000646408 | 8.549729e-05 | 0.003014186 | 0.2616353 | 0.02337823 | [10 empty] | 0.7058996 | 0.265252 | 0.004791733 | 0.9759433 | 2.116054 | 0.3283353 | 0.3364286
NLS-9_2 HM | 648 |  | 58.135 | 0.00403 | 19.412 | 1.72 | 1.911536 | 0.04495 | 0.00196 | 0.22755 | 9.801 | 2.506 | 0.11694 | 0.01743 | 91.98689 | [16 empty] | 0.7055578 | 3.67837e-05 | 0.1387929 | 0.006327643 | 0.004815045 | 0.0004617091 | 3.546893e-05 | 0.002958088 | 0.1152858 | 0.01940114 | 0 |  |  | 0.7055578 | 3.67837e-05 | 0.2775858 | 0.01265529 | 0.004815045 | 0.0004617091 | 3.546893e-05 | 0.002958088 | 0.2305716 | 0.03880228 | [10 empty] | 0.7055946 | 0.275361 | 0.01265529 | 0.9936109 | 2.124195 | 0.2739465 | 0.275708 |  | Fe2/Fe3 was assigned, based on the formulae of Kress and Carmichael (1991)
[18 empty] | Unnorm | [12 empty] | Tot. Fe2 | SiO2 | TiO2 | Al2O3 | Fe2O3 | FeO | MnO | MgO | CaO | Na2O | K2O | H2O | [30 empty] | fO2_Calculations_v2.2.xls
TEST DATA FROM LITERATURE |  |  | SiO2 | TiO2 | Al2O3 | Fe2O3 | FeO | MnO | MgO | CaO | Na2O | K2O | F |  |  | H2O_w |  | SiO2 | TiO2 | Al2O3 | Fe2O3 | FeO | MnO | MgO | CaO | Na2O | K2O | F | [26 empty] | H
Mysen et al., 1985 composition A |  |  | 49.68 | 1.55 | 15.49 | 0.92 | 8.25 | 0.18 | 9.17 | 10.61 | 2.88 | 0.11 |  |  | 98.84 | 1.16 |  | 49.68 | 1.55 | 15.49 | 0.92 | 8.25 | 0.18 | 9.17 | 10.61 | 2.88 | 0.11 |  |  |  |  | 0.8268383 | 0.01939954 | 0.3038408 | 0.01152217 | 0.1148283 | 0.002537449 | 0.2275186 | 0.189196 | 0.09293479 | 0.002335556 | 0.1288889 |  | 1.790952 | 0.4616754 | 0.01083197 | 0.1696533 | 0.006433544 | 0.06411581 | 0.001416816 | 0.1270378 | 0.10564 | 0.05189129 | 0.001304086 | 0.07196671 | [9 empty] | 0.4725074 | 0.1696533 | 0.006433544 | 0.6485942 | 1.569936 | 0.545496 | 0.8410436 | Calc | 0.2687242 | 0.178382
Mysen et al., 1985 composition B |  |  | 49.89 | 1.35 | 16.7 | 1.55 | 7.75 | 0.19 | 7.44 | 10.9 | 3.01 | 0.23 |  |  | 99.01 | 0.99 |  | 50.38885 | 1.363499 | 16.86698 | 1.565498 | 7.827492 | 0.1918998 | 7.514392 | 11.00899 | 3.040097 | 0.2322998 |  |  |  |  | 0.8386359 | 0.01706532 | 0.3308508 | 0.01960645 | 0.1089476 | 0.002705199 | 0.186441 | 0.1963107 | 0.09810097 | 0.004932264 | 0.11 |  | 1.803596 | 0.4649799 | 0.00946183 | 0.1834395 | 0.01087075 | 0.06040576 | 0.001499892 | 0.1033718 | 0.1088441 | 0.05439187 | 0.002734683 | 0.06098926 | [9 empty] | 0.4744417 | 0.1834395 | 0.01087075 | 0.6687519 | 1.573528 | 0.4720486 | 0.7058651 | Calc | 0.2829026 | 0.1724585
Huang2006 MEDSIL2161 |  |  | 62 | 0.39 | 17.69 | 0 | 1.38 | 0 | 1.47 | 0.91 | 5.78 | 8 |  |  | 97.62 |  |  | 63.51158 | 0.3995083 | 18.12129 | 0 | 1.413645 | 0 | 1.505839 | 0.932186 | 5.920918 | 8.195042 |  |  |  |  | 1.057041 | 0.005000179 | 0.3554543 | 0 | 0.01967593 | 0 | 0.03736165 | 0.01662261 | 0.1910622 | 0.1739998 | 0 |  | 1.856218 | 0.5694596 | 0.002693746 | 0.1914938 | 0 | 0.01060001 | 0 | 0.02012784 | 0.008955097 | 0.1029309 | 0.09373889 | 0 | [9 empty] | 0.5721534 | 0.1914938 | 0 | 0.7636472 | 1.569565 | 0.08454188 | 0.110708
MEDSIL5244 |  |  | 63.55 | 0.48 | 16.92 |  | 1.7 |  | 2.29 | 2.82 | 4.64 | 7.6 |  |  | 100 |  |  | 63.55 | 0.48 | 16.92 | 0 | 1.7 | 0 | 2.29 | 2.82 | 4.64 | 7.6 |  |  |  |  | 1.057681 | 0.0060076 | 0.3318907 | 0 | 0.02366159 | 0 | 0.05681762 | 0.05028584 | 0.1497283 | 0.1613657 | 0 |  | 1.837438 | 0.575628 | 0.003269552 | 0.1806269 | 0 | 0.01287749 | 0 | 0.0309222 | 0.02736737 | 0.08148753 | 0.08782102 | 0 | [9 empty] | 0.5788975 | 0.1806269 | 0 | 0.7595244 | 1.584557 | 0.1310158 | 0.1724971 |  | Al/(Al+Si) | M+/M++M2+) | NBO/T
[72 empty] | TRUE | 0.269 | 0.151 | 0.739
[73 empty] | 0.283 | 0.257 | 0.69
Fe ASSIGNED FOLLOWING KRESS AND CARMICHAEL, 1991 |  |  | SiO2 | TiO2 | Al2O3 | Fe2O3 | FeO | MnO | MgO | CaO | Na2O | K2O | P2O5 | Total | H2O (inferred) | [16 empty] | SiO2 | TiO2 | Al2O3 | Fe2O3 | FeO | MnO | MgO | CaO | Na2O | K2O | P2O5 |  |  | Si | Ti | Al | Fe3+ | Fe2+ | Mn | Mg | Ca | Na | K | H
L4_3 |  |  | 58.788 | 0.35002 | 17.354 | 0.3093703 | 1.553666 | 0.01518 | 0.19987 | 0.55212 | 7.169 | 4.683 | 0 | 90.97423 | 9.025773 | [16 empty] | 0.717926 | 0.003214691 | 0.1248512 | 0.003084162 | 0.01548875 | 0.0001568941 | 0.00363945 | 0.007222106 | 0.08485161 | 0.03648098 | 0 |  |  | 0.717926 | 0.003214691 | 0.2497024 | 0.006168324 | 0.01548875 | 0.0001568941 | 0.00363945 | 0.007222106 | 0.1697032 | 0.07296196 | 1.002864 | [9 empty] | 0.7211407 | 0.2497024 | 0.006168324 | 0.9770114 | 2.475359 | 1.042673 | 1.067206
L5_3 |  |  | 58.45833 | 0.2811333 | 18.33333 | 0.2125424 | 1.099819 | 0.01266667 | 0.2253167 | 1.222167 | 6.738333 | 4.148333 | 0 | 90.73198 | 9.268022 | [16 empty] | 0.7168947 | 0.002592846 | 0.1324501 | 0.002120916 | 0.01097487 | 0.0001314665 | 0.004120021 | 0.01605383 | 0.08008883 | 0.03245143 | 0 |  |  | 0.7168947 | 0.002592846 | 0.2649003 | 0.004241832 | 0.01097487 | 0.0001314665 | 0.004120021 | 0.01605383 | 0.1601777 | 0.06490287 | 1.02978 | [9 empty] | 0.7194876 | 0.2649003 | 0.004241832 | 0.9886297 | 2.501399 | 1.048279 | 1.060335
M3_2 |  |  | 57.28778 | 0.2653333 | 19.14333 | 0.1800052 | 0.9045387 | 0.0008111111 | 0.1262444 | 0.9542556 | 7.318889 | 4.096667 | 0 | 90.27786 | 9.722145 | [16 empty] | 0.7098734 | 0.00247267 | 0.1397457 | 0.001796818 | 0.009029134 | 8.506348e-06 | 0.002332536 | 0.01266552 | 0.08789711 | 0.03238179 | 0 |  |  | 0.7098734 | 0.00247267 | 0.2794914 | 0.003593636 | 0.009029134 | 8.506348e-06 | 0.002332536 | 0.01266552 | 0.1757942 | 0.06476358 | 1.080238 | [9 empty] | 0.7123461 | 0.2705539 | 0.003593636 | 0.9864936 | 2.533753 | 1.121533 | 1.136888
M4_4 |  |  | 57.4925 | 0.282225 | 18.45 | 0.2826579 | 1.376111 | 0 | 0.135625 | 0.48135 | 7.6675 | 4.7475 | 0 | 90.91547 | 9.084531 | [16 empty] | 0.7069394 | 0.002609888 | 0.1336501 | 0.002818612 | 0.01372232 | 0 | 0.002486611 | 0.006339738 | 0.09137666 | 0.03723808 | 0 |  |  | 0.7069394 | 0.002609888 | 0.2673002 | 0.005637225 | 0.01372232 | 0 | 0.002486611 | 0.006339738 | 0.1827533 | 0.07447615 | 1.009392 | [9 empty] | 0.7095492 | 0.2673002 | 0.005637225 | 0.9824867 | 2.484364 | 1.038782 | 1.057298
M5 |  |  | 57.082 | 0.6087059 | 16.53829 | 0.3816673 | 1.653938 | 0 | 0.2587647 | 0.6204118 | 8.876471 | 4.938706 | 0 | 90.95896 | 9.041042 | [16 empty] | 0.69559 | 0.005578496 | 0.1187263 | 0.003802162 | 0.01647649 | 0 | 0.004701716 | 0.008097921 | 0.1048347 | 0.03839005 | 0 |  |  | 0.69559 | 0.005578496 | 0.2374526 | 0.007604323 | 0.01647649 | 0 | 0.004701716 | 0.008097921 | 0.2096694 | 0.07678009 | 1.00456 | [9 empty] | 0.7011685 | 0.2374526 | 0.007604323 | 0.9462254 | 2.444703 | 1.104505 | 1.167275
M5_2 |  |  | 57.446 | 0.2257778 | 16.689 | 0.1551069 | 0.6393172 | 0 | 0.1481111 | 0.2442222 | 9.078 | 4.682222 | 0 | 89.30776 | 10.69224 | [16 empty] | 0.7138089 | 0.002109885 | 0.1221672 | 0.001548666 | 0.006383271 | 0 | 0.002744144 | 0.003250474 | 0.1093259 | 0.03711295 | 0 |  |  | 0.7138089 | 0.002109885 | 0.2443343 | 0.003097333 | 0.006383271 | 0 | 0.002744144 | 0.003250474 | 0.2186517 | 0.0742259 | 1.188027 | [9 empty] | 0.7159188 | 0.2443343 | 0.003097333 | 0.9633505 | 2.555815 | 1.258229 | 1.306096
H4_2 |  |  | 53.32657 | 0.5854286 | 17.34371 | 0.5412301 | 2.194534 | 0 | 0.3467143 | 0.4867143 | 9.952286 | 5.231286 | 0 | 90.00848 | 9.991522 | [16 empty] | 0.6613452 | 0.005460267 | 0.1267152 | 0.005383165 | 0.0218272 | 0 | 0.006411408 | 0.006465438 | 0.1196239 | 0.04138512 | 0 |  |  | 0.6613452 | 0.005460267 | 0.2534304 | 0.01076633 | 0.0218272 | 0 | 0.006411408 | 0.006465438 | 0.2392478 | 0.08277025 | 1.110169 | [9 empty] | 0.6668054 | 0.2534304 | 0.01076633 | 0.9310021 | 2.480704 | 1.237398 | 1.329104
H5_2 |  |  | 54.853 | 0.6088889 | 15.85 | 0.4275278 | 1.594371 | 0 | 0.2694444 | 0.7516111 | 10.42061 | 4.7115 | 0 | 89.48695 | 10.51305 | [16 empty] | 0.6777473 | 0.005657973 | 0.1153715 | 0.004257078 | 0.01587584 | 0 | 0.004964023 | 0.009947179 | 0.1247875 | 0.03713453 | 0 |  |  | 0.6777473 | 0.005657973 | 0.2307431 | 0.008514155 | 0.01587584 | 0 | 0.004964023 | 0.009947179 | 0.249575 | 0.07426905 | 1.168116 | [9 empty] | 0.6834052 | 0.2307431 | 0.008514155 | 0.9226625 | 2.502463 | 1.314277 | 1.42444
H5_3 |  |  | 54.91455 | 0.6178727 | 16.05909 | 0.4930898 | 1.979158 | 0.0082 | 0.3459818 | 0.8367545 | 8.88 | 5.300909 | 0 | 89.4356 | 10.5644 | [16 empty] | 0.6811023 | 0.005763408 | 0.1173405 | 0.004906704 | 0.01969447 | 8.607611e-05 | 0.006398459 | 0.01111635 | 0.1067452 | 0.04193982 | 0 |  |  | 0.6811023 | 0.005763408 | 0.234681 | 0.009813407 | 0.01969447 | 8.607611e-05 | 0.006398459 | 0.01111635 | 0.2134904 | 0.08387965 | 1.173822 | [9 empty] | 0.6868657 | 0.234681 | 0.009813407 | 0.9313601 | 2.513364 | 1.301288 | 1.397191
NLS-9 |  |  | 58.16625 | 0.0032875 | 18.55125 | 0.2401621 | 1.045492 | 0.0629375 | 0.004725 | 0.2318875 | 11.1225 | 1.51 | 0 | 90.93849 | 9.061509 | [16 empty] | 0.7058696 | 3.000368e-05 | 0.132626 | 0.002395867 | 0.01042987 | 0.000646408 | 8.549729e-05 | 0.003014186 | 0.1308176 | 0.01168912 | 0 |  |  | 0.7058696 | 3.000368e-05 | 0.265252 | 0.004791733 | 0.01042987 | 0.000646408 | 8.549729e-05 | 0.003014186 | 0.2616353 | 0.02337823 | 1.006834 | [9 empty] | 0.7058996 | 0.265252 | 0.004791733 | 0.9759433 | 2.476965 | 1.050156 | 1.076042
NLS-9_2 HM |  |  | 58.135 | 0.00403 | 19.412 | 0.6367937 | 0.4845707 | 0.04495 | 0.00196 | 0.22755 | 9.801 | 2.506 | 0 | 91.25385 | 8.746146 | [16 empty] | 0.7055578 | 3.67837e-05 | 0.1387929 | 0.006327643 | 0.004815045 | 0.0004617091 | 3.546893e-05 | 0.002958088 | 0.1152858 | 0.01940114 | 0 |  |  | 0.7055578 | 3.67837e-05 | 0.2775858 | 0.01265529 | 0.004815045 | 0.0004617091 | 3.546893e-05 | 0.002958088 | 0.2305716 | 0.03880228 | 0.971794 | [9 empty] | 0.7055946 | 0.275361 | 0.01265529 | 0.9936109 | 2.475405 | 0.9763666 | 0.9826448
[70 empty] | MIN | 0.9826448
[70 empty] | MAX | 1.42444

## LA-ICP-MS spot data
Session | Iolite tag | Source file | Description | Duration (sec) | Weighting by length of analysis | Spot size | Comments | Li_ppm_m7 | Li_ppm_m7_Int2SE | Na_ppm_m23 | Na_ppm_m23_Int2SE | Mg_ppm_m24 | Mg_ppm_m24_Int2SE | Si_ppm_m29 | Si_ppm_m29_Int2SE | K_ppm_m39 | K_ppm_m39_Int2SE | Ca_ppm_m44 | Ca_ppm_m44_Int2SE | Ti_ppm_m47 | Ti_ppm_m47_Int2SE | Fe_ppm_m57 | Fe_ppm_m57_Int2SE | Ga_ppm_m69 | Ga_ppm_m69_Int2SE | Rb_ppm_m85 | Rb_ppm_m85_Int2SE | Sr_ppm_m88 | Sr_ppm_m88_Int2SE | Y_ppm_m89 | Y_ppm_m89_Int2SE | Zr_ppm_m90 | Zr_ppm_m90_Int2SE | Nb_ppm_m93 | Nb_ppm_m93_Int2SE | Cs_ppm_m133 | Cs_ppm_m133_Int2SE | Ba_ppm_m137 | Ba_ppm_m137_Int2SE | La_ppm_m139 | La_ppm_m139_Int2SE | Ce_ppm_m140 | Ce_ppm_m140_Int2SE | Nd_ppm_m146 | Nd_ppm_m146_Int2SE | Sm_ppm_m147 | Sm_ppm_m147_Int2SE | Eu_ppm_m153 | Eu_ppm_m153_Int2SE | Gd_ppm_m157 | Gd_ppm_m157_Int2SE | Dy_ppm_m163 | Dy_ppm_m163_Int2SE | Tm_ppm_m169 | Tm_ppm_m169_Int2SE | Yb_ppm_m172 | Yb_ppm_m172_Int2SE | Hf_ppm_m178 | Hf_ppm_m178_Int2SE | Ta_ppm_m181 | Ta_ppm_m181_Int2SE | Pb_ppm_m208 | Pb_ppm_m208_Int2SE | Th_ppm_m232 | Th_ppm_m232_Int2SE | U_ppm_m238 | U_ppm_m238_Int2SE | Na2O_wt%_m23 | Na2O_wt%_m23_Int2SE | MgO_wt%_m24 | MgO_wt%_m24_Int2SE | SiO2_wt%_m29 | SiO2_wt%_m29_Int2SE | K2O_wt%_m39 | K2O_wt%_m39_Int2SE | CaO_wt%_m44 | CaO_wt%_m44_Int2SE | TiO2_wt%_m47 | TiO2_wt%_m47_Int2SE | Fe2O3_wt%_m57 | Fe2O3_wt%_m57_Int2SE | SiO2 | TiO2 | Al2O3 | Fe2O3 | FeO | MnO | MgO | CaO | Na2O | K2O | Total | SiO2 | TiO2 | Al2O3 | Fe2O3 | FeO | MnO | MgO | CaO | Na2O | K2O
INTERNALLY HEATED PRESSURE VESSEL EXPERIMENTS (SPOT DATA WHERE NO LA-ICP-MS MIXING MODEL WAS REQUIRED) | [49 empty] | n.b. experiments not doped with Gd. Analyses inconsistent with LST systematics, so Gd data rejected for experimental samples
Mnt19_7Nov2016 | Output_1_246 | Mnt19 exp | L4_3 glass | 19.465 | 0.1310113 |  |  | 299.0223 | 5.390539 | 68927.7 | 772.9829 | 1423.916 | 38.64915 | 287936.1 | 2034.166 | 42717.48 | 722.1288 | 4922.681 | 132.2208 | 2763.414 | 66.11038 | 23504.78 | 1006.912 | 24.32862 | 0.6102497 | 333.9083 | 4.678581 | 28.30541 | 0.8441787 | 322.8221 | 4.881998 | 1050.647 | 14.23916 | 1.10862 | 0.2034166 | 186.533 | 2.94954 | 687.548 | 12.20499 | 167.2084 | 2.644415 | 156.0205 | 2.33929 | 104.7595 | 2.237582 | 125.7114 | 2.644415 | 35.38431 | 0.711958 | 1.545966 | 0.2135874 | 98.45362 | 1.423916 | 208.7054 | 2.644415 | 218.5711 | 3.966623 | 23.18949 | 0.4780289 | 0.8584179 | 0.06305913 | 70.48384 | 7.526413 | 576.8894 | 7.322996 | 427.1748 | 10.17083 | 9.291232 | 0.1041956 | 0.2361246 | 0.006409096 | 61.59919 | 0.4351762 | 5.145768 | 0.08698798 | 0.6887749 | 0.01850015 | 0.4609467 | 0.01102743 | 3.360548 | 0.1439612 | 61.59919 | 0.4609467 | 19.21741 | 3.360548 | 0 | 0 | 0.2361246 | 0.6887749 | 9.291232 | 5.145768 | 100 | 61.59919 | 0.4609467 | 19.21741 | 3.360548 | 0 | 0 | 0.2361246 | 0.6887749 | 9.291232 | 5.145768
Mnt19_7Nov2016 | Output_1_247 | Mnt19 exp |  | 28.117 | 0.1892445 |  |  | 302.3944 | 3.356548 | 70568.87 | 691.6522 | 1209.374 | 13.22276 | 288663.1 | 2135.985 | 43716.49 | 478.0537 | 4709.338 | 122.0563 | 2705.581 | 45.7711 | 20546.14 | 355.9975 | 23.52635 | 0.4373683 | 331.9931 | 3.559975 | 28.54083 | 0.5899387 | 302.4961 | 3.865115 | 988.6558 | 10.17136 | 1.373133 | 0.1525703 | 187.2547 | 2.339412 | 682.0911 | 8.645653 | 135.7876 | 1.627417 | 132.3293 | 1.42399 | 90.11822 | 1.627417 | 117.0723 | 1.932558 | 34.16559 | 0.5899387 | 1.413819 | 0.1830844 | 92.86448 | 1.42399 | 192.9506 | 2.542839 | 196.5106 | 3.254834 | 21.58362 | 0.6407954 | 1.464675 | 0.08645653 | 60.24494 | 0.8645653 | 514.8741 | 6.509668 | 398.6155 | 6.102814 | 9.512456 | 0.09323249 | 0.2005476 | 0.002192699 | 61.75471 | 0.4569588 | 5.266109 | 0.05758658 | 0.6589243 | 0.01707795 | 0.4512999 | 0.007634773 | 2.937542 | 0.05089801 | 61.75471 | 0.4512999 | 19.21841 | 2.937542 | 0 | 0 | 0.2005476 | 0.6589243 | 9.512456 | 5.266109 | 100 | 61.75471 | 0.4512999 | 19.21841 | 2.937542 | 0 | 0 | 0.2005476 | 0.6589243 | 9.512456 | 5.266109
Mnt19_7Nov2016 | Output_1_248 | Mnt19 exp | L4_3 Gl-4 | 13.698 | 0.09219586 |  |  | 277.5723 | 5.170266 | 67122.22 | 719.7821 | 1281.415 | 30.41333 | 293387.2 | 3649.599 | 39527.19 | 658.9554 | 4805.306 | 182.48 | 2691.58 | 72.99199 | 20539.13 | 557.5777 | 23.7224 | 0.587991 | 304.9443 | 4.866133 | 27.52406 | 0.7907465 | 314.5752 | 5.068888 | 1003.64 | 19.26177 | 1.267222 | 0.1622044 | 169.9091 | 3.750977 | 668.0794 | 12.16533 | 136.2517 | 2.534444 | 126.6208 | 2.635822 | 91.6455 | 2.939955 | 116.6858 | 3.750977 | 33.49521 | 0.9732265 | 1.074604 | 0.2433066 | 94.68683 | 1.622044 | 193.226 | 4.257866 | 197.3825 | 3.548222 | 21.81649 | 0.7501954 | 1.419289 | 0.1317911 | 59.50875 | 1.317911 | 490.3642 | 9.428132 | 363.9462 | 15.20666 | 9.047859 | 0.09702431 | 0.212494 | 0.005043369 | 62.76537 | 0.7807717 | 4.761464 | 0.07937809 | 0.672352 | 0.02553235 | 0.4489645 | 0.01217531 | 2.936541 | 0.07971852 | 62.76537 | 0.4489645 | 19.15496 | 2.936541 | 0 | 0 | 0.212494 | 0.672352 | 9.047859 | 4.761464 | 100 | 62.76537 | 0.4489645 | 19.15496 | 2.936541 | 0 | 0 | 0.212494 | 0.672352 | 9.047859 | 4.761464
Mnt19_7Nov2016 | Output_1_249 | Mnt19 exp |  | 14.419 | 0.09704863 |  |  | 309.7116 | 5.803275 | 72184.6 | 1119.93 | 1363.261 | 41.74286 | 287618.5 | 4276.098 | 43840.18 | 651.5958 | 4550.99 | 193.4425 | 2894.511 | 85.52195 | 20107.84 | 559.9652 | 24.14977 | 0.9672126 | 344.8367 | 7.432265 | 29.01638 | 1.730801 | 292.9127 | 4.581533 | 1042.553 | 19.34425 | 1.405004 | 0.3461603 | 189.37 | 3.665227 | 692.3206 | 13.23554 | 154.0413 | 3.563415 | 142.6384 | 2.74892 | 97.73938 | 2.952544 | 119.5271 | 5.599652 | 35.63415 | 1.221742 | 1.140293 | 0.2341673 | 92.95422 | 2.74892 | 192.628 | 4.581533 | 199.9585 | 6.006899 | 21.68592 | 1.11993 | 1.109749 | 0.111993 | 59.2545 | 1.832613 | 515.0661 | 9.875749 | 392.8919 | 9.061255 | 9.730252 | 0.150963 | 0.2260663 | 0.006922118 | 61.53123 | 0.9148006 | 5.281009 | 0.07849155 | 0.6367684 | 0.02706622 | 0.4828141 | 0.01426535 | 2.874877 | 0.08005987 | 61.53123 | 0.4828141 | 19.23698 | 2.874877 | 0 | 0 | 0.2260663 | 0.6367684 | 9.730252 | 5.281009 | 100 | 61.53123 | 0.4828141 | 19.23698 | 2.874877 | 0 | 0 | 0.2260663 | 0.6367684 | 9.730252 | 5.281009
Mnt19_7Nov2016 | Output_1_250 | Mnt19 exp | L4_3 Gl-6 | 25.954 | 0.1746862 |  |  | 277.7423 | 3.166609 | 67581.57 | 449.4542 | 1413.738 | 21.45123 | 289591.5 | 2758.015 | 40348.73 | 377.9502 | 4933.782 | 143.0082 | 2739.628 | 37.79502 | 23739.36 | 296.2312 | 23.51463 | 0.388165 | 307.9783 | 2.758015 | 28.3054 | 0.6026773 | 305.3224 | 4.392394 | 1015.358 | 11.23636 | 1.092991 | 0.1838676 | 170.8948 | 1.940825 | 666.7245 | 8.784788 | 172.9377 | 2.145123 | 151.9973 | 2.042974 | 101.7401 | 2.247271 | 121.2505 | 2.247271 | 33.0451 | 0.6537516 | 1.215569 | 0.1430082 | 92.54672 | 1.634379 | 194.4911 | 2.553717 | 201.6415 | 2.655866 | 21.24693 | 0.6026773 | 1.064389 | 0.06026773 | 56.95811 | 0.858049 | 550.5815 | 6.946111 | 365.488 | 5.311732 | 9.109779 | 0.06058499 | 0.2344368 | 0.003557205 | 61.95334 | 0.5900318 | 4.860428 | 0.04552806 | 0.6903282 | 0.02000951 | 0.4569791 | 0.006304335 | 3.394086 | 0.04235305 | 61.95334 | 0.4569791 | 19.30062 | 3.394086 | 0 | 0 | 0.2344368 | 0.6903282 | 9.109779 | 4.860428 | 100 | 61.95334 | 0.4569791 | 19.30062 | 3.394086 | 0 | 0 | 0.2344368 | 0.6903282 | 9.109779 | 4.860428
Mnt19_7Nov2016 | Output_1_251 | Mnt19 exp | L4_3 Gl-7 | 11.596 | 0.07804812 |  |  | 301.3321 | 5.460035 | 68198.92 | 1133.215 | 1266.11 | 26.78508 | 288351.6 | 4017.761 | 43010.65 | 762.3445 | 4986.145 | 226.643 | 2697.051 | 92.71757 | 21788.63 | 442.9839 | 23.12788 | 0.5872113 | 330.0746 | 5.872113 | 28.33037 | 1.133215 | 311.0159 | 4.32682 | 978.6855 | 12.36234 | 0.9683835 | 0.2575488 | 182.8597 | 3.296625 | 680.959 | 13.39254 | 160.1954 | 3.193605 | 151.0266 | 3.296625 | 98.6927 | 3.708703 | 118.6785 | 3.708703 | 33.97584 | 0.9580816 | 1.164121 | 0.3296625 | 93.43871 | 2.678508 | 198.9307 | 2.987566 | 203.5666 | 6.078152 | 20.64511 | 0.9271757 | 1.184725 | 0.1442273 | 57.89697 | 2.06039 | 518.1882 | 13.39254 | 396.6252 | 11.33215 | 9.192995 | 0.1527537 | 0.209956 | 0.004441705 | 61.68808 | 0.8595339 | 5.181084 | 0.09183238 | 0.6976547 | 0.03171158 | 0.4498771 | 0.0154656 | 3.115184 | 0.06333472 | 61.68808 | 0.4498771 | 19.46516 | 3.115184 | 0 | 0 | 0.209956 | 0.6976547 | 9.192995 | 5.181084 | 100 | 61.68808 | 0.4498771 | 19.46516 | 3.115184 | 0 | 0 | 0.209956 | 0.6976547 | 9.192995 | 5.181084
Mnt19_7Nov2016 | Output_1_252 | Mnt19 exp |  | 35.326 | 0.2377654 |  |  | 287.703 | 2.500026 | 69110.72 | 490.0051 | 1269.013 | 12.00013 | 291203 | 2100.022 | 42200.44 | 310.0032 | 4310.045 | 69.00072 | 2596.027 | 26.00027 | 22110.23 | 490.0051 | 22.43023 | 0.290003 | 320.0033 | 2.600027 | 26.01027 | 0.4900051 | 299.4031 | 2.500026 | 965.5101 | 9.000094 | 0.9900103 | 0.100001 | 175.5018 | 1.90002 | 646.3068 | 5.100053 | 136.4014 | 1.200013 | 132.6014 | 1.400015 | 87.70092 | 1.300014 | 107.6011 | 1.600017 | 30.95032 | 0.3700039 | 1.073011 | 0.096001 | 88.50092 | 1.00001 | 186.5019 | 1.800019 | 194.002 | 2.100022 | 19.6102 | 0.3900041 | 0.7750081 | 0.03500037 | 54.46057 | 0.5000052 | 498.5052 | 4.80005 | 464.1049 | 4.500047 | 9.315903 | 0.06605111 | 0.2104374 | 0.001989952 | 62.29809 | 0.4492651 | 5.083485 | 0.03734314 | 0.6030557 | 0.009654489 | 0.433026 | 0.004336932 | 3.161165 | 0.07005747 | 62.29809 | 0.433026 | 18.89483 | 3.161165 | 0 | 0 | 0.2104374 | 0.6030557 | 9.315903 | 5.083485 | 100 | 62.29809 | 0.433026 | 18.89483 | 3.161165 | 0 | 0 | 0.2104374 | 0.6030557 | 9.315903 | 5.083485
| Weighted mean L4_3 glass | [6 empty] | 292.4919 | 3.955035 | 69139.39 | 690.6745 | 1313.366 | 23.11185 | 289643.8 | 2716.868 | 42207.52 | 508.2958 | 4696.642 | 135.0947 | 2709.436 | 52.37315 | 21917.24 | 507.8654 | 23.41627 | 0.4933866 | 323.8011 | 4.014872 | 27.80317 | 0.773346 | 305.7659 | 3.982421 | 1001.773 | 12.51116 | 1.160187 | 0.180069 | 179.7709 | 2.578763 | 671.226 | 9.433678 | 150.2589 | 2.143217 | 140.867 | 2.032796 | 95.04148 | 2.149843 | 117.01 | 2.66389 | 33.43095 | 0.690165 | 1.23816 | 0.1813244 | 92.72525 | 1.60468 | 194.2113 | 2.772111 | 200.6663 | 3.483368 | 21.22413 | 0.63212 | 1.090866 | 0.07774873 | 59.28961 | 1.878601 | 523.362 | 7.418915 | 408.2341 | 7.651086 | 9.319767 | 0.0931007 | 0.2177923 | 0.003832583 | 61.96452 | 0.5812291 | 5.084338 | 0.06122955 | 0.6571479 | 0.01890227 | 0.451943 | 0.008736016 | 3.133573 | 0.07261102 | 61.96452 | 0.451943 | 19.17092 | 3.133573 | 0 | 0 | 0.2177923 | 0.6571479 | 9.319767 | 5.084338 | 100 | 61.96452 | 0.451943 | 19.17092 | 3.133573 | 0 | 0 | 0.2177923 | 0.6571479 | 9.319767 | 5.084338
| weighted SD_laser | [6 empty] | 11.09049 | 1.262599 | 1469.978 | 232.1036 | 79.90799 | 10.93746 | 1721.328 | 814.8126 | 1428.261 | 166.1421 | 248.5407 | 47.69057 | 83.47065 | 22.54647 | 1330 | 213.8047 | 0.6415228 | 0.1935277 | 12.33068 | 1.522561 | 1.056454 | 0.3609734 | 8.668066 | 0.901883 | 29.8951 | 3.657416 | 0.1623221 | 0.07011771 | 7.303363 | 0.7006726 | 16.122 | 2.996081 | 15.49053 | 0.7686025 | 10.4324 | 0.6209921 | 6.357678 | 0.7319706 | 5.912015 | 1.196362 | 1.608029 | 0.2588037 | 0.1692618 | 0.06683524 | 2.991778 | 0.5609247 | 6.636236 | 0.8774827 | 7.595608 | 1.326273 | 1.108661 | 0.2199725 | 0.2608305 | 0.0354753 | 4.820782 | 2.244805 | 27.82969 | 2.360185 | 36.60726 | 3.334057 | 0.1981483 | 0.03128681 | 0.01325095 | 0.001813733 | 0.3682498 | 0.1743157 | 0.1720491 | 0.02001356 | 0.03477548 | 0.006672801 | 0.01392318 | 0.003760826 | 0.1901541 | 0.03056828 | 0.3682498 | 0.01392318 | 0.1702245 | 0.1901541 | 0 | 0 | 0.01325095 | 0.03477548 | 0.1981483 | 0.1720491 | 2.524446e-14 | 0.3682498 | 0.01392318 | 0.1702245 | 0.1901541 | 0 | 0 | 0.01325095 | 0.03477548 | 0.1981483 | 0.1720491
| RSD_laser | [6 empty] | 4.345% |  | 2.556% | 39.39% | 6.268% | 50.18% | 0.7189% | 35.67% | 3.927% | 34.78% | 5.194% | 38.78% | 3.346% | 47.88% | 6.659% | 45.7% | 2.717% |  | 4.483% |  | 3.538% |  | 3.279% |  | 3.185% |  | 15.28% |  | 4.516% |  | 2.342% |  | 10.51% |  | 8.18% |  | 6.687% |  | 4.726% |  | 4.701% |  | 14.56% |  | 3.187% |  | 3.567% |  | 4.048% |  | 5.193% |  | 23.76% |  | 8.571% |  | 5.775% |  | 8.598% |  | 2.556% |  | 6.268% |  | 0.7189% |  | 3.927% |  | 5.194% |  | 3.346% |  | 6.659% |  | 0.7189% | 3.346% | 0.8946% | 6.659% | #DIV/0! | #DIV/0! | 6.268% | 5.194% | 2.556% | 3.927% | 1.924e-14% | 0.7189% | 3.346% | 0.8946% | 6.659% | #DIV/0! | #DIV/0! | 6.268% | 5.194% | 2.556% | 3.927%
| weighted RSD_laser | [6 empty] | 3.792% |  | 2.126% | 33.61% | 6.084% | 47.32% | 0.5943% | 29.99% | 3.384% | 32.69% | 5.292% | 35.3% | 3.081% | 43.05% | 6.068% | 42.1% | 2.74% |  | 3.808% |  | 3.8% |  | 2.835% |  | 2.984% |  | 13.99% |  | 4.063% |  | 2.402% |  | 10.31% |  | 7.406% |  | 6.689% |  | 5.053% |  | 4.81% |  | 13.67% |  | 3.226% |  | 3.417% |  | 3.785% |  | 5.224% |  | 23.91% |  | 8.131% |  | 5.317% |  | 8.967% |  | 2.126% |  | 6.084% |  | 0.5943% |  | 3.384% |  | 5.292% |  | 3.081% |  | 6.068% |  | 0.5943% | 3.081% | 0.8879% | 6.068% | #DIV/0! | #DIV/0! | 6.084% | 5.292% | 2.126% | 3.384% | 2.524e-14% | 0.5943% | 3.081% | 0.8879% | 6.068% | #DIV/0! | #DIV/0! | 6.084% | 5.292% | 2.126% | 3.384%
Mnt19_7Nov2016 | Output_1_294 | Mnt19 exp | M3_2 glass 1 | 14.4 | 0.210623 |  |  | 188.2604 | 3.367807 | 73418.19 | 1347.123 | 743.3872 | 9.8789 | 286263.6 | 5163.97 | 39627.86 | 774.5956 | 7188.022 | 98.789 | 1763.608 | 29.18766 | 10170.78 | 168.3903 | 12.34863 | 0.4041368 | 179.5041 | 4.153628 | 29.87245 | 0.493945 | 44.56731 | 1.234863 | 392.574 | 6.511093 | 1.133828 | 0.1234863 | 138.9782 | 4.378149 | 284.0184 | 7.296915 | 81.16414 | 1.796164 | 46.92478 | 1.234863 | 10.68717 | 0.4265889 | 6.881552 | 0.3367807 | 2.379917 | 0.1347123 | 0.4580217 | 0.104402 | 5.837532 | 0.2245205 | 20.66711 | 0.5725272 | 26.58322 | 0.9205339 | 7.240785 | 0.3255547 | 0.3356581 | 0.03816848 | 340.8221 | 9.99116 | 319.4926 | 8.756298 | 263.8115 | 15.71643 | 9.896536 | 0.1815878 | 0.1232741 | 0.001638194 | 61.24138 | 1.104746 | 4.773591 | 0.09330815 | 1.005738 | 0.01382242 | 0.2941757 | 0.004868599 | 1.454146 | 0.02407526 | 61.24138 | 0.2941757 | 21.21116 | 1.454146 | 0 | 0 | 0.1232741 | 1.005738 | 9.896536 | 4.773591 | 100 | 61.24138 | 0.2941757 | 21.21116 | 1.454146 | 0 | 0 | 0.1232741 | 1.005738 | 9.896536 | 4.773591
Mnt19_7Nov2016 | Output_1_295 | Mnt19 exp | 0 | 5.8666 | 0.0858084 |  |  | 183.703 | 5.987859 | 72882.42 | 994.2106 | 760.3452 | 12.42763 | 286513.4 | 10394.02 | 38186.73 | 564.8924 | 7501.771 | 192.0634 | 1777.151 | 80.21472 | 10224.55 | 316.3397 | 12.34855 | 0.3502333 | 175.2296 | 6.213816 | 29.48738 | 0.8134451 | 44.96543 | 1.807656 | 357.5769 | 6.66573 | 1.095891 | 0.2598505 | 137.4948 | 5.084032 | 298.2632 | 12.42763 | 77.61622 | 2.598505 | 46.99905 | 3.276376 | 11.07189 | 1.129785 | 7.45658 | 0.5535946 | 2.553314 | 0.1581699 | 0.5648924 | 0.1242763 | 6.428475 | 0.4745096 | 19.26283 | 0.6552752 | 25.87207 | 1.807656 | 5.648924 | 0.6891687 | 0.3129504 | 0.06439773 | 336.6759 | 13.55742 | 313.9672 | 6.891687 | 279.0568 | 24.85527 | 9.824315 | 0.1340164 | 0.1260862 | 0.002060845 | 61.29483 | 2.223629 | 4.599991 | 0.06804721 | 1.049638 | 0.02687326 | 0.2964348 | 0.01338008 | 1.461834 | 0.04522802 | 61.29483 | 0.2964348 | 21.34687 | 1.461834 | 0 | 0 | 0.1260862 | 1.049638 | 9.824315 | 4.599991 | 100 | 61.29483 | 0.2964348 | 21.34687 | 1.461834 | 0 | 0 | 0.1260862 | 1.049638 | 9.824315 | 4.599991
Mnt19_7Nov2016 | Output_1_296 | Mnt19 exp | 0 | 10.667 | 0.1560219 |  |  | 185.8389 | 3.719033 | 73084.63 | 676.1878 | 888.06 | 25.92053 | 285351.3 | 5522.2 | 38531.43 | 597.2992 | 8057.905 | 169.047 | 2292.277 | 39.44429 | 10559.8 | 236.6657 | 12.06995 | 0.1577772 | 175.4707 | 2.366657 | 30.99194 | 1.239678 | 55.3347 | 1.239678 | 401.9936 | 3.719033 | 1.374915 | 0.169047 | 137.3788 | 3.155543 | 286.7036 | 5.634898 | 83.84729 | 1.465074 | 53.08074 | 1.239678 | 13.99709 | 0.8001556 | 10.60488 | 0.7099972 | 3.527446 | 0.1803167 | 0.4474109 | 0.09353931 | 8.29457 | 0.5071409 | 23.1707 | 0.4282523 | 29.86496 | 1.12698 | 7.584573 | 0.4282523 | 0.5262995 | 0.04507919 | 341.4748 | 11.2698 | 329.0781 | 8.790441 | 261.4593 | 12.39678 | 9.851573 | 0.09114794 | 0.1472649 | 0.00429834 | 61.0462 | 1.181384 | 4.641515 | 0.07195095 | 1.127451 | 0.02365282 | 0.3823594 | 0.006579439 | 1.509766 | 0.0338368 | 61.0462 | 0.3823594 | 21.29387 | 1.509766 | 0 | 0 | 0.1472649 | 1.127451 | 9.851573 | 4.641515 | 100 | 61.0462 | 0.3823594 | 21.29387 | 1.509766 | 0 | 0 | 0.1472649 | 1.127451 | 9.851573 | 4.641515
Mnt19_7Nov2016 | Output_1_297 | Mnt19 exp | 0 | 21.969 | 0.3213317 |  |  | 191.2126 | 2.649332 | 73179.15 | 679.6111 | 759.667 | 9.445443 | 284169.6 | 2649.332 | 38357.71 | 334.0462 | 7510.279 | 138.226 | 2081.453 | 49.53098 | 10024.84 | 104.8214 | 12.14085 | 0.2534143 | 174.1648 | 1.958202 | 31.21604 | 0.552904 | 53.43587 | 0.9560631 | 354.5497 | 5.183475 | 1.27859 | 0.138226 | 135.2311 | 1.843013 | 292.6935 | 4.261968 | 86.96719 | 2.76452 | 51.94994 | 1.38226 | 12.67072 | 0.6680923 | 8.316597 | 0.3340462 | 2.672369 | 0.1267072 | 0.493006 | 0.09099878 | 7.429647 | 0.276452 | 22.80729 | 0.4722721 | 28.2557 | 0.5298663 | 6.208651 | 0.1958202 | 0.3916403 | 0.02879708 | 342.3397 | 6.104981 | 338.5385 | 6.104981 | 255.6029 | 6.104981 | 9.864313 | 0.09160939 | 0.1259738 | 0.001566315 | 60.79341 | 0.5667808 | 4.620589 | 0.04023936 | 1.050828 | 0.0193404 | 0.3471933 | 0.008261933 | 1.433281 | 0.01498662 | 60.79341 | 0.3471933 | 21.76442 | 1.433281 | 0 | 0 | 0.1259738 | 1.050828 | 9.864313 | 4.620589 | 100 | 60.79341 | 0.3471933 | 21.76442 | 1.433281 | 0 | 0 | 0.1259738 | 1.050828 | 9.864313 | 4.620589
Mnt19_7Nov2016 | Output_1_300 | Mnt19 exp | M3_2 glass 1 | 15.466 | 0.226215 |  |  | 181.9871 | 1.94333 | 73137.79 | 1120.272 | 805.9103 | 50.29795 | 284869.3 | 4229.6 | 39118.09 | 708.7438 | 7578.986 | 251.4897 | 1682.695 | 36.58033 | 9876.688 | 194.333 | 11.94576 | 0.2400584 | 174.8997 | 3.200779 | 29.34428 | 0.617293 | 39.24383 | 1.063116 | 340.6543 | 8.230573 | 0.7887633 | 0.1371762 | 130.3174 | 2.629211 | 282.8116 | 7.201752 | 86.99259 | 1.829016 | 44.8109 | 0.9716649 | 9.465159 | 0.5601362 | 6.915968 | 0.4572541 | 2.354859 | 0.1486076 | 0.5086952 | 0.101739 | 5.944303 | 0.2057643 | 19.11322 | 0.3200779 | 25.13754 | 0.7201752 | 5.5785 | 0.2629211 | 0.2560623 | 0.03086465 | 321.6782 | 8.4592 | 324.3075 | 6.630184 | 304.074 | 16.00389 | 9.858739 | 0.1510091 | 0.1336422 | 0.008340788 | 60.94309 | 0.9048533 | 4.712183 | 0.08537562 | 1.060442 | 0.03518811 | 0.2806791 | 0.006101721 | 1.412099 | 0.02778436 | 60.94309 | 0.2806791 | 21.59912 | 1.412099 | 0 | 0 | 0.1336422 | 1.060442 | 9.858739 | 4.712183 | 100 | 60.94309 | 0.2806791 | 21.59912 | 1.412099 | 0 | 0 | 0.1336422 | 1.060442 | 9.858739 | 4.712183
| Weighted mean M3_2 glass (all) | [6 empty] | 187.0211 | 3.094321 | 73179.93 | 946.3498 | 786.7894 | 21.60456 | 285154.4 | 4649.243 | 38809.68 | 572.48 | 7542.659 | 164.9701 | 1931.084 | 43.37576 | 10122.67 | 177.18 | 12.14724 | 0.275525 | 175.7507 | 3.130594 | 30.32633 | 0.68456 | 47.92692 | 1.156325 | 367.0772 | 6.051106 | 1.136646 | 0.1501291 | 135.4381 | 3.037711 | 288.1743 | 6.481111 | 84.46151 | 2.131949 | 49.02817 | 1.398617 | 11.59754 | 0.6530267 | 7.980726 | 0.4399893 | 2.662141 | 0.1444115 | 0.4882413 | 0.09950329 | 6.807342 | 0.3025109 | 21.27342 | 0.4677947 | 27.24461 | 0.8580084 | 6.450137 | 0.3169224 | 0.3634369 | 0.03683383 | 336.7252 | 8.901366 | 327.7233 | 7.268715 | 271.223 | 12.95925 | 9.864419 | 0.1275649 | 0.1304714 | 0.003582632 | 61.00409 | 0.9946289 | 4.675032 | 0.06896122 | 1.055359 | 0.02308239 | 0.3221113 | 0.007235221 | 1.447267 | 0.02533194 | 61.00409 | 0.3221113 | 21.50125 | 1.447267 | 0 | 0 | 0.1304714 | 1.055359 | 9.864419 | 4.675032 | 100 | 61.00409 | 0.3221113 | 21.50125 | 1.447267 | 0 | 0 | 0.1304714 | 1.055359 | 9.864419 | 4.675032
| weighted SD_laser | [6 empty] | 3.586669 | 1.076287 | 146.1869 | 274.0796 | 48.74393 | 16.51798 | 868.1456 | 2081.259 | 523.0011 | 176.5599 | 262.0854 | 53.95641 | 222.5261 | 13.56031 | 218.9843 | 63.07977 | 0.1488195 | 0.0810411 | 1.993702 | 1.252994 | 0.8033895 | 0.2524887 | 6.204776 | 0.231599 | 23.30771 | 1.497314 | 0.2070102 | 0.03635735 | 3.087977 | 1.111895 | 5.077162 | 2.232955 | 3.136299 | 0.5110302 | 3.257912 | 0.5945336 | 1.579653 | 0.1889599 | 1.282635 | 0.1356456 | 0.3949783 | 0.01849057 | 0.03253529 | 0.009361436 | 0.9211105 | 0.1126426 | 1.672595 | 0.1025322 | 1.630306 | 0.35832 | 0.7603598 | 0.1386073 | 0.08592617 | 0.01024656 | 8.270541 | 2.354259 | 8.427194 | 1.16918 | 18.82121 | 5.566613 | 0.01970552 | 0.03694505 | 0.008083089 | 0.002739137 | 0.1857255 | 0.4452511 | 0.06300096 | 0.02126849 | 0.03667063 | 0.007549508 | 0.0371181 | 0.002261906 | 0.03130882 | 0.009018701 | 0.1857255 | 0.0371181 | 0.2256109 | 0.03130882 | 0 | 0 | 0.008083089 | 0.03667063 | 0.01970552 | 0.06300096 | 8.785905e-15 | 0.1857255 | 0.0371181 | 0.2256109 | 0.03130882 | 0 | 0 | 0.008083089 | 0.03667063 | 0.01970552 | 0.06300096
| RSD_laser | [6 empty] | 1.955% |  | 0.2632% | 30.62% | 7.474% | 80.55% | 0.3408% | 62.49% | 1.537% | 29.51% | 4.152% | 34.83% | 13.35% | 46% | 2.528% | 44.52% | 1.455% |  | 1.194% |  | 2.858% |  | 13.99% |  | 7.19% |  | 19.65% |  | 2.499% |  | 2.247% |  | 4.745% |  | 7.276% |  | 15.28% |  | 19.41% |  | 18.1% |  | 9.556% |  | 15.45% |  | 9.001% |  | 7.012% |  | 14.23% |  | 28.25% |  | 2.56% |  | 2.864% |  | 7.193% |  | 0.2632% |  | 7.474% |  | 0.3408% |  | 1.537% |  | 4.152% |  | 13.35% |  | 2.528% |  | 0.3408% | 13.35% | 1.073% | 2.528% | #DIV/0! | #DIV/0! | 7.474% | 4.152% | 0.2632% | 1.537% | 1.231e-14% | 0.3408% | 13.35% | 1.073% | 2.528% | #DIV/0! | #DIV/0! | 7.474% | 4.152% | 0.2632% | 1.537%
| weighted RSD_laser | [6 empty] | 1.918% |  | 0.1998% | 28.96% | 6.195% | 76.46% | 0.3044% | 44.77% | 1.348% | 30.84% | 3.475% | 32.71% | 11.52% | 31.26% | 2.163% | 35.6% | 1.225% |  | 1.134% |  | 2.649% |  | 12.95% |  | 6.35% |  | 18.21% |  | 2.28% |  | 1.762% |  | 3.713% |  | 6.645% |  | 13.62% |  | 16.07% |  | 14.84% |  | 6.664% |  | 13.53% |  | 7.862% |  | 5.984% |  | 11.79% |  | 23.64% |  | 2.456% |  | 2.571% |  | 6.939% |  | 0.1998% |  | 6.195% |  | 0.3044% |  | 1.348% |  | 3.475% |  | 11.52% |  | 2.163% |  | 0.3044% | 11.52% | 1.049% | 2.163% | #DIV/0! | #DIV/0! | 6.195% | 3.475% | 0.1998% | 1.348% | 8.786e-15% | 0.3044% | 11.52% | 1.049% | 2.163% | #DIV/0! | #DIV/0! | 6.195% | 3.475% | 0.1998% | 1.348%
Mnt19_7Nov2016 | Output_1_280 | Mnt19 exp | 0 | 66.132 | 0.107919 |  |  | 230.7843 | 20.26399 | 72837.78 | 3715.064 | 1980.242 | 29.2702 | 271987.7 | 5854.041 | 46607.17 | 2589.287 | 5741.463 | 1046.973 | 3579.971 | 247.671 | 23641.32 | 1688.666 | 22.85327 | 2.47671 | 293.8278 | 14.6351 | 35.23682 | 6.191774 | 256.6772 | 5.178574 | 815.0626 | 31.52176 | 1.677408 | 0.8668483 | 201.5141 | 14.6351 | 753.1448 | 15.76088 | 275.8154 | 23.64132 | 191.4947 | 10.92004 | 78.91697 | 2.251554 | 78.01635 | 9.569105 | 24.65452 | 2.251554 | 2.589287 | 1.238355 | 56.0637 | 7.317551 | 169.7672 | 4.277953 | 201.6267 | 3.489909 | 16.40257 | 0.3264753 | 1.395964 | 0.6979818 | 267.9349 | 20.26399 | 826.3204 | 46.15686 | 596.6618 | 135.0932 | 9.818298 | 0.5007787 | 0.3283788 | 0.004853808 | 58.1873 | 1.252376 | 5.614322 | 0.3119068 | 0.8033378 | 0.146491 | 0.5971511 | 0.04131234 | 3.380069 | 0.2414335 | 58.1873 | 0.5971511 | 21.27115 | 3.380069 | 0 | 0 | 0.3283788 | 0.8033378 | 9.818298 | 5.614322 | 100 | 58.1873 | 0.5971511 | 21.27115 | 3.380069 | 0 | 0 | 0.3283788 | 0.8033378 | 9.818298 | 5.614322
Mnt19_7Nov2016 | Output_1_281 | Mnt19 exp | M4_3 glass | 1.6 | 0.002610997 |  |  | 232.7107 | 35.01957 | 72750.34 | 6213.15 | 1979.171 | 40.66789 | 272361.9 | 10054.01 | 45751.38 | 2937.126 | 6280.93 | 395.3823 | 3501.957 | 305.0092 | 22935.56 | 41.79756 | 23.49701 | 3.840857 | 293.7126 | 24.8526 | 37.39187 | 8.359511 | 257.6763 | 9.03731 | 803.1909 | 15.81529 | 2.101174 | 0.4744588 | 195.8837 | 10.73181 | 760.2637 | 23.72294 | 265.471 | 14.68563 | 186.6204 | 1.355596 | 79.07646 | 3.840857 | 74.10594 | 8.133579 | 24.73964 | 3.953823 | 2.937126 | 1.807462 | 54.22386 | 11.29664 | 168.1843 | 0.5309419 | 203.1135 | 5.309419 | 16.60606 | 0.2598227 | 1.728385 | 0.4179756 | 259.1449 | 8.811377 | 806.128 | 7.116881 | 535.4606 | 21.46361 | 9.806512 | 0.8375127 | 0.3282012 | 0.006743859 | 58.26735 | 2.150889 | 5.511233 | 0.3538076 | 0.8788194 | 0.05532136 | 0.5841382 | 0.05087655 | 3.279165 | 0.00597592 | 58.26735 | 0.5841382 | 21.34459 | 3.279165 | 0 | 0 | 0.3282012 | 0.8788194 | 9.806512 | 5.511233 | 100 | 58.26735 | 0.5841382 | 21.34459 | 3.279165 | 0 | 0 | 0.3282012 | 0.8788194 | 9.806512 | 5.511233
Mnt19_7Nov2016 | Output_1_282 | Mnt19 exp | 0 | 84.266 | 0.1375114 |  |  | 225.2113 | 2.973087 | 72129.22 | 573.3811 | 1259.952 | 9.768715 | 277134.2 | 2654.542 | 41793.11 | 424.7267 | 8908.643 | 339.7814 | 8494.534 | 286.6905 | 21119.54 | 222.9815 | 20.13205 | 0.4565812 | 258.8709 | 3.18545 | 30.06003 | 0.6795628 | 435.3449 | 16.98907 | 1114.908 | 21.23634 | 3.259778 | 0.3079269 | 157.9983 | 1.805089 | 540.7833 | 6.795628 | 317.5894 | 9.025443 | 282.5495 | 10.51199 | 212.0448 | 9.768715 | 234.6615 | 11.67998 | 74.221 | 3.928722 | 1.454689 | 0.1486544 | 129.754 | 6.158538 | 192.7198 | 6.052356 | 185.6056 | 5.839992 | 22.04332 | 0.6901809 | 3.631413 | 0.1805089 | 193.0383 | 4.353449 | 589.096 | 8.706898 | 356.2395 | 5.309084 | 9.722786 | 0.07728992 | 0.2089348 | 0.001619923 | 59.28829 | 0.5678955 | 5.034418 | 0.05116279 | 1.246485 | 0.04754176 | 1.416917 | 0.04782094 | 3.019522 | 0.03188033 | 59.28829 | 1.416917 | 20.06264 | 3.019522 | 0 | 0 | 0.2089348 | 1.246485 | 9.722786 | 5.034418 | 100 | 59.28829 | 1.416917 | 20.06264 | 3.019522 | 0 | 0 | 0.2089348 | 1.246485 | 9.722786 | 5.034418
Mnt19_7Nov2016 | Output_1_283 | Mnt19 exp | 0 | 33.6 | 0.05483093 |  |  | 225.1049 | 3.077813 | 72116.34 | 583.7231 | 1261.054 | 10.40088 | 277215.4 | 2653.287 | 41741.51 | 424.5259 | 8893.818 | 350.2339 | 8469.292 | 286.555 | 21162.62 | 222.8761 | 20.13314 | 0.4563654 | 258.9608 | 3.290076 | 30.07766 | 0.6898546 | 434.0778 | 16.98104 | 1114.381 | 21.2263 | 3.26885 | 0.3183944 | 158.1359 | 1.698104 | 540.5276 | 6.792415 | 317.0147 | 9.127307 | 281.2484 | 10.61315 | 210.5649 | 9.551833 | 233.4893 | 11.67446 | 73.97364 | 4.032996 | 1.464614 | 0.1485841 | 129.162 | 6.155626 | 191.9918 | 6.049494 | 185.1994 | 5.837231 | 21.88431 | 0.7216941 | 3.619083 | 0.1910367 | 193.3716 | 4.351391 | 588.6052 | 8.915044 | 356.0711 | 5.412705 | 9.721051 | 0.078684 | 0.2091176 | 0.001724754 | 59.30567 | 0.567627 | 5.028202 | 0.0511386 | 1.244411 | 0.04900426 | 1.412706 | 0.04779833 | 3.025682 | 0.03186525 | 59.30567 | 1.412706 | 20.05316 | 3.025682 | 0 | 0 | 0.2091176 | 1.244411 | 9.721051 | 5.028202 | 100 | 59.30567 | 1.412706 | 20.05316 | 3.025682 | 0 | 0 | 0.2091176 | 1.244411 | 9.721051 | 5.028202
Mnt19_7Nov2016 | Output_1_284 | Mnt19 exp | 0 | 79.466 | 0.1296784 |  |  | 255.6193 | 5.6411 | 77205.65 | 2212.196 | 1670.208 | 143.7928 | 269666.7 | 5862.32 | 46854.32 | 940.1834 | 5386.698 | 674.7199 | 3572.697 | 143.7928 | 26103.92 | 3207.685 | 22.00029 | 1.061854 | 287.4749 | 9.954883 | 31.85563 | 1.548537 | 181.8425 | 5.6411 | 817.4065 | 18.80367 | 1.902489 | 0.4977442 | 168.7906 | 5.86232 | 569.6405 | 22.12196 | 196.7749 | 7.632077 | 127.9756 | 2.101586 | 54.53064 | 3.097075 | 47.00917 | 3.097075 | 15.75084 | 1.006549 | 1.061854 | 0.2212196 | 40.37258 | 1.659147 | 105.3005 | 2.875855 | 121.1177 | 4.756222 | 15.92781 | 1.327318 | 1.46005 | 0.1769757 | 204.6282 | 8.295736 | 585.1259 | 15.48537 | 389.3465 | 18.80367 | 10.40707 | 0.2981969 | 0.2769666 | 0.02384481 | 57.69075 | 1.254147 | 5.644094 | 0.1132549 | 0.7536996 | 0.0944059 | 0.5959378 | 0.02398511 | 3.732154 | 0.4586121 | 57.69075 | 0.5959378 | 20.89932 | 3.732154 | 0 | 0 | 0.2769666 | 0.7536996 | 10.40707 | 5.644094 | 100 | 57.69075 | 0.5959378 | 20.89932 | 3.732154 | 0 | 0 | 0.2769666 | 0.7536996 | 10.40707 | 5.644094
Mnt19_7Nov2016 | Output_1_285 | Mnt19 exp | 0 | 5.8666 | 0.009573546 |  |  | 256.9073 | 4.970262 | 76873.39 | 2429.906 | 1711.979 | 143.5853 | 269498.7 | 6516.566 | 47007.63 | 927.7822 | 5577.738 | 596.4314 | 3578.589 | 154.6304 | 26508.06 | 3423.958 | 22.322 | 0.8725571 | 287.1707 | 11.04503 | 31.92013 | 1.656754 | 180.2548 | 5.522513 | 819.541 | 19.88105 | 1.899745 | 0.5522513 | 168.1053 | 6.516566 | 569.9234 | 25.40356 | 197.4851 | 8.28377 | 127.9014 | 2.429906 | 54.23108 | 3.423958 | 47.16226 | 3.423958 | 15.68394 | 1.104503 | 1.203908 | 0.1435853 | 39.983 | 1.767204 | 105.1487 | 3.203058 | 119.6176 | 4.418011 | 15.90484 | 1.435853 | 1.468989 | 0.1988105 | 203.4494 | 9.167372 | 585.3864 | 16.56754 | 383.2624 | 17.67204 | 10.36228 | 0.3275435 | 0.2838934 | 0.02381041 | 57.6548 | 1.394112 | 5.662562 | 0.1117611 | 0.7804297 | 0.08345189 | 0.5969205 | 0.02579286 | 3.789936 | 0.4895334 | 57.6548 | 0.5969205 | 20.86918 | 3.789936 | 0 | 0 | 0.2838934 | 0.7804297 | 10.36228 | 5.662562 | 100 | 57.6548 | 0.5969205 | 20.86918 | 3.789936 | 0 | 0 | 0.2838934 | 0.7804297 | 10.36228 | 5.662562
Mnt19_7Nov2016 | Output_1_286 | Mnt19 exp | 0 | 6.9332 | 0.0113141 |  |  | 251.2692 | 5.827832 | 75985.97 | 1232.811 | 1442.388 | 48.19169 | 271106.3 | 5155.39 | 45087.25 | 593.9906 | 6645.97 | 1042.285 | 5267.464 | 1120.737 | 21708.67 | 706.0643 | 21.03623 | 0.6836495 | 285.9 | 8.965896 | 32.50137 | 1.681105 | 277.9428 | 44.82948 | 916.7628 | 63.88201 | 2.566488 | 0.7957232 | 171.809 | 4.595022 | 583.904 | 21.294 | 245.4414 | 24.65621 | 188.2838 | 33.62211 | 109.8322 | 33.62211 | 114.3152 | 39.22579 | 38.10506 | 12.32811 | 1.344884 | 0.5491611 | 72.8479 | 19.05253 | 144.5751 | 16.81105 | 156.9032 | 12.32811 | 19.1646 | 1.569032 | 2.869087 | 0.5939906 | 198.7067 | 5.267464 | 609.6809 | 17.93179 | 401.2238 | 13.44884 | 10.24266 | 0.1661789 | 0.2391878 | 0.007991513 | 57.99872 | 1.102911 | 5.431232 | 0.07155239 | 0.9298953 | 0.1458352 | 0.8786305 | 0.1869427 | 3.103753 | 0.1009481 | 57.99872 | 0.8786305 | 21.17592 | 3.103753 | 0 | 0 | 0.2391878 | 0.9298953 | 10.24266 | 5.431232 | 100 | 57.99872 | 0.8786305 | 21.17592 | 3.103753 | 0 | 0 | 0.2391878 | 0.9298953 | 10.24266 | 5.431232
Mnt19_7Nov2016 | Output_1_287 | Mnt19 exp | 0 | 79.999 | 0.1305482 |  |  | 251.2692 | 5.827832 | 75985.97 | 1232.811 | 1442.388 | 48.19169 | 271106.3 | 5155.39 | 45087.25 | 593.9906 | 6645.97 | 1042.285 | 5267.464 | 1120.737 | 21708.67 | 706.0643 | 21.03623 | 0.6836495 | 285.9 | 8.965896 | 32.50137 | 1.681105 | 277.9428 | 44.82948 | 916.7628 | 63.88201 | 2.566488 | 0.7957232 | 171.809 | 4.595022 | 583.904 | 21.294 | 245.4414 | 24.65621 | 188.2838 | 33.62211 | 109.8322 | 33.62211 | 114.3152 | 39.22579 | 38.10506 | 12.32811 | 1.344884 | 0.5491611 | 72.8479 | 19.05253 | 144.5751 | 16.81105 | 156.9032 | 12.32811 | 19.1646 | 1.569032 | 2.869087 | 0.5939906 | 198.7067 | 5.267464 | 609.6809 | 17.93179 | 401.2238 | 13.44884 | 10.24266 | 0.1661789 | 0.2391878 | 0.007991513 | 57.99872 | 1.102911 | 5.431232 | 0.07155239 | 0.9298953 | 0.1458352 | 0.8786305 | 0.1869427 | 3.103753 | 0.1009481 | 57.99872 | 0.8786305 | 21.17592 | 3.103753 | 0 | 0 | 0.2391878 | 0.9298953 | 10.24266 | 5.431232 | 100 | 57.99872 | 0.8786305 | 21.17592 | 3.103753 | 0 | 0 | 0.2391878 | 0.9298953 | 10.24266 | 5.431232
Mnt19_7Nov2016 | Output_1_288 | Mnt19 exp | 0 | 81.066 | 0.1322894 |  |  | 250.2908 | 4.699784 | 74759.36 | 1092.973 | 1566.23 | 54.64865 | 270401.5 | 3278.919 | 43806.36 | 754.1514 | 9399.568 | 622.9946 | 8557.979 | 480.9081 | 21990.62 | 306.0325 | 20.02327 | 0.5902054 | 271.9317 | 5.027676 | 31.12787 | 0.7978703 | 420.7946 | 26.23135 | 1011 | 29.51027 | 2.84173 | 0.3388216 | 167.99 | 4.044 | 578.1827 | 20.76649 | 322.6456 | 9.946055 | 290.7308 | 16.3946 | 213.1297 | 18.58054 | 221.8735 | 16.3946 | 70.05957 | 5.136973 | 1.256919 | 0.3825406 | 122.1944 | 7.432217 | 190.3959 | 7.541514 | 190.9424 | 9.180974 | 20.98508 | 0.9071676 | 4.754433 | 0.4590487 | 195.8608 | 6.448541 | 614.2509 | 21.85946 | 394.5633 | 12.0227 | 10.07732 | 0.1473292 | 0.2597242 | 0.009062255 | 57.84795 | 0.7014707 | 5.276935 | 0.09084544 | 1.315175 | 0.08716858 | 1.427499 | 0.08021708 | 3.144063 | 0.04375436 | 57.84795 | 1.427499 | 20.65133 | 3.144063 | 0 | 0 | 0.2597242 | 1.315175 | 10.07732 | 5.276935 | 100 | 57.84795 | 1.427499 | 20.65133 | 3.144063 | 0 | 0 | 0.2597242 | 1.315175 | 10.07732 | 5.276935
Mnt19_7Nov2016 | Output_1_289 | Mnt19 exp | 0 | 10.133 | 0.01653577 |  |  | 250.382 | 4.796173 | 74874.81 | 1024.637 | 1572.927 | 52.32189 | 270547.8 | 2943.106 | 43819.58 | 752.1272 | 9505.144 | 588.6213 | 8480.507 | 490.5177 | 22018.8 | 272.5098 | 19.92592 | 0.6322229 | 271.0928 | 5.341193 | 31.00072 | 0.8502307 | 421.8452 | 27.25098 | 1006.106 | 31.61114 | 2.801401 | 0.359713 | 168.1931 | 4.033146 | 573.3607 | 20.71075 | 321.1256 | 10.57338 | 287.7704 | 17.44063 | 210.3776 | 19.62071 | 220.188 | 17.44063 | 68.99949 | 5.123185 | 1.297147 | 0.3924142 | 121.2124 | 7.848284 | 187.9228 | 6.867248 | 189.8849 | 9.701351 | 20.76525 | 0.9047327 | 4.589066 | 0.3706134 | 194.681 | 6.758244 | 608.242 | 19.62071 | 390.2341 | 11.99043 | 10.09288 | 0.1381178 | 0.2608347 | 0.008676414 | 57.87924 | 0.6296291 | 5.278528 | 0.0906016 | 1.329947 | 0.0823591 | 1.414577 | 0.08182 | 3.148092 | 0.03896154 | 57.87924 | 1.414577 | 20.5959 | 3.148092 | 0 | 0 | 0.2608347 | 1.329947 | 10.09288 | 5.278528 | 100 | 57.87924 | 1.414577 | 20.5959 | 3.148092 | 0 | 0 | 0.2608347 | 1.329947 | 10.09288 | 5.278528
Mnt19_7Nov2016 | Output_1_290 | Mnt19 exp | 0 | 77.866 | 0.1270674 |  |  | 248.361 | 3.938765 | 74924.07 | 875.2812 | 1336.992 | 16.41152 | 272650.1 | 2844.664 | 44792.51 | 776.812 | 7461.772 | 557.9917 | 6881.898 | 645.5199 | 21608.5 | 612.6968 | 20.02206 | 0.5689328 | 275.9324 | 6.455199 | 31.33507 | 0.7986941 | 346.8302 | 29.54074 | 925.6098 | 33.91715 | 2.461728 | 0.3829355 | 166.0846 | 4.376406 | 566.7446 | 17.50562 | 287.7487 | 18.59972 | 248.361 | 22.97613 | 157.5506 | 18.59972 | 171.7739 | 22.97613 | 55.14271 | 7.65871 | 1.225394 | 0.2407023 | 98.46913 | 12.03512 | 170.6798 | 13.12922 | 172.868 | 12.03512 | 19.25619 | 1.312922 | 3.140071 | 0.3063484 | 197.2665 | 7.43989 | 597.3794 | 26.25843 | 382.279 | 9.409273 | 10.09952 | 0.1179851 | 0.2217102 | 0.002721483 | 58.32899 | 0.6085689 | 5.395728 | 0.09357515 | 1.044041 | 0.07807346 | 1.147924 | 0.1076749 | 3.089431 | 0.08759907 | 58.32899 | 1.147924 | 20.67265 | 3.089431 | 0 | 0 | 0.2217102 | 1.044041 | 10.09952 | 5.395728 | 100 | 58.32899 | 1.147924 | 20.67265 | 3.089431 | 0 | 0 | 0.2217102 | 1.044041 | 10.09952 | 5.395728
Mnt19_7Nov2016 | Output_1_291 | Mnt19 exp | 0 | 10.133 | 0.01653577 |  |  | 248.361 | 3.938765 | 74924.07 | 875.2812 | 1336.992 | 16.41152 | 272650.1 | 2844.664 | 44792.51 | 776.812 | 7461.772 | 557.9917 | 6881.898 | 645.5199 | 21608.5 | 612.6968 | 20.02206 | 0.5689328 | 275.9324 | 6.455199 | 31.33507 | 0.7986941 | 346.8302 | 29.54074 | 925.6098 | 33.91715 | 2.461728 | 0.3829355 | 166.0846 | 4.376406 | 566.7446 | 17.50562 | 287.7487 | 18.59972 | 248.361 | 22.97613 | 157.5506 | 18.59972 | 171.7739 | 22.97613 | 55.14271 | 7.65871 | 1.225394 | 0.2407023 | 98.46913 | 12.03512 | 170.6798 | 13.12922 | 172.868 | 12.03512 | 19.25619 | 1.312922 | 3.140071 | 0.3063484 | 197.2665 | 7.43989 | 597.3794 | 26.25843 | 382.279 | 9.409273 | 10.09952 | 0.1179851 | 0.2217102 | 0.002721483 | 58.32899 | 0.6085689 | 5.395728 | 0.09357515 | 1.044041 | 0.07807346 | 1.147924 | 0.1076749 | 3.089431 | 0.08759907 | 58.32899 | 1.147924 | 20.67265 | 3.089431 | 0 | 0 | 0.2217102 | 1.044041 | 10.09952 | 5.395728 | 100 | 58.32899 | 1.147924 | 20.67265 | 3.089431 | 0 | 0 | 0.2217102 | 1.044041 | 10.09952 | 5.395728
Mnt19_7Nov2016 | Output_1_292 | Mnt19 exp | 0 | 72.532 | 0.118363 |  |  | 242.8128 | 13.30481 | 72622.09 | 3547.949 | 1318.285 | 29.93582 | 270752.9 | 5321.924 | 47121.2 | 1330.481 | 7572.655 | 787.2013 | 7761.139 | 1330.481 | 21609.23 | 709.5899 | 20.95508 | 1.219608 | 291.1536 | 9.535114 | 35.036 | 1.884848 | 388.057 | 56.54544 | 1109.843 | 59.87165 | 2.605525 | 0.5432798 | 190.7023 | 15.52228 | 663.0231 | 36.58823 | 331.5115 | 17.73975 | 293.8146 | 28.82709 | 201.7896 | 21.06595 | 220.6381 | 22.17468 | 73.17646 | 7.095899 | 1.940285 | 0.6430658 | 129.7219 | 13.30481 | 216.2032 | 12.19608 | 219.5294 | 14.41354 | 25.27914 | 1.219608 | 4.523636 | 0.7761139 | 248.3565 | 35.47949 | 769.4615 | 104.221 | 543.2798 | 59.87165 | 9.789224 | 0.4782522 | 0.218608 | 0.004964186 | 57.92312 | 1.138538 | 5.676243 | 0.1602704 | 1.059556 | 0.1101442 | 1.294584 | 0.2219287 | 3.089535 | 0.1014522 | 57.92312 | 1.294584 | 20.94913 | 3.089535 | 0 | 0 | 0.218608 | 1.059556 | 9.789224 | 5.676243 | 100 | 57.92312 | 1.294584 | 20.94913 | 3.089535 | 0 | 0 | 0.218608 | 1.059556 | 9.789224 | 5.676243
Mnt19_7Nov2016 | Output_1_293 | Mnt19 exp | 0 | 3.2 | 0.005221993 |  |  | 246.5513 | 10.73406 | 73367.83 | 3762.453 | 1323.498 | 33.19811 | 270453.9 | 6528.962 | 46488.42 | 841.0188 | 7779.424 | 785.6886 | 8078.207 | 1327.924 | 21589.84 | 863.1509 | 20.4279 | 0.8299528 | 286.9423 | 7.524905 | 34.52604 | 1.991887 | 401.6971 | 58.65 | 1108.817 | 73.03585 | 2.810773 | 0.4315754 | 183.6962 | 12.17264 | 648.4698 | 30.9849 | 331.9811 | 21.02547 | 299.8896 | 30.9849 | 203.6151 | 25.45189 | 221.3207 | 27.66509 | 74.80641 | 7.524905 | 1.803764 | 0.7192924 | 131.6858 | 14.38585 | 213.5745 | 13.27924 | 215.7877 | 15.49245 | 24.76579 | 0.8742169 | 4.603471 | 0.9184811 | 239.0264 | 37.62453 | 741.4245 | 110.6604 | 525.6368 | 60.8632 | 9.889747 | 0.5071665 | 0.2194725 | 0.005505163 | 57.85917 | 1.396764 | 5.600018 | 0.1013095 | 1.088487 | 0.1099325 | 1.347472 | 0.2215022 | 3.086763 | 0.1234072 | 57.85917 | 1.347472 | 20.90888 | 3.086763 | 0 | 0 | 0.2194725 | 1.088487 | 9.889747 | 5.600018 | 100 | 57.85917 | 1.347472 | 20.90888 | 3.086763 | 0 | 0 | 0.2194725 | 1.088487 | 9.889747 | 5.600018
| Weighted mean M4_3 glass (all) | [5 empty] | USE SET OF SHORT ANALYSES BELOW | 243.023 | 7.35927 | 74316.94 | 1739.846 | 1487.025 | 46.20464 | 272240.5 | 4277.433 | 44879.44 | 969.4801 | 7452.578 | 690.5723 | 6494.222 | 590.6206 | 22441.06 | 995.6149 | 20.89144 | 0.927081 | 278.9016 | 7.779642 | 32.18802 | 1.74427 | 337.2526 | 26.1558 | 968.8294 | 35.9836 | 2.54183 | 0.5096257 | 172.9132 | 6.554183 | 598.6439 | 19.29852 | 284.0268 | 15.26916 | 235.1859 | 17.6055 | 151.8449 | 15.40394 | 161.3795 | 17.82504 | 51.96572 | 5.647967 | 1.510232 | 0.4464492 | 95.42103 | 9.429678 | 170.4708 | 8.925006 | 177.4123 | 8.811764 | 19.98731 | 1.051278 | 3.178617 | 0.4283395 | 211.5142 | 11.38707 | 644.5846 | 31.29727 | 425.9725 | 30.72188 | 10.01768 | 0.2345256 | 0.2465898 | 0.007662005 | 58.24137 | 0.9150862 | 5.406199 | 0.116784 | 1.042755 | 0.09662395 | 1.083258 | 0.09851749 | 3.208464 | 0.142346 | 58.24137 | 1.083258 | 20.75368 | 3.208464 | 0 | 0 | 0.2465898 | 1.042755 | 10.01768 | 5.406199 | 100 | 58.24137 | 1.083258 | 20.75368 | 3.208464 | 0 | 0 | 0.2465898 | 1.042755 | 10.01768 | 5.406199
| weighted SD_laser | [6 empty] | 11.03566 | 5.599854 | 1770.521 | 1176.061 | 222.684 | 42.18926 | 2562.829 | 1398.929 | 1873.36 | 631.0637 | 1406.349 | 243.5707 | 1989.746 | 409.9705 | 1635.594 | 987.0773 | 0.9752902 | 0.6162366 | 12.06369 | 3.531721 | 1.798534 | 1.653525 | 88.33676 | 17.00105 | 115.2085 | 16.65574 | 0.5028319 | 0.1993067 | 13.53338 | 4.837142 | 64.44588 | 8.384782 | 44.65223 | 6.490531 | 58.79869 | 10.24973 | 60.92873 | 10.03886 | 70.14314 | 10.8066 | 22.19377 | 3.465526 | 0.4534201 | 0.3319017 | 33.82422 | 5.24671 | 33.09221 | 4.712815 | 28.76752 | 3.785539 | 2.870565 | 0.3846981 | 1.18245 | 0.2232894 | 25.98763 | 10.13675 | 85.15187 | 29.37438 | 80.60306 | 39.80875 | 0.2386605 | 0.1585292 | 0.03692716 | 0.006996143 | 0.5482751 | 0.2992779 | 0.2256658 | 0.07601824 | 0.1967744 | 0.03408009 | 0.3318962 | 0.06838445 | 0.2338457 | 0.1411254 | 0.5482751 | 0.3318962 | 0.3974179 | 0.2338457 | 0 | 0 | 0.03692716 | 0.1967744 | 0.2386605 | 0.2256658 | 3.17183e-14 | 0.5482751 | 0.3318962 | 0.3974179 | 0.2338457 | 0 | 0 | 0.03692716 | 0.1967744 | 0.2386605 | 0.2256658
| RSD_laser | [6 empty] | 4.487% |  | 2.351% | 95.4% | 16.47% | 93.37% | 0.8906% | 49.77% | 3.962% | 78.89% | 18.84% | 35.3% | 32.4% | 73.47% | 7.737% | 107.6% | 5.674% |  | 4.212% |  | 6.747% |  | 27.04% |  | 12.44% |  | 19.04% |  | 7.83% |  | 12.04% |  | 16.36% |  | 26.29% |  | 41.75% |  | 45.33% |  | 44.79% |  | 36.85% |  | 37.3% |  | 20.23% |  | 17.37% |  | 15.18% |  | 39.05% |  | 12.81% |  | 13.99% |  | 18.94% |  | 2.351% |  | 16.47% |  | 0.8906% |  | 3.962% |  | 18.84% |  | 32.4% |  | 7.737% |  | 0.8906% | 32.4% | 1.912% | 7.737% | #DIV/0! | #DIV/0! | 16.47% | 18.84% | 2.351% | 3.962% | 1.849e-14% | 0.8906% | 32.4% | 1.912% | 7.737% | #DIV/0! | #DIV/0! | 16.47% | 18.84% | 2.351% | 3.962%
| weighted RSD_laser | [6 empty] | 4.541% |  | 2.382% | 67.6% | 14.98% | 91.31% | 0.9414% | 32.7% | 4.174% | 65.09% | 18.87% | 35.27% | 30.64% | 69.41% | 7.288% | 99.14% | 4.668% |  | 4.325% |  | 5.588% |  | 26.19% |  | 11.89% |  | 19.78% |  | 7.827% |  | 10.77% |  | 15.72% |  | 25% |  | 40.13% |  | 43.46% |  | 42.71% |  | 30.02% |  | 35.45% |  | 19.41% |  | 16.22% |  | 14.36% |  | 37.2% |  | 12.29% |  | 13.21% |  | 18.92% |  | 2.382% |  | 14.98% |  | 0.9414% |  | 4.174% |  | 18.87% |  | 30.64% |  | 7.288% |  | 0.9414% | 30.64% | 1.915% | 7.288% | #DIV/0! | #DIV/0! | 14.98% | 18.87% | 2.382% | 4.174% | 3.172e-14% | 0.9414% | 30.64% | 1.915% | 7.288% | #DIV/0! | #DIV/0! | 14.98% | 18.87% | 2.382% | 4.174%
Mnt19_7Nov2016 | Output_1_280 | Mnt19 exp | 0 | 66.132 | 0.1199217 |  |  | 230.7843 | 20.26399 | 72837.78 | 3715.064 | 1980.242 | 29.2702 | 271987.7 | 5854.041 | 46607.17 | 2589.287 | 5741.463 | 1046.973 | 3579.971 | 247.671 | 23641.32 | 1688.666 | 22.85327 | 2.47671 | 293.8278 | 14.6351 | 35.23682 | 6.191774 | 256.6772 | 5.178574 | 815.0626 | 31.52176 | 1.677408 | 0.8668483 | 201.5141 | 14.6351 | 753.1448 | 15.76088 | 275.8154 | 23.64132 | 191.4947 | 10.92004 | 78.91697 | 2.251554 | 78.01635 | 9.569105 | 24.65452 | 2.251554 | 2.589287 | 1.238355 | 56.0637 | 7.317551 | 169.7672 | 4.277953 | 201.6267 | 3.489909 | 16.40257 | 0.3264753 | 1.395964 | 0.6979818 | 267.9349 | 20.26399 | 826.3204 | 46.15686 | 596.6618 | 135.0932 | 9.818298 | 0.5007787 | 0.3283788 | 0.004853808 | 58.1873 | 1.252376 | 5.614322 | 0.3119068 | 0.8033378 | 0.146491 | 0.5971511 | 0.04131234 | 3.380069 | 0.2414335 | 58.1873 | 0.5971511 | 21.27115 | 3.380069 | 0 | 0 | 0.3283788 | 0.8033378 | 9.818298 | 5.614322 | 100 | 58.1873 | 0.5971511 | 21.27115 | 3.380069 | 0 | 0 | 0.3283788 | 0.8033378 | 9.818298 | 5.614322
Mnt19_7Nov2016 | Output_1_282 | Mnt19 exp | 0 | 84.266 | 0.1528053 |  |  | 225.2113 | 2.973087 | 72129.22 | 573.3811 | 1259.952 | 9.768715 | 277134.2 | 2654.542 | 41793.11 | 424.7267 | 8908.643 | 339.7814 | 8494.534 | 286.6905 | 21119.54 | 222.9815 | 20.13205 | 0.4565812 | 258.8709 | 3.18545 | 30.06003 | 0.6795628 | 435.3449 | 16.98907 | 1114.908 | 21.23634 | 3.259778 | 0.3079269 | 157.9983 | 1.805089 | 540.7833 | 6.795628 | 317.5894 | 9.025443 | 282.5495 | 10.51199 | 212.0448 | 9.768715 | 234.6615 | 11.67998 | 74.221 | 3.928722 | 1.454689 | 0.1486544 | 129.754 | 6.158538 | 192.7198 | 6.052356 | 185.6056 | 5.839992 | 22.04332 | 0.6901809 | 3.631413 | 0.1805089 | 193.0383 | 4.353449 | 589.096 | 8.706898 | 356.2395 | 5.309084 | 9.722786 | 0.07728992 | 0.2089348 | 0.001619923 | 59.28829 | 0.5678955 | 5.034418 | 0.05116279 | 1.246485 | 0.04754176 | 1.416917 | 0.04782094 | 3.019522 | 0.03188033 | 59.28829 | 1.416917 | 20.06264 | 3.019522 | 0 | 0 | 0.2089348 | 1.246485 | 9.722786 | 5.034418 | 100 | 59.28829 | 1.416917 | 20.06264 | 3.019522 | 0 | 0 | 0.2089348 | 1.246485 | 9.722786 | 5.034418
Mnt19_7Nov2016 | Output_1_284 | Mnt19 exp | 0 | 79.466 | 0.1441011 |  |  | 255.6193 | 5.6411 | 77205.65 | 2212.196 | 1670.208 | 143.7928 | 269666.7 | 5862.32 | 46854.32 | 940.1834 | 5386.698 | 674.7199 | 3572.697 | 143.7928 | 26103.92 | 3207.685 | 22.00029 | 1.061854 | 287.4749 | 9.954883 | 31.85563 | 1.548537 | 181.8425 | 5.6411 | 817.4065 | 18.80367 | 1.902489 | 0.4977442 | 168.7906 | 5.86232 | 569.6405 | 22.12196 | 196.7749 | 7.632077 | 127.9756 | 2.101586 | 54.53064 | 3.097075 | 47.00917 | 3.097075 | 15.75084 | 1.006549 | 1.061854 | 0.2212196 | 40.37258 | 1.659147 | 105.3005 | 2.875855 | 121.1177 | 4.756222 | 15.92781 | 1.327318 | 1.46005 | 0.1769757 | 204.6282 | 8.295736 | 585.1259 | 15.48537 | 389.3465 | 18.80367 | 10.40707 | 0.2981969 | 0.2769666 | 0.02384481 | 57.69075 | 1.254147 | 5.644094 | 0.1132549 | 0.7536996 | 0.0944059 | 0.5959378 | 0.02398511 | 3.732154 | 0.4586121 | 57.69075 | 0.5959378 | 20.89932 | 3.732154 | 0 | 0 | 0.2769666 | 0.7536996 | 10.40707 | 5.644094 | 100 | 57.69075 | 0.5959378 | 20.89932 | 3.732154 | 0 | 0 | 0.2769666 | 0.7536996 | 10.40707 | 5.644094
Mnt19_7Nov2016 | Output_1_287 | Mnt19 exp | 0 | 79.999 | 0.1450676 |  |  | 251.2692 | 5.827832 | 75985.97 | 1232.811 | 1442.388 | 48.19169 | 271106.3 | 5155.39 | 45087.25 | 593.9906 | 6645.97 | 1042.285 | 5267.464 | 1120.737 | 21708.67 | 706.0643 | 21.03623 | 0.6836495 | 285.9 | 8.965896 | 32.50137 | 1.681105 | 277.9428 | 44.82948 | 916.7628 | 63.88201 | 2.566488 | 0.7957232 | 171.809 | 4.595022 | 583.904 | 21.294 | 245.4414 | 24.65621 | 188.2838 | 33.62211 | 109.8322 | 33.62211 | 114.3152 | 39.22579 | 38.10506 | 12.32811 | 1.344884 | 0.5491611 | 72.8479 | 19.05253 | 144.5751 | 16.81105 | 156.9032 | 12.32811 | 19.1646 | 1.569032 | 2.869087 | 0.5939906 | 198.7067 | 5.267464 | 609.6809 | 17.93179 | 401.2238 | 13.44884 | 10.24266 | 0.1661789 | 0.2391878 | 0.007991513 | 57.99872 | 1.102911 | 5.431232 | 0.07155239 | 0.9298953 | 0.1458352 | 0.8786305 | 0.1869427 | 3.103753 | 0.1009481 | 57.99872 | 0.8786305 | 21.17592 | 3.103753 | 0 | 0 | 0.2391878 | 0.9298953 | 10.24266 | 5.431232 | 100 | 57.99872 | 0.8786305 | 21.17592 | 3.103753 | 0 | 0 | 0.2391878 | 0.9298953 | 10.24266 | 5.431232
Mnt19_7Nov2016 | Output_1_288 | Mnt19 exp | 0 | 81.066 | 0.1470025 |  |  | 250.2908 | 4.699784 | 74759.36 | 1092.973 | 1566.23 | 54.64865 | 270401.5 | 3278.919 | 43806.36 | 754.1514 | 9399.568 | 622.9946 | 8557.979 | 480.9081 | 21990.62 | 306.0325 | 20.02327 | 0.5902054 | 271.9317 | 5.027676 | 31.12787 | 0.7978703 | 420.7946 | 26.23135 | 1011 | 29.51027 | 2.84173 | 0.3388216 | 167.99 | 4.044 | 578.1827 | 20.76649 | 322.6456 | 9.946055 | 290.7308 | 16.3946 | 213.1297 | 18.58054 | 221.8735 | 16.3946 | 70.05957 | 5.136973 | 1.256919 | 0.3825406 | 122.1944 | 7.432217 | 190.3959 | 7.541514 | 190.9424 | 9.180974 | 20.98508 | 0.9071676 | 4.754433 | 0.4590487 | 195.8608 | 6.448541 | 614.2509 | 21.85946 | 394.5633 | 12.0227 | 10.07732 | 0.1473292 | 0.2597242 | 0.009062255 | 57.84795 | 0.7014707 | 5.276935 | 0.09084544 | 1.315175 | 0.08716858 | 1.427499 | 0.08021708 | 3.144063 | 0.04375436 | 57.84795 | 1.427499 | 20.65133 | 3.144063 | 0 | 0 | 0.2597242 | 1.315175 | 10.07732 | 5.276935 | 100 | 57.84795 | 1.427499 | 20.65133 | 3.144063 | 0 | 0 | 0.2597242 | 1.315175 | 10.07732 | 5.276935
Mnt19_7Nov2016 | Output_1_290 | Mnt19 exp | 0 | 77.866 | 0.1411997 |  |  | 248.361 | 3.938765 | 74924.07 | 875.2812 | 1336.992 | 16.41152 | 272650.1 | 2844.664 | 44792.51 | 776.812 | 7461.772 | 557.9917 | 6881.898 | 645.5199 | 21608.5 | 612.6968 | 20.02206 | 0.5689328 | 275.9324 | 6.455199 | 31.33507 | 0.7986941 | 346.8302 | 29.54074 | 925.6098 | 33.91715 | 2.461728 | 0.3829355 | 166.0846 | 4.376406 | 566.7446 | 17.50562 | 287.7487 | 18.59972 | 248.361 | 22.97613 | 157.5506 | 18.59972 | 171.7739 | 22.97613 | 55.14271 | 7.65871 | 1.225394 | 0.2407023 | 98.46913 | 12.03512 | 170.6798 | 13.12922 | 172.868 | 12.03512 | 19.25619 | 1.312922 | 3.140071 | 0.3063484 | 197.2665 | 7.43989 | 597.3794 | 26.25843 | 382.279 | 9.409273 | 10.09952 | 0.1179851 | 0.2217102 | 0.002721483 | 58.32899 | 0.6085689 | 5.395728 | 0.09357515 | 1.044041 | 0.07807346 | 1.147924 | 0.1076749 | 3.089431 | 0.08759907 | 58.32899 | 1.147924 | 20.67265 | 3.089431 | 0 | 0 | 0.2217102 | 1.044041 | 10.09952 | 5.395728 | 100 | 58.32899 | 1.147924 | 20.67265 | 3.089431 | 0 | 0 | 0.2217102 | 1.044041 | 10.09952 | 5.395728
Mnt19_7Nov2016 | Output_1_291 | Mnt19 exp | 0 | 10.133 | 0.01837486 |  |  | 248.361 | 3.938765 | 74924.07 | 875.2812 | 1336.992 | 16.41152 | 272650.1 | 2844.664 | 44792.51 | 776.812 | 7461.772 | 557.9917 | 6881.898 | 645.5199 | 21608.5 | 612.6968 | 20.02206 | 0.5689328 | 275.9324 | 6.455199 | 31.33507 | 0.7986941 | 346.8302 | 29.54074 | 925.6098 | 33.91715 | 2.461728 | 0.3829355 | 166.0846 | 4.376406 | 566.7446 | 17.50562 | 287.7487 | 18.59972 | 248.361 | 22.97613 | 157.5506 | 18.59972 | 171.7739 | 22.97613 | 55.14271 | 7.65871 | 1.225394 | 0.2407023 | 98.46913 | 12.03512 | 170.6798 | 13.12922 | 172.868 | 12.03512 | 19.25619 | 1.312922 | 3.140071 | 0.3063484 | 197.2665 | 7.43989 | 597.3794 | 26.25843 | 382.279 | 9.409273 | 10.09952 | 0.1179851 | 0.2217102 | 0.002721483 | 58.32899 | 0.6085689 | 5.395728 | 0.09357515 | 1.044041 | 0.07807346 | 1.147924 | 0.1076749 | 3.089431 | 0.08759907 | 58.32899 | 1.147924 | 20.67265 | 3.089431 | 0 | 0 | 0.2217102 | 1.044041 | 10.09952 | 5.395728 | 100 | 58.32899 | 1.147924 | 20.67265 | 3.089431 | 0 | 0 | 0.2217102 | 1.044041 | 10.09952 | 5.395728
Mnt19_7Nov2016 | Output_1_292 | Mnt19 exp | 0 | 72.532 | 0.1315272 |  |  | 242.8128 | 13.30481 | 72622.09 | 3547.949 | 1318.285 | 29.93582 | 270752.9 | 5321.924 | 47121.2 | 1330.481 | 7572.655 | 787.2013 | 7761.139 | 1330.481 | 21609.23 | 709.5899 | 20.95508 | 1.219608 | 291.1536 | 9.535114 | 35.036 | 1.884848 | 388.057 | 56.54544 | 1109.843 | 59.87165 | 2.605525 | 0.5432798 | 190.7023 | 15.52228 | 663.0231 | 36.58823 | 331.5115 | 17.73975 | 293.8146 | 28.82709 | 201.7896 | 21.06595 | 220.6381 | 22.17468 | 73.17646 | 7.095899 | 1.940285 | 0.6430658 | 129.7219 | 13.30481 | 216.2032 | 12.19608 | 219.5294 | 14.41354 | 25.27914 | 1.219608 | 4.523636 | 0.7761139 | 248.3565 | 35.47949 | 769.4615 | 104.221 | 543.2798 | 59.87165 | 9.789224 | 0.4782522 | 0.218608 | 0.004964186 | 57.92312 | 1.138538 | 5.676243 | 0.1602704 | 1.059556 | 0.1101442 | 1.294584 | 0.2219287 | 3.089535 | 0.1014522 | 57.92312 | 1.294584 | 20.94913 | 3.089535 | 0 | 0 | 0.218608 | 1.059556 | 9.789224 | 5.676243 | 100 | 57.92312 | 1.294584 | 20.94913 | 3.089535 | 0 | 0 | 0.218608 | 1.059556 | 9.789224 | 5.676243
| Weighted mean M4_3 glass (long) | [5 empty] | REJECT: higher precision with 'low' set below. | 243.7376 | 7.612065 | 74402.65 | 1797.748 | 1496.904 | 47.30432 | 272021.9 | 4336.225 | 45052.99 | 1006.878 | 7358.637 | 710.0663 | 6383.315 | 605.51 | 22496.16 | 1037.327 | 20.93347 | 0.9569294 | 279.9945 | 8.000284 | 32.30866 | 1.806038 | 332.0716 | 26.54053 | 961.1871 | 36.62716 | 2.499002 | 0.5205364 | 173.8361 | 6.876692 | 602.3822 | 19.86387 | 282.5165 | 15.65425 | 232.9096 | 17.96416 | 148.669 | 15.55667 | 157.6175 | 18.06202 | 50.8185 | 5.714381 | 1.516422 | 0.4619893 | 93.67397 | 9.584578 | 169.6159 | 9.098832 | 177.2841 | 8.950582 | 19.89329 | 1.066775 | 3.143882 | 0.4414039 | 212.8779 | 11.85657 | 648.7011 | 32.80992 | 430.7577 | 32.81608 | 10.02924 | 0.2423306 | 0.248228 | 0.007844362 | 58.19461 | 0.9276638 | 5.427105 | 0.1212891 | 1.029611 | 0.09935153 | 1.064758 | 0.1010011 | 3.216342 | 0.1483097 | 58.19461 | 1.064758 | 20.79011 | 3.216342 | 0 | 0 | 0.248228 | 1.029611 | 10.02924 | 5.427105 | 100 | 58.19461 | 1.064758 | 20.79011 | 3.216342 | 0 | 0 | 0.248228 | 1.029611 | 10.02924 | 5.427105
| weighted SD_laser | [6 empty] | 10.53454 | 5.582866 | 1748.819 | 1163.04 | 224.3604 | 42.37794 | 2361.24 | 1337.35 | 1784.135 | 639.5719 | 1390.975 | 237.364 | 1981.678 | 414.4676 | 1636.82 | 984.0867 | 0.9798319 | 0.6168708 | 11.52482 | 3.390727 | 1.780558 | 1.680635 | 87.1367 | 17.3203 | 113.6221 | 16.50885 | 0.4902112 | 0.2007328 | 13.65612 | 4.905156 | 65.43687 | 8.181818 | 44.82144 | 6.491551 | 58.95163 | 10.30306 | 60.72553 | 10.14283 | 69.73638 | 10.89075 | 22.12668 | 3.516788 | 0.4687287 | 0.3313528 | 33.69011 | 5.284417 | 33.43235 | 4.756513 | 29.35571 | 3.83351 | 2.926756 | 0.3876286 | 1.20579 | 0.2223523 | 26.63868 | 10.29633 | 87.42077 | 29.67666 | 82.1938 | 41.2316 | 0.2357352 | 0.1567741 | 0.03720515 | 0.007027432 | 0.5051484 | 0.286104 | 0.2149178 | 0.07704314 | 0.1946234 | 0.03321165 | 0.3305505 | 0.06913459 | 0.234021 | 0.1406978 | 0.5051484 | 0.3305505 | 0.3745479 | 0.234021 | 0 | 0 | 0.03720515 | 0.1946234 | 0.2357352 | 0.2149178 | 2.123137e-14 | 0.5051484 | 0.3305505 | 0.3745479 | 0.234021 | 0 | 0 | 0.03720515 | 0.1946234 | 0.2357352 | 0.2149178
| RSD_laser | [6 empty] | 4.371% |  | 2.373% | 69.47% | 16.17% | 91.79% | 0.8514% | 33.28% | 3.956% | 68.09% | 18.97% | 34.57% | 31.66% | 69.85% | 7.404% | 95.74% | 5.089% |  | 4.162% |  | 5.802% |  | 26.27% |  | 12.08% |  | 19.95% |  | 8.379% |  | 11.69% |  | 15.87% |  | 25.51% |  | 41.3% |  | 44.79% |  | 44.2% |  | 33.51% |  | 36.43% |  | 19.81% |  | 16.84% |  | 15.2% |  | 39.32% |  | 13.44% |  | 14.47% |  | 20.45% |  | 2.373% |  | 16.17% |  | 0.8514% |  | 3.956% |  | 18.97% |  | 31.66% |  | 7.404% |  | 0.8514% | 31.66% | 1.812% | 7.404% | #DIV/0! | #DIV/0! | 16.17% | 18.97% | 2.373% | 3.956% | 1.861e-14% | 0.8514% | 31.66% | 1.812% | 7.404% | #DIV/0! | #DIV/0! | 16.17% | 18.97% | 2.373% | 3.956%
| weighted RSD_laser | [6 empty] | 4.322% |  | 2.35% | 64.69% | 14.99% | 89.59% | 0.868% | 30.84% | 3.96% | 63.52% | 18.9% | 33.43% | 31.04% | 68.45% | 7.276% | 94.87% | 4.681% |  | 4.116% |  | 5.511% |  | 26.24% |  | 11.82% |  | 19.62% |  | 7.856% |  | 10.86% |  | 15.87% |  | 25.31% |  | 40.85% |  | 44.24% |  | 43.54% |  | 30.91% |  | 35.97% |  | 19.71% |  | 16.56% |  | 14.71% |  | 38.35% |  | 12.51% |  | 13.48% |  | 19.08% |  | 2.35% |  | 14.99% |  | 0.868% |  | 3.96% |  | 18.9% |  | 31.04% |  | 7.276% |  | 0.868% | 31.04% | 1.802% | 7.276% | #DIV/0! | #DIV/0! | 14.99% | 18.9% | 2.35% | 3.96% | 2.123e-14% | 0.868% | 31.04% | 1.802% | 7.276% | #DIV/0! | #DIV/0! | 14.99% | 18.9% | 2.35% | 3.96%
Mnt19_7Nov2016 | Output_1_281 | Mnt19 exp | M4_3 glass | 1.6 | 0.046155 |  |  | 232.7107 | 35.01957 | 72750.34 | 6213.15 | 1979.171 | 40.66789 | 272361.9 | 10054.01 | 45751.38 | 2937.126 | 6280.93 | 395.3823 | 3501.957 | 305.0092 | 22935.56 | 41.79756 | 23.49701 | 3.840857 | 293.7126 | 24.8526 | 37.39187 | 8.359511 | 257.6763 | 9.03731 | 803.1909 | 15.81529 | 2.101174 | 0.4744588 | 195.8837 | 10.73181 | 760.2637 | 23.72294 | 265.471 | 14.68563 | 186.6204 | 1.355596 | 79.07646 | 3.840857 | 74.10594 | 8.133579 | 24.73964 | 3.953823 | 2.937126 | 1.807462 | 54.22386 | 11.29664 | 168.1843 | 0.5309419 | 203.1135 | 5.309419 | 16.60606 | 0.2598227 | 1.728385 | 0.4179756 | 259.1449 | 8.811377 | 806.128 | 7.116881 | 535.4606 | 21.46361 | 9.806512 | 0.8375127 | 0.3282012 | 0.006743859 | 58.26735 | 2.150889 | 5.511233 | 0.3538076 | 0.8788194 | 0.05532136 | 0.5841382 | 0.05087655 | 3.279165 | 0.00597592 | 58.26735 | 0.5841382 | 21.34459 | 3.279165 | 0 | 0 | 0.3282012 | 0.8788194 | 9.806512 | 5.511233 | 100 | 58.26735 | 0.5841382 | 21.34459 | 3.279165 | 0 | 0 | 0.3282012 | 0.8788194 | 9.806512 | 5.511233
Mnt19_7Nov2016 | Output_1_285 | Mnt19 exp | 0 | 5.8666 | 0.1692331 |  |  | 256.9073 | 4.970262 | 76873.39 | 2429.906 | 1711.979 | 143.5853 | 269498.7 | 6516.566 | 47007.63 | 927.7822 | 5577.738 | 596.4314 | 3578.589 | 154.6304 | 26508.06 | 3423.958 | 22.322 | 0.8725571 | 287.1707 | 11.04503 | 31.92013 | 1.656754 | 180.2548 | 5.522513 | 819.541 | 19.88105 | 1.899745 | 0.5522513 | 168.1053 | 6.516566 | 569.9234 | 25.40356 | 197.4851 | 8.28377 | 127.9014 | 2.429906 | 54.23108 | 3.423958 | 47.16226 | 3.423958 | 15.68394 | 1.104503 | 1.203908 | 0.1435853 | 39.983 | 1.767204 | 105.1487 | 3.203058 | 119.6176 | 4.418011 | 15.90484 | 1.435853 | 1.468989 | 0.1988105 | 203.4494 | 9.167372 | 585.3864 | 16.56754 | 383.2624 | 17.67204 | 10.36228 | 0.3275435 | 0.2838934 | 0.02381041 | 57.6548 | 1.394112 | 5.662562 | 0.1117611 | 0.7804297 | 0.08345189 | 0.5969205 | 0.02579286 | 3.789936 | 0.4895334 | 57.6548 | 0.5969205 | 20.86918 | 3.789936 | 0 | 0 | 0.2838934 | 0.7804297 | 10.36228 | 5.662562 | 100 | 57.6548 | 0.5969205 | 20.86918 | 3.789936 | 0 | 0 | 0.2838934 | 0.7804297 | 10.36228 | 5.662562
Mnt19_7Nov2016 | Output_1_286 | Mnt19 exp | 0 | 6.9332 | 0.2000012 |  |  | 251.2692 | 5.827832 | 75985.97 | 1232.811 | 1442.388 | 48.19169 | 271106.3 | 5155.39 | 45087.25 | 593.9906 | 6645.97 | 1042.285 | 5267.464 | 1120.737 | 21708.67 | 706.0643 | 21.03623 | 0.6836495 | 285.9 | 8.965896 | 32.50137 | 1.681105 | 277.9428 | 44.82948 | 916.7628 | 63.88201 | 2.566488 | 0.7957232 | 171.809 | 4.595022 | 583.904 | 21.294 | 245.4414 | 24.65621 | 188.2838 | 33.62211 | 109.8322 | 33.62211 | 114.3152 | 39.22579 | 38.10506 | 12.32811 | 1.344884 | 0.5491611 | 72.8479 | 19.05253 | 144.5751 | 16.81105 | 156.9032 | 12.32811 | 19.1646 | 1.569032 | 2.869087 | 0.5939906 | 198.7067 | 5.267464 | 609.6809 | 17.93179 | 401.2238 | 13.44884 | 10.24266 | 0.1661789 | 0.2391878 | 0.007991513 | 57.99872 | 1.102911 | 5.431232 | 0.07155239 | 0.9298953 | 0.1458352 | 0.8786305 | 0.1869427 | 3.103753 | 0.1009481 | 57.99872 | 0.8786305 | 21.17592 | 3.103753 | 0 | 0 | 0.2391878 | 0.9298953 | 10.24266 | 5.431232 | 100 | 57.99872 | 0.8786305 | 21.17592 | 3.103753 | 0 | 0 | 0.2391878 | 0.9298953 | 10.24266 | 5.431232
Mnt19_7Nov2016 | Output_1_289 | Mnt19 exp | 0 | 10.133 | 0.2923054 |  |  | 250.382 | 4.796173 | 74874.81 | 1024.637 | 1572.927 | 52.32189 | 270547.8 | 2943.106 | 43819.58 | 752.1272 | 9505.144 | 588.6213 | 8480.507 | 490.5177 | 22018.8 | 272.5098 | 19.92592 | 0.6322229 | 271.0928 | 5.341193 | 31.00072 | 0.8502307 | 421.8452 | 27.25098 | 1006.106 | 31.61114 | 2.801401 | 0.359713 | 168.1931 | 4.033146 | 573.3607 | 20.71075 | 321.1256 | 10.57338 | 287.7704 | 17.44063 | 210.3776 | 19.62071 | 220.188 | 17.44063 | 68.99949 | 5.123185 | 1.297147 | 0.3924142 | 121.2124 | 7.848284 | 187.9228 | 6.867248 | 189.8849 | 9.701351 | 20.76525 | 0.9047327 | 4.589066 | 0.3706134 | 194.681 | 6.758244 | 608.242 | 19.62071 | 390.2341 | 11.99043 | 10.09288 | 0.1381178 | 0.2608347 | 0.008676414 | 57.87924 | 0.6296291 | 5.278528 | 0.0906016 | 1.329947 | 0.0823591 | 1.414577 | 0.08182 | 3.148092 | 0.03896154 | 57.87924 | 1.414577 | 20.5959 | 3.148092 | 0 | 0 | 0.2608347 | 1.329947 | 10.09288 | 5.278528 | 100 | 57.87924 | 1.414577 | 20.5959 | 3.148092 | 0 | 0 | 0.2608347 | 1.329947 | 10.09288 | 5.278528
Mnt19_7Nov2016 | Output_1_291 | Mnt19 exp | 0 | 10.133 | 0.2923054 |  |  | 248.361 | 3.938765 | 74924.07 | 875.2812 | 1336.992 | 16.41152 | 272650.1 | 2844.664 | 44792.51 | 776.812 | 7461.772 | 557.9917 | 6881.898 | 645.5199 | 21608.5 | 612.6968 | 20.02206 | 0.5689328 | 275.9324 | 6.455199 | 31.33507 | 0.7986941 | 346.8302 | 29.54074 | 925.6098 | 33.91715 | 2.461728 | 0.3829355 | 166.0846 | 4.376406 | 566.7446 | 17.50562 | 287.7487 | 18.59972 | 248.361 | 22.97613 | 157.5506 | 18.59972 | 171.7739 | 22.97613 | 55.14271 | 7.65871 | 1.225394 | 0.2407023 | 98.46913 | 12.03512 | 170.6798 | 13.12922 | 172.868 | 12.03512 | 19.25619 | 1.312922 | 3.140071 | 0.3063484 | 197.2665 | 7.43989 | 597.3794 | 26.25843 | 382.279 | 9.409273 | 10.09952 | 0.1179851 | 0.2217102 | 0.002721483 | 58.32899 | 0.6085689 | 5.395728 | 0.09357515 | 1.044041 | 0.07807346 | 1.147924 | 0.1076749 | 3.089431 | 0.08759907 | 58.32899 | 1.147924 | 20.67265 | 3.089431 | 0 | 0 | 0.2217102 | 1.044041 | 10.09952 | 5.395728 | 100 | 58.32899 | 1.147924 | 20.67265 | 3.089431 | 0 | 0 | 0.2217102 | 1.044041 | 10.09952 | 5.395728
| Weighted mean M4_3 glass (low) | [5 empty] | SELECT: These analyses are not contaminated by traces of crystal | 250.2574 | 6.176304 | 75351.61 | 1499.908 | 1520.136 | 55.90596 | 271180.2 | 4289.742 | 44986.2 | 858.2904 | 7522.557 | 662.8042 | 6311.261 | 596.4649 | 22638.89 | 981.3405 | 20.7464 | 0.8127752 | 279.2338 | 8.257594 | 31.84916 | 1.484423 | 322.675 | 26.91818 | 923.7694 | 36.02523 | 2.470221 | 0.4915836 | 169.5631 | 4.975312 | 581.5802 | 20.82373 | 272.7396 | 15.53843 | 224.6297 | 19.01229 | 142.3414 | 18.65322 | 148.8375 | 20.61409 | 47.70459 | 6.571259 | 1.345635 | 0.402619 | 88.0529 | 10.44302 | 159.2938 | 9.773874 | 167.0334 | 9.812052 | 18.9895 | 1.217027 | 3.161464 | 0.3696154 | 200.7011 | 7.161802 | 610.6201 | 20.12936 | 395.6298 | 12.92638 | 10.15715 | 0.2021828 | 0.2520806 | 0.009270751 | 58.01453 | 0.9177195 | 5.419059 | 0.1033901 | 1.052546 | 0.09273868 | 1.052739 | 0.09949233 | 3.236748 | 0.1403051 | 58.01453 | 1.052739 | 20.81514 | 3.236748 | 0 | 0 | 0.2520806 | 1.052546 | 10.15715 | 5.419059 | 100 | 58.01453 | 1.052739 | 20.81514 | 3.236748 | 0 | 0 | 0.2520806 | 1.052546 | 10.15715 | 5.419059
| weighted SD_laser | [6 empty] | 4.791106 | 6.378761 | 951.0987 | 1168.771 | 166.6789 | 42.22942 | 1136.892 | 1913.927 | 1062.721 | 468.4919 | 1419.493 | 194.0809 | 1821.147 | 309.7015 | 1770.131 | 1119.016 | 1.065958 | 0.6738373 | 7.196029 | 4.190684 | 1.33849 | 1.565049 | 84.10192 | 12.58704 | 67.09684 | 15.00516 | 0.3087014 | 0.166344 | 6.117918 | 1.524696 | 39.77167 | 2.683987 | 43.12866 | 5.959227 | 56.9584 | 10.43688 | 55.95184 | 9.719322 | 62.34984 | 11.44779 | 19.10536 | 3.600099 | 0.3538589 | 0.3382821 | 29.03838 | 5.505043 | 28.64596 | 5.187937 | 24.97352 | 2.928132 | 1.679618 | 0.3261446 | 1.092024 | 0.1276104 | 13.18203 | 1.262623 | 43.87518 | 4.688739 | 31.5469 | 3.331938 | 0.128205 | 0.1575466 | 0.02763997 | 0.007002804 | 0.2432192 | 0.4094531 | 0.1280159 | 0.05643475 | 0.1986135 | 0.02715554 | 0.3037735 | 0.05165925 | 0.2530809 | 0.1599891 | 0.2432192 | 0.3037735 | 0.2438222 | 0.2530809 | 0 | 0 | 0.02763997 | 0.1986135 | 0.128205 | 0.1280159 | 1.376667e-14 | 0.2432192 | 0.3037735 | 0.2438222 | 0.2530809 | 0 | 0 | 0.02763997 | 0.1986135 | 0.128205 | 0.1280159
| RSD_laser | [6 empty] | 3.627% |  | 2.049% | 149.5% | 16.47% | 86.98% | 0.48% | 69.43% | 2.633% | 114.1% | 20.06% | 36.4% | 34.1% | 62.42% | 9.071% | 140.1% | 7.406% |  | 3.263% |  | 8.207% |  | 28.41% |  | 9.037% |  | 14.69% |  | 7.312% |  | 14.41% |  | 17% |  | 27.49% |  | 43.95% |  | 47.52% |  | 45.65% |  | 55.64% |  | 37.33% |  | 20.09% |  | 19.4% |  | 10.64% |  | 39.48% |  | 13.6% |  | 15.17% |  | 16.64% |  | 2.049% |  | 16.47% |  | 0.48% |  | 2.633% |  | 20.06% |  | 34.1% |  | 9.071% |  | 0.48% | 34.1% | 1.545% | 9.071% | #DIV/0! | #DIV/0! | 16.47% | 20.06% | 2.049% | 2.633% | 1.74e-14% | 0.48% | 34.1% | 1.545% | 9.071% | #DIV/0! | #DIV/0! | 16.47% | 20.06% | 2.049% | 2.633%
| weighted RSD_laser | [6 empty] | 1.914% |  | 1.262% | 77.92% | 10.96% | 75.54% | 0.4192% | 44.62% | 2.362% | 54.58% | 18.87% | 29.28% | 28.86% | 51.92% | 7.819% | 114% | 5.138% |  | 2.577% |  | 4.203% |  | 26.06% |  | 7.263% |  | 12.5% |  | 3.608% |  | 6.839% |  | 15.81% |  | 25.36% |  | 39.31% |  | 41.89% |  | 40.05% |  | 26.3% |  | 32.98% |  | 17.98% |  | 14.95% |  | 8.845% |  | 34.54% |  | 6.568% |  | 7.185% |  | 7.974% |  | 1.262% |  | 10.96% |  | 0.4192% |  | 2.362% |  | 18.87% |  | 28.86% |  | 7.819% |  | 0.4192% | 28.86% | 1.171% | 7.819% | #DIV/0! | #DIV/0! | 10.96% | 18.87% | 1.262% | 2.362% | 1.377e-14% | 0.4192% | 28.86% | 1.171% | 7.819% | #DIV/0! | #DIV/0! | 10.96% | 18.87% | 1.262% | 2.362%
Mnt19_7Nov2016 | Output_1_266 | Mnt19 exp | M4_4 glass1 | 11.668 | 0.1452297 |  |  | 231.3594 | 3.443179 | 75483.36 | 733.0639 | 936.3225 | 53.31374 | 281452.1 | 3109.968 | 43228.55 | 544.2444 | 4653.845 | 366.5319 | 2174.756 | 67.75287 | 15738.66 | 277.6757 | 17.3825 | 0.4220671 | 232.1369 | 3.109968 | 26.73462 | 0.8996693 | 109.1821 | 4.220671 | 733.0639 | 15.54984 | 1.432807 | 0.3332109 | 153.8323 | 2.998898 | 445.1697 | 10.77382 | 124.9541 | 3.554249 | 72.86211 | 2.665687 | 25.54617 | 1.332843 | 23.43583 | 1.666054 | 7.25289 | 0.4220671 | 0.8108131 | 0.1666054 | 19.31512 | 0.9107763 | 66.97538 | 2.221406 | 80.30381 | 2.554617 | 14.01707 | 0.5109233 | 0.7075177 | 0.08441342 | 238.8011 | 12.21773 | 476.4915 | 18.88195 | 378.7497 | 13.32843 | 10.17491 | 0.09881465 | 0.1552681 | 0.008840889 | 60.21204 | 0.6653264 | 5.207332 | 0.06555994 | 0.6511598 | 0.05128466 | 0.3627566 | 0.01130141 | 2.250202 | 0.03970011 | 60.21204 | 0.3627566 | 20.98633 | 2.250202 | 0 | 0 | 0.1552681 | 0.6511598 | 10.17491 | 5.207332 | 100 | 60.21204 | 0.3627566 | 20.98633 | 2.250202 | 0 | 0 | 0.1552681 | 0.6511598 | 10.17491 | 5.207332
Mnt19_7Nov2016 | Output_1_267 | Mnt19 exp | 0 | 5.5267 | 0.06878993 |  |  | 224.7502 | 6.003912 | 74992.25 | 1585.939 | 954.9618 | 79.29695 | 279125.2 | 4757.817 | 44066.45 | 1359.376 | 4587.895 | 226.5627 | 2233.908 | 60.03912 | 16029.31 | 328.5159 | 17.25275 | 0.7023444 | 232.5666 | 2.945315 | 28.43362 | 1.359376 | 106.5978 | 2.152346 | 736.3288 | 13.59376 | 1.087501 | 0.2265627 | 157.9142 | 3.511722 | 467.2856 | 10.76173 | 126.8751 | 3.625003 | 72.59069 | 1.076173 | 25.82815 | 1.585939 | 23.90237 | 2.378908 | 7.000787 | 0.1359376 | 0.66836 | 0.2152346 | 19.83556 | 0.8042976 | 67.74225 | 1.925783 | 82.69539 | 2.378908 | 14.38673 | 1.132814 | 0.4780473 | 0.06343756 | 196.3166 | 6.910162 | 481.4457 | 14.72658 | 350.0394 | 15.85939 | 10.10871 | 0.2137795 | 0.158359 | 0.01314962 | 59.71425 | 1.017857 | 5.308265 | 0.1637511 | 0.6419321 | 0.03170035 | 0.3726234 | 0.01001473 | 2.291758 | 0.04696889 | 59.71425 | 0.3726234 | 21.4041 | 2.291758 | 0 | 0 | 0.158359 | 0.6419321 | 10.10871 | 5.308265 | 100 | 59.71425 | 0.3726234 | 21.4041 | 2.291758 | 0 | 0 | 0.158359 | 0.6419321 | 10.10871 | 5.308265
Mnt19_7Nov2016 | Output_1_268 | Mnt19 exp | 0 | 14.566 | 0.1813006 |  |  | 235.003 | 4.570742 | 76699.28 | 914.1484 | 849.4891 | 16.72223 | 279818.6 | 3567.408 | 43143.34 | 501.6668 | 4255.249 | 96.98891 | 2107.001 | 51.28149 | 17134.71 | 735.778 | 17.84819 | 0.445926 | 231.4356 | 3.901853 | 25.85256 | 0.6911854 | 113.4882 | 2.787038 | 745.8113 | 12.26297 | 1.426963 | 0.1672223 | 149.6082 | 2.452593 | 435.7812 | 9.141484 | 127.2004 | 2.118149 | 73.35483 | 1.44926 | 25.27286 | 0.9030002 | 23.07667 | 1.070223 | 7.05678 | 0.3901853 | 0.7134817 | 0.144926 | 19.49812 | 0.5574076 | 67.5578 | 1.337778 | 80.26669 | 2.118149 | 14.52604 | 0.5462594 | 0.651052 | 0.04347779 | 202.5619 | 2.22963 | 467.5535 | 8.249632 | 391.8575 | 9.921854 | 10.33882 | 0.1232243 | 0.1408687 | 0.002773007 | 59.86258 | 0.7631882 | 5.197068 | 0.06043102 | 0.5953888 | 0.01357056 | 0.3514547 | 0.008553925 | 2.4498 | 0.1051963 | 59.86258 | 0.3514547 | 21.06403 | 2.4498 | 0 | 0 | 0.1408687 | 0.5953888 | 10.33882 | 5.197068 | 100 | 59.86258 | 0.3514547 | 21.06403 | 2.4498 | 0 | 0 | 0.1408687 | 0.5953888 | 10.33882 | 5.197068
Mnt19_7Nov2016 | Output_1_269 | Mnt19 exp | 0 | 17.877 | 0.2225121 |  |  | 232.682 | 2.641612 | 76639.77 | 979.5979 | 818.8998 | 13.20806 | 280671.3 | 2751.679 | 44478.15 | 660.403 | 4215.573 | 132.0806 | 2176.028 | 51.73157 | 16653.16 | 594.3627 | 17.59974 | 0.4732889 | 236.8646 | 4.072485 | 26.81236 | 0.7154366 | 110.1772 | 2.091276 | 752.8595 | 12.10739 | 1.44188 | 0.2201343 | 154.094 | 2.201343 | 437.8472 | 7.814769 | 129.2189 | 1.981209 | 75.17588 | 1.430873 | 26.85639 | 1.100672 | 24.10471 | 1.320806 | 7.451548 | 0.2751679 | 0.6934232 | 0.1430873 | 19.41585 | 0.5283224 | 66.24943 | 0.660403 | 79.7987 | 1.210739 | 15.42041 | 0.3852351 | 0.7363494 | 0.06934232 | 193.278 | 2.421478 | 474.2795 | 4.512754 | 363.2217 | 15.4094 | 10.33079 | 0.1320466 | 0.1357962 | 0.002190261 | 60.045 | 0.5886765 | 5.357859 | 0.07955247 | 0.5898373 | 0.01848054 | 0.3629687 | 0.008628999 | 2.380952 | 0.08497779 | 60.045 | 0.3629687 | 20.79679 | 2.380952 | 0 | 0 | 0.1357962 | 0.5898373 | 10.33079 | 5.357859 | 100 | 60.045 | 0.3629687 | 20.79679 | 2.380952 | 0 | 0 | 0.1357962 | 0.5898373 | 10.33079 | 5.357859
Mnt19_7Nov2016 | Output_1_270 | Mnt19 exp | 0 | 12.896 | 0.1605144 |  |  | 228.9851 | 2.750902 | 76144.96 | 1540.505 | 832.9731 | 17.60577 | 281252.2 | 4181.371 | 44157.48 | 737.2417 | 4237.489 | 108.9357 | 2257.94 | 40.71335 | 16428.39 | 583.1912 | 16.4724 | 0.4181371 | 234.4869 | 4.951623 | 26.29862 | 0.5061659 | 107.3952 | 1.980649 | 770.4726 | 9.132994 | 1.2214 | 0.1760577 | 154.4906 | 2.750902 | 432.1117 | 4.951623 | 124.1207 | 1.980649 | 73.39406 | 1.540505 | 25.05521 | 0.8472778 | 22.85449 | 0.6822237 | 6.932273 | 0.2310758 | 0.6602164 | 0.1210397 | 18.43104 | 0.5721876 | 65.03132 | 1.100361 | 78.01558 | 1.430469 | 15.21799 | 0.4071335 | 0.9000951 | 0.05501804 | 187.3914 | 5.281732 | 448.7271 | 8.582814 | 397.8904 | 8.582814 | 10.2641 | 0.2076551 | 0.1381299 | 0.002919523 | 60.16928 | 0.8945354 | 5.319231 | 0.08880849 | 0.5929038 | 0.01524214 | 0.376632 | 0.006791122 | 2.348815 | 0.08338056 | 60.16928 | 0.376632 | 20.79092 | 2.348815 | 0 | 0 | 0.1381299 | 0.5929038 | 10.2641 | 5.319231 | 100 | 60.16928 | 0.376632 | 20.79092 | 2.348815 | 0 | 0 | 0.1381299 | 0.5929038 | 10.2641 | 5.319231
Mnt19_7Nov2016 | Output_1_271 | Mnt19 exp | 0 | 17.808 | 0.2216533 |  |  | 224.521 | 3.560401 | 76149.42 | 927.862 | 832.918 | 19.42037 | 280084.8 | 3668.292 | 45227.88 | 571.8219 | 3991.964 | 118.68 | 2032.665 | 49.62983 | 20607.17 | 1834.146 | 16.44258 | 0.3991964 | 240.7047 | 4.63931 | 25.19253 | 0.6689238 | 108.3225 | 1.834146 | 699.1332 | 11.868 | 1.219167 | 0.1834146 | 152.6657 | 2.157819 | 422.2851 | 10.14175 | 122.0246 | 1.618364 | 74.66052 | 1.402582 | 25.18174 | 0.8847056 | 22.50605 | 0.8199711 | 6.89423 | 0.3236728 | 0.8307601 | 0.1078909 | 19.35563 | 0.6365565 | 65.16612 | 1.402582 | 78.22092 | 1.294691 | 13.66978 | 0.3991964 | 1.146881 | 0.06149783 | 182.8751 | 7.336583 | 430.9164 | 7.660256 | 378.805 | 8.415492 | 10.2647 | 0.1250728 | 0.1381208 | 0.003220433 | 59.91954 | 0.7847705 | 5.448172 | 0.06888194 | 0.5585503 | 0.01660555 | 0.3390553 | 0.008278421 | 2.946267 | 0.2622332 | 59.91954 | 0.3390553 | 20.3856 | 2.946267 | 0 | 0 | 0.1381208 | 0.5585503 | 10.2647 | 5.448172 | 100 | 59.91954 | 0.3390553 | 20.3856 | 2.946267 | 0 | 0 | 0.1381208 | 0.5585503 | 10.2647 | 5.448172
| Weighted mean M4_4 glass | [6 empty] | 229.9628 | 3.560263 | 76181.17 | 1052.204 | 856.2247 | 26.29884 | 280487 | 3522.264 | 44141.06 | 655.5361 | 4265.983 | 159.5818 | 2148.681 | 52.31377 | 17405.08 | 828.7302 | 17.15192 | 0.4513703 | 235.3676 | 4.090978 | 26.29708 | 0.7381918 | 109.5291 | 2.45612 | 738.4881 | 12.20729 | 1.328725 | 0.2121916 | 153.2526 | 2.531429 | 436.1911 | 8.743972 | 125.6594 | 2.267049 | 73.93162 | 1.600465 | 25.64797 | 1.043391 | 23.25224 | 1.184789 | 7.113235 | 0.311451 | 0.7374952 | 0.1404588 | 19.27359 | 0.639155 | 66.25912 | 1.332087 | 79.52023 | 1.70466 | 14.56282 | 0.490718 | 0.8162082 | 0.06239764 | 198.5308 | 5.66674 | 460.1612 | 9.330651 | 378.7806 | 11.49725 | 10.26898 | 0.1418337 | 0.1419857 | 0.004361074 | 60.00557 | 0.7535303 | 5.317253 | 0.07896619 | 0.5968906 | 0.02232847 | 0.3584072 | 0.008726112 | 2.488455 | 0.118486 | 60.00557 | 0.3584072 | 20.82246 | 2.488455 | 0 | 0 | 0.1419857 | 0.5968906 | 10.26898 | 5.317253 | 100 | 60.00557 | 0.3584072 | 20.82246 | 2.488455 | 0 | 0 | 0.1419857 | 0.5968906 | 10.26898 | 5.317253
| weighted SD_laser | [6 empty] | 3.888526 | 0.9438296 | 513.6661 | 284.1061 | 46.12785 | 19.40573 | 693.7023 | 580.2208 | 767.4119 | 206.88 | 215.2584 | 90.49703 | 77.3261 | 7.885997 | 1760.218 | 555.7331 | 0.5714743 | 0.07314754 | 3.434425 | 0.6497351 | 0.8409181 | 0.2013743 | 2.144161 | 0.7937556 | 23.82812 | 1.816646 | 0.1211784 | 0.05399069 | 2.105131 | 0.4023481 | 11.15316 | 1.959792 | 2.594617 | 0.7043551 | 0.9266963 | 0.4511122 | 0.6773165 | 0.2201703 | 0.5916676 | 0.4563601 | 0.2136245 | 0.07989353 | 0.06732629 | 0.02801258 | 0.3886608 | 0.1313661 | 1.019014 | 0.4992214 | 1.280061 | 0.520378 | 0.6745045 | 0.1855629 | 0.2032544 | 0.01245059 | 17.86579 | 3.38616 | 18.29508 | 4.619186 | 14.15315 | 3.019923 | 0.06924054 | 0.03829658 | 0.007649271 | 0.003218006 | 0.1484062 | 0.1241287 | 0.09244281 | 0.02492086 | 0.03011866 | 0.01266222 | 0.01289825 | 0.001315411 | 0.2516635 | 0.0794548 | 0.1484062 | 0.01289825 | 0.2834778 | 0.2516635 | 0 | 0 | 0.007649271 | 0.03011866 | 0.06924054 | 0.09244281 | 3.213212e-14 | 0.1484062 | 0.01289825 | 0.2834778 | 0.2516635 | 0 | 0 | 0.007649271 | 0.03011866 | 0.06924054 | 0.09244281
| RSD_laser | [6 empty] | 1.86% |  | 0.8751% | 34.07% | 6.888% | 102.5% | 0.3177% | 20.52% | 1.778% | 48.85% | 5.862% | 65.61% | 3.864% | 17.78% | 10.26% | 68.79% | 3.412% |  | 1.503% |  | 4.181% |  | 2.242% |  | 3.238% |  | 11.24% |  | 1.759% |  | 3.506% |  | 2.031% |  | 1.385% |  | 2.592% |  | 2.656% |  | 3.009% |  | 9.957% |  | 2.431% |  | 1.77% |  | 2.141% |  | 4.646% |  | 28.12% |  | 10.13% |  | 4.24% |  | 4.693% |  | 0.8751% |  | 6.888% |  | 0.3177% |  | 1.778% |  | 5.862% |  | 3.864% |  | 10.26% |  | 0.3177% | 3.864% | 1.629% | 10.26% | #DIV/0! | #DIV/0! | 6.888% | 5.862% | 0.8751% | 1.778% | 6.355e-15% | 0.3177% | 3.864% | 1.629% | 10.26% | #DIV/0! | #DIV/0! | 6.888% | 5.862% | 0.8751% | 1.778%
| weighted RSD_laser | [6 empty] | 1.691% |  | 0.6743% | 27% | 5.387% | 73.79% | 0.2473% | 16.47% | 1.739% | 31.56% | 5.046% | 56.71% | 3.599% | 15.07% | 10.11% | 67.06% | 3.332% |  | 1.459% |  | 3.198% |  | 1.958% |  | 3.227% |  | 9.12% |  | 1.374% |  | 2.557% |  | 2.065% |  | 1.253% |  | 2.641% |  | 2.545% |  | 3.003% |  | 9.129% |  | 2.017% |  | 1.538% |  | 1.61% |  | 4.632% |  | 24.9% |  | 8.999% |  | 3.976% |  | 3.737% |  | 0.6743% |  | 5.387% |  | 0.2473% |  | 1.739% |  | 5.046% |  | 3.599% |  | 10.11% |  | 0.2473% | 3.599% | 1.361% | 10.11% | #DIV/0! | #DIV/0! | 5.387% | 5.046% | 0.6743% | 1.739% | 3.213e-14% | 0.2473% | 3.599% | 1.361% | 10.11% | #DIV/0! | #DIV/0! | 5.387% | 5.046% | 0.6743% | 1.739%
Mnt15_15Dec2015 | Output_1_26 | Mnt15 exp | M5 px1 | 4.2816 | 0.03123395 | 20 | initial | 61.19245 | 6.098915 | 17988.75 | 691.2104 | 60785.85 | 5692.321 | 223626.9 | 42692.4 | 1097.805 | 874.1778 | 135192.6 | 14230.8 | 16040.15 | 1992.312 | 95549.67 | 11181.34 | 5.692321 | 0.6505509 | 8.131887 | 5.895618 | 25.00555 | 2.236269 | 880.2767 | 117.9124 | 1144.563 | 115.8794 | 0.7318698 | 0.4675835 | 4.675835 | 3.049457 | 20.12642 | 18.29674 | 550.9353 | 56.92321 | 792.8589 | 111.8134 | 1130.332 | 144.341 | 1455.608 | 182.9674 | 435.0559 | 52.85726 | 1.707696 | 1.036816 | 502.144 | 67.08806 | 538.7375 | 67.08806 | 638.3531 | 93.5167 | 36.1869 | 7.521995 | 0.08335184 | 0.08538481 | 2.276928 | 1.077475 | 60.98915 | 9.758264 | 12.60442 | 8.131887 | 2.852736 | 0.09317293 | 10.07997 | 0.9439439 | 47.84129 | 9.133337 | 0.1322421 | 0.1053039 | 18.91597 | 1.991155 | 2.67555 | 0.3323243 | 13.66102 | 1.59863 | 47.84129 | 2.67555 | 3.841226 | 13.66102 | 0 | 0 | 10.07997 | 18.91597 | 2.852736 | 0.1322421 | 100 | 47.84129 | 2.67555 | 3.841226 | 13.66102 | 0 | 0 | 10.07997 | 18.91597 | 2.852736 | 0.1322421
Mnt15_15Dec2015 | Output_1_28 | Mnt15 exp | M5 px2 | 4.8357 | 0.03527607 | 30 | initial | 78.47136 | 2.411131 | 19563.04 | 547.9843 | 59620.7 | 3287.906 | 220728.1 | 18412.27 | 1972.744 | 723.3393 | 138092.1 | 8548.556 | 17732.77 | 964.4524 | 91842.17 | 7014.199 | 5.019536 | 0.5699037 | 12.49404 | 4.164681 | 27.22386 | 1.643953 | 718.9554 | 50.41456 | 1286.667 | 74.52587 | 0.6356618 | 0.3068712 | 7.671781 | 2.411131 | 36.82455 | 12.71324 | 547.9843 | 48.22262 | 721.1474 | 72.33393 | 966.6444 | 98.63718 | 1216.525 | 96.44524 | 359.4777 | 41.64681 | 1.424759 | 0.5918231 | 409.8923 | 46.03068 | 530.4488 | 52.6065 | 655.3893 | 65.75812 | 44.71552 | 4.164681 | 0.1293243 | 0.07233393 | 3.419422 | 0.7671781 | 80.22491 | 5.041456 | 20.38502 | 4.603068 | 3.102394 | 0.07386652 | 9.886757 | 0.5452256 | 47.22114 | 3.939003 | 0.2376376 | 0.0871338 | 19.32166 | 1.196102 | 2.957886 | 0.1608739 | 13.13095 | 1.002841 | 47.22114 | 2.957886 | 4.141586 | 13.13095 | 0 | 0 | 9.886757 | 19.32166 | 3.102394 | 0.2376376 | 100 | 47.22114 | 2.957886 | 4.141586 | 13.13095 | 0 | 0 | 9.886757 | 19.32166 | 3.102394 | 0.2376376
Mnt15_15Dec2015 | Output_1_30 | Mnt15 exp | M5 px3 | 8.5554 | 0.062411 | 20 | initial | 70.83214 | 5.658189 | 18881.59 | 712.5126 | 57881.17 | 1613.632 | 221717.2 | 15298.07 | 993.3265 | 136.2157 | 136634.8 | 3981.688 | 17058.39 | 419.1251 | 97446.58 | 2514.751 | 5.511495 | 0.4819939 | 5.972532 | 0.9220752 | 23.99491 | 1.50885 | 874.0854 | 18.65107 | 1083.438 | 37.72126 | 0.4212207 | 0.2032757 | 3.876907 | 0.7544252 | 18.4415 | 4.191251 | 651.7395 | 25.14751 | 861.3021 | 37.72126 | 1228.037 | 48.19939 | 1592.675 | 62.86876 | 468.3723 | 19.69888 | 1.278332 | 0.2933876 | 493.7294 | 18.86063 | 557.4364 | 29.33876 | 630.7833 | 23.05188 | 31.05717 | 1.927975 | 0.07544252 | 0.03772126 | 3.059613 | 0.2514751 | 67.47914 | 4.191251 | 9.535096 | 1.571719 | 2.994326 | 0.09604441 | 9.598297 | 0.2675847 | 47.43274 | 3.272769 | 0.1196566 | 0.0164086 | 19.11776 | 0.5571125 | 2.845397 | 0.06991146 | 13.93222 | 0.3595413 | 47.43274 | 2.845397 | 3.959608 | 13.93222 | 0 | 0 | 9.598297 | 19.11776 | 2.994326 | 0.1196566 | 100 | 47.43274 | 2.845397 | 3.959608 | 13.93222 | 0 | 0 | 9.598297 | 19.11776 | 2.994326 | 0.1196566
Mnt15_15Dec2015 | Output_1_32 | Mnt15 exp | M5 px4 | 2.6038 | 0.01899453 | 40 | initial | 66.23648 | 3.377498 | 17576.12 | 1144.596 | 60982.6 | 3565.136 | 217473.3 | 12008.88 | 581.6802 | 412.8053 | 143356 | 8819.022 | 15442.67 | 1407.291 | 100199.1 | 5816.802 | 5.08501 | 0.7880828 | 3.565136 | 2.251665 | 25.33123 | 3.189859 | 720.5328 | 58.16802 | 1144.596 | 138.8527 | 0.5066247 | 0.4690969 | 2.326721 | 1.594929 | 11.44596 | 7.693189 | 469.0969 | 52.53885 | 658.6121 | 105.0777 | 955.0813 | 120.0888 | 1257.18 | 178.2568 | 364.0192 | 56.29163 | 0.7880828 | 0.3940414 | 403.4233 | 43.15692 | 497.2427 | 58.16802 | 606.0732 | 76.93189 | 37.71539 | 5.253885 | 0.1182124 | 0.08819022 | 1.613693 | 0.5629163 | 46.15914 | 3.752775 | 7.505551 | 4.690969 | 2.7873 | 0.1542879 | 10.1126 | 0.5911981 | 46.52484 | 2.569102 | 0.07006947 | 0.04972672 | 20.05818 | 1.233946 | 2.575889 | 0.2347408 | 14.32576 | 0.8316453 | 46.52484 | 2.575889 | 3.545366 | 14.32576 | 0 | 0 | 10.1126 | 20.05818 | 2.7873 | 0.07006947 | 100 | 46.52484 | 2.575889 | 3.545366 | 14.32576 | 0 | 0 | 10.1126 | 20.05818 | 2.7873 | 0.07006947
Mnt15_15Dec2015 | Output_1_34 | Mnt15 exp | M5 px5 | 3.8437 | 0.0280395 | 30 | initial | 70.49497 | 1.742117 | 18733.84 | 729.2583 | 62392.1 | 4051.435 | 213308.1 | 11141.45 | 931.83 | 486.1722 | 146864.5 | 9318.3 | 16631.14 | 931.83 | 96424.15 | 4659.15 | 5.327637 | 0.2836004 | 7.495155 | 4.254007 | 24.91632 | 2.025717 | 757.6183 | 40.51435 | 1205.302 | 64.82296 | 1.07363 | 0.7900298 | 4.254007 | 2.633433 | 14.99031 | 7.697726 | 550.9952 | 48.61722 | 721.1554 | 70.90011 | 1004.756 | 97.23444 | 1272.151 | 87.10585 | 370.7063 | 24.30861 | 1.18707 | 0.1904174 | 425.4007 | 36.46291 | 504.4037 | 40.51435 | 595.5609 | 50.64294 | 37.88092 | 4.456578 | 0.07697726 | 0.04254007 | 2.552404 | 0.5266865 | 65.02553 | 3.038576 | 8.913157 | 4.456578 | 2.970895 | 0.09830167 | 10.34633 | 0.6718398 | 45.63374 | 2.383529 | 0.1122487 | 0.05856454 | 20.54909 | 1.303804 | 2.77413 | 0.1554324 | 13.78604 | 0.6661324 | 45.63374 | 2.77413 | 3.82752 | 13.78604 | 0 | 0 | 10.34633 | 20.54909 | 2.970895 | 0.1122487 | 100 | 45.63374 | 2.77413 | 3.82752 | 13.78604 | 0 | 0 | 10.34633 | 20.54909 | 2.970895 | 0.1122487
Mnt15_15Dec2015 | Output_1_36 | Mnt15 exp | M5 px6 | 10.701 | 0.07806299 | 20 | initial | 76.08443 | 2.061401 | 18828.09 | 880.7804 | 60474.01 | 1311.801 | 220007.7 | 6933.803 | 337.3201 | 224.8801 | 140924.9 | 3185.801 | 18196.55 | 412.2802 | 95011.84 | 2436.201 | 4.966102 | 0.4497602 | 1.986441 | 0.5622002 | 24.90547 | 1.480461 | 687.9457 | 14.80461 | 1328.667 | 37.48002 | 0.7496003 | 0.2623601 | 1.1244 | 0.3748002 | 3.148321 | 0.8245604 | 511.6022 | 20.61401 | 635.2863 | 26.23601 | 903.2684 | 26.23601 | 1131.897 | 29.98401 | 325.1391 | 11.80621 | 1.143141 | 0.2998401 | 369.7404 | 12.18101 | 492.6748 | 12.93061 | 619.9195 | 14.80461 | 40.47842 | 2.436201 | 0.09932204 | 0.04310202 | 1.517941 | 0.3748002 | 47.41222 | 5.247202 | 3.485642 | 0.8620404 | 2.985842 | 0.1187264 | 10.02826 | 0.2175328 | 47.06702 | 1.483373 | 0.04063375 | 0.02708916 | 19.71802 | 0.4457531 | 3.035245 | 0.06876971 | 13.58412 | 0.3483108 | 47.06702 | 3.035245 | 3.540857 | 13.58412 | 0 | 0 | 10.02826 | 19.71802 | 2.985842 | 0.04063375 | 100 | 47.06702 | 3.035245 | 3.540857 | 13.58412 | 0 | 0 | 10.02826 | 19.71802 | 2.985842 | 0.04063375
Mnt15_15Dec2015 | Output_1_38 | Mnt15 exp | M5 px7 | 21.238 | 0.1549296 | 30 | initial plateau | 73.83643 | 2.109612 | 19936.79 | 767.1317 | 59625.31 | 479.4573 | 219016.1 | 6520.619 | 103.5628 | 30.68527 | 140001.5 | 2301.395 | 17356.35 | 306.8527 | 97751.76 | 1438.372 | 5.350744 | 0.3068527 | 0.6693224 | 0.1802759 | 23.51259 | 0.7095968 | 733.7615 | 13.04124 | 1271.521 | 15.91798 | 0.483293 | 0.1323302 | 0.2704139 | 0.078631 | 0.9972712 | 0.4027441 | 567.2939 | 10.73984 | 704.0351 | 12.65767 | 1000.723 | 11.89054 | 1248.123 | 17.26046 | 354.0313 | 4.60279 | 0.9780929 | 0.1917829 | 398.1414 | 6.137054 | 506.6905 | 6.712402 | 617.3492 | 10.35628 | 39.66071 | 1.016449 | 0.09013797 | 0.02493178 | 0.8630232 | 0.1035628 | 51.03344 | 1.821938 | 1.112341 | 0.2301395 | 3.161665 | 0.1034069 | 9.887523 | 0.07950726 | 46.85489 | 1.394979 | 0.01247522 | 0.003696362 | 19.58883 | 0.3220081 | 2.895098 | 0.05118405 | 13.97586 | 0.2056483 | 46.85489 | 2.895098 | 3.623669 | 13.97586 | 0 | 0 | 9.887523 | 19.58883 | 3.161665 | 0.01247522 | 100 | 46.85489 | 2.895098 | 3.623669 | 13.97586 | 0 | 0 | 9.887523 | 19.58883 | 3.161665 | 0.01247522
Mnt15_15Dec2015 | Output_1_40 | Mnt15 exp | M5 px7,2 (L) | 3.0998 | 0.02261281 | 30 | initial | 70.27989 | 6.835201 | 17593.63 | 1034.043 | 65547.82 | 4031.016 | 219077 | 12794.09 | 736.0986 | 701.0463 | 146168.1 | 6484.678 | 16281.8 | 701.0463 | 90259.7 | 2804.185 | 3.750597 | 0.3855754 | 3.855754 | 3.855754 | 24.1861 | 2.979447 | 492.485 | 17.52616 | 1205.8 | 45.56801 | 0.2103139 | 0.2628923 | 3.32997 | 2.979447 | 14.19619 | 11.21674 | 259.5624 | 5.082585 | 352.9768 | 7.88677 | 520.5268 | 28.04185 | 715.0672 | 43.81539 | 206.6334 | 4.907324 | 0.7606352 | 0.1717563 | 251.6756 | 10.51569 | 413.6173 | 17.52616 | 559.0844 | 24.53662 | 37.68124 | 2.628923 | 0.04031016 | 0.02628923 | 1.805194 | 0.5958893 | 24.71188 | 9.814648 | 8.587817 | 5.783632 | 2.790076 | 0.1393857 | 10.86964 | 0.6684537 | 46.8679 | 2.737086 | 0.08867079 | 0.08444837 | 20.45165 | 0.9073275 | 2.715858 | 0.1169369 | 12.9047 | 0.4009226 | 46.8679 | 2.715858 | 3.311504 | 12.9047 | 0 | 0 | 10.86964 | 20.45165 | 2.790076 | 0.08867079 | 100 | 46.8679 | 2.715858 | 3.311504 | 12.9047 | 0 | 0 | 10.86964 | 20.45165 | 2.790076 | 0.08867079
Mnt15_15Dec2015 | Output_1_43 | Mnt15 exp | M5 px8 | 4.8357 | 0.03527607 | 30 | initial | 77.92539 | 4.990296 | 18663.71 | 748.5443 | 63530.3 | 3646.754 | 223219.8 | 12859.61 | 1573.862 | 614.1902 | 142991.2 | 11516.07 | 15297.18 | 1516.282 | 86562.44 | 6141.902 | 4.62562 | 0.5566099 | 9.596722 | 4.030623 | 25.08583 | 1.458702 | 550.8519 | 34.5482 | 1151.607 | 65.25771 | 0.7293509 | 0.4222558 | 6.333837 | 2.495148 | 27.83049 | 10.74833 | 345.6739 | 19.00151 | 449.1266 | 26.87082 | 631.4643 | 40.30623 | 834.9148 | 53.74165 | 247.0196 | 14.77895 | 0.9788657 | 0.2687082 | 288.2855 | 14.39508 | 412.6591 | 23.03213 | 531.6584 | 24.95148 | 36.85141 | 2.111279 | 0.08061247 | 0.04414492 | 2.552728 | 0.8061247 | 47.98361 | 7.677378 | 15.16282 | 5.18223 | 2.959773 | 0.1009014 | 10.53508 | 0.6047326 | 47.75419 | 2.751101 | 0.1895882 | 0.07398565 | 20.00713 | 1.611313 | 2.55162 | 0.2529209 | 12.37609 | 0.8781259 | 47.75419 | 2.55162 | 3.626532 | 12.37609 | 0 | 0 | 10.53508 | 20.00713 | 2.959773 | 0.1895882 | 100 | 47.75419 | 2.55162 | 3.626532 | 12.37609 | 0 | 0 | 10.53508 | 20.00713 | 2.959773 | 0.1895882
Mnt15_15Dec2015 | Output_1_45 | Mnt15 exp | M5 px9 | 15.499 | 0.113064 | 30 | initial | 71.33449 | 1.683028 | 18267.33 | 443.8755 | 64546.9 | 924.7406 | 218053.8 | 5733.392 | 72.12977 | 66.58133 | 145554.2 | 2589.274 | 17533.08 | 462.3703 | 90624.58 | 1849.481 | 4.660693 | 0.2404326 | 0.4993599 | 0.3883911 | 23.174 | 0.7397925 | 647.3184 | 20.34429 | 1207.711 | 25.89274 | 0.5862856 | 0.1646038 | 0.4068859 | 0.3144118 | 1.202163 | 0.9432354 | 460.5208 | 18.49481 | 589.9845 | 24.04326 | 835.9655 | 24.04326 | 1083.796 | 29.5917 | 309.4182 | 9.247406 | 0.7601368 | 0.1276142 | 347.5175 | 9.617303 | 468.1037 | 13.13132 | 569.2703 | 17.38512 | 37.41501 | 1.276142 | 0.1294637 | 0.04253807 | 0.7786316 | 0.1091194 | 42.72302 | 1.775502 | 0.9987199 | 0.5733392 | 2.896914 | 0.05983299 | 10.70366 | 0.1533475 | 46.64903 | 1.226565 | 0.008688787 | 0.008020418 | 20.36575 | 0.3622877 | 2.924577 | 0.07712491 | 12.95686 | 0.2644258 | 46.64903 | 2.924577 | 3.494528 | 12.95686 | 0 | 0 | 10.70366 | 20.36575 | 2.896914 | 0.008688787 | 100 | 46.64903 | 2.924577 | 3.494528 | 12.95686 | 0 | 0 | 10.70366 | 20.36575 | 2.896914 | 0.008688787
Mnt15_15Dec2015 | Output_1_48 | Mnt15 exp | M5 px10 | 7.9122 | 0.05771891 | 30 | initial | 79.18076 | 3.528948 | 19572.43 | 529.3421 | 62197.7 | 4190.625 | 215706.9 | 9925.165 | 2139.424 | 573.454 | 142922.4 | 6616.777 | 18107.91 | 970.4606 | 90870.4 | 6837.336 | 5.888931 | 0.4190625 | 13.89523 | 2.86727 | 24.87908 | 1.543915 | 657.2665 | 41.90625 | 1199.842 | 70.57895 | 0.5756596 | 0.1830642 | 7.719573 | 1.940921 | 31.98109 | 8.160691 | 487.4359 | 37.49507 | 633.005 | 55.13981 | 862.3866 | 59.55099 | 1144.702 | 66.16777 | 315.3997 | 22.05592 | 1.146908 | 0.3308388 | 350.6892 | 24.26151 | 465.38 | 28.6727 | 577.8652 | 39.70066 | 37.49507 | 2.646711 | 0.08822369 | 0.04411185 | 3.043717 | 0.3749507 | 70.35839 | 3.308388 | 17.64474 | 3.749507 | 3.103882 | 0.07135362 | 10.3141 | 0.6949214 | 46.14694 | 2.123326 | 0.2577161 | 0.06907854 | 19.99751 | 0.9258106 | 3.02046 | 0.1618761 | 12.99201 | 0.9775541 | 46.14694 | 3.02046 | 4.167386 | 12.99201 | 0 | 0 | 10.3141 | 19.99751 | 3.103882 | 0.2577161 | 100 | 46.14694 | 3.02046 | 4.167386 | 12.99201 | 0 | 0 | 10.3141 | 19.99751 | 3.103882 | 0.2577161
Mnt15_15Dec2015 | Output_1_50 | Mnt15 exp | M5 px11 | 6.0863 | 0.0443991 | 30 | initial | 72.35225 | 3.926091 | 17448.67 | 616.9572 | 64126.15 | 3365.221 | 218552.4 | 11591.32 | 299.1308 | 299.1308 | 146200.2 | 3365.221 | 18396.54 | 654.3485 | 89178.35 | 3926.091 | 4.655222 | 0.4300005 | 1.68261 | 1.701306 | 24.67829 | 2.243481 | 659.9572 | 35.52178 | 1213.349 | 37.39134 | 0.2617394 | 0.2804351 | 1.738697 | 1.439567 | 4.486961 | 4.300005 | 468.3266 | 18.1348 | 626.305 | 28.04351 | 861.8705 | 54.21745 | 1114.262 | 46.73918 | 337.083 | 15.70436 | 1.271306 | 0.2617394 | 364.5656 | 22.43481 | 487.7701 | 18.50872 | 594.5224 | 20.56524 | 37.35395 | 1.25261 | 0.125261 | 0.04673918 | 1.12174 | 0.4486961 | 46.92614 | 2.804351 | 4.486961 | 2.991308 | 2.767088 | 0.08316384 | 10.63389 | 0.5580465 | 46.75569 | 2.479771 | 0.03603343 | 0.03603343 | 20.45613 | 0.4708572 | 3.068605 | 0.1091475 | 12.75009 | 0.5613248 | 46.75569 | 3.068605 | 3.532479 | 12.75009 | 0 | 0 | 10.63389 | 20.45613 | 2.767088 | 0.03603343 | 100 | 46.75569 | 3.068605 | 3.532479 | 12.75009 | 0 | 0 | 10.63389 | 20.45613 | 2.767088 | 0.03603343
Mnt15_15Dec2015 | Output_1_52 | Mnt15 exp | M5 px12 | 4.2604 | 0.0310793 | 40 | initial | 70.70476 | 6.284867 | 17183.87 | 471.365 | 66864 | 3317.013 | 217002.5 | 14490.11 | 453.9071 | 436.4491 | 151535.1 | 7856.084 | 16497.78 | 1466.469 | 87115.24 | 6459.447 | 4.556529 | 0.2444115 | 2.967854 | 2.618695 | 24.40623 | 1.466469 | 460.8903 | 24.44115 | 1199.362 | 85.54403 | 0.4539071 | 0.2444115 | 1.745796 | 1.571217 | 9.078142 | 8.205243 | 225.2077 | 26.18695 | 319.4808 | 38.40752 | 462.6361 | 52.37389 | 649.4363 | 75.06925 | 193.7834 | 20.94956 | 0.3264639 | 0.1606133 | 237.4283 | 22.69535 | 406.7706 | 34.91593 | 555.1633 | 54.11969 | 38.40752 | 2.444115 | 0.05411969 | 0.0471365 | 2.199704 | 0.7506925 | 16.93423 | 5.06281 | 4.88823 | 3.666173 | 2.725095 | 0.06353849 | 11.0879 | 0.5500524 | 46.42411 | 3.09992 | 0.05467786 | 0.05257487 | 21.20259 | 1.099213 | 2.751884 | 0.2446119 | 12.45512 | 0.9235261 | 46.42411 | 2.751884 | 3.298619 | 12.45512 | 0 | 0 | 11.0879 | 21.20259 | 2.725095 | 0.05467786 | 100 | 46.42411 | 2.751884 | 3.298619 | 12.45512 | 0 | 0 | 11.0879 | 21.20259 | 2.725095 | 0.05467786
Mnt15_15Dec2015 | Output_1_54 | Mnt15 exp | M5 px13 | 39.329 | 0.2869021 | 20 | plateau | 76.43573 | 1.654372 | 20255.84 | 427.5345 | 63089.22 | 762.1267 | 217856.7 | 4089.46 | 113.3896 | 18.58845 | 143317 | 1858.845 | 16748.2 | 223.0615 | 93351.22 | 1040.953 | 5.353475 | 0.2416499 | 0.8476335 | 0.1394134 | 22.6965 | 0.613419 | 625.1297 | 8.922458 | 1110.66 | 15.98607 | 0.5018883 | 0.09108343 | 0.4888764 | 0.08364805 | 1.728726 | 0.4461229 | 446.3088 | 7.993036 | 589.8117 | 10.22365 | 845.0312 | 15.6143 | 1072.182 | 17.84492 | 308.9401 | 4.461229 | 0.8364805 | 0.1282603 | 339.4252 | 5.018883 | 435.3416 | 5.762421 | 531.0722 | 7.993036 | 33.36628 | 0.7063613 | 0.07751386 | 0.01747315 | 0.8271862 | 0.05948306 | 37.00961 | 0.8550689 | 1.338369 | 0.1356957 | 3.212261 | 0.05763027 | 10.46193 | 0.1263816 | 46.60685 | 0.8748726 | 0.01365896 | 0.002239174 | 20.05272 | 0.2600872 | 2.793655 | 0.0372074 | 13.3467 | 0.1488282 | 46.60685 | 2.793655 | 3.512221 | 13.3467 | 0 | 0 | 10.46193 | 20.05272 | 3.212261 | 0.01365896 | 100 | 46.60685 | 2.793655 | 3.512221 | 13.3467 | 0 | 0 | 10.46193 | 20.05272 | 3.212261 | 0.01365896
| Weighted mean M5 px | [6 empty] | 74.02687 | 2.798309 | 19219.61 | 610.4158 | 62117.37 | 1789.878 | 218711.2 | 9132.065 | 509.1533 | 215.4286 | 142528.3 | 4183.012 | 17130.27 | 571.2498 | 93509.95 | 2965.318 | 5.16054 | 0.3518201 | 3.298462 | 1.258176 | 23.85959 | 1.17767 | 674.3931 | 23.27302 | 1188.5 | 37.68855 | 0.5444108 | 0.2063577 | 2.013798 | 0.8126774 | 8.378547 | 3.554663 | 483.5076 | 19.63555 | 629.3796 | 28.79052 | 891.3405 | 36.62006 | 1140.559 | 43.46331 | 329.2406 | 13.31427 | 0.9828588 | 0.2378128 | 367.4364 | 15.01484 | 473.7744 | 17.98108 | 579.8065 | 22.90119 | 36.70052 | 1.839801 | 0.09096356 | 0.03572864 | 1.487194 | 0.2833843 | 47.62502 | 3.004226 | 5.140357 | 1.711993 | 3.047931 | 0.08228208 | 10.30078 | 0.2968112 | 46.78966 | 1.953655 | 0.06133285 | 0.02595063 | 19.94236 | 0.5852815 | 2.857386 | 0.09528637 | 13.36939 | 0.4239603 | 46.78966 | 2.857386 | 3.631162 | 13.36939 | 0 | 0 | 10.30078 | 19.94236 | 3.047931 | 0.06133285 | 100 | 46.78966 | 2.857386 | 3.631162 | 13.36939 | 0 | 0 | 10.30078 | 19.94236 | 3.047931 | 0.06133285
| weighted SD_laser | [6 empty] | 3.695412 | 1.590186 | 982.1925 | 186.4514 | 2179.326 | 1477.207 | 2011.648 | 7272.246 | 630.1283 | 254.8078 | 3304.92 | 3201.019 | 736.0935 | 449.5768 | 3262.394 | 2482.515 | 0.4170641 | 0.1327084 | 4.059007 | 1.596571 | 1.101666 | 0.6615725 | 90.47943 | 21.26924 | 74.89028 | 28.98269 | 0.1496338 | 0.1431495 | 2.404951 | 0.9721199 | 10.7991 | 4.61711 | 87.64469 | 13.93862 | 109.9625 | 25.35119 | 153.6699 | 32.30216 | 187.6871 | 39.04507 | 55.52419 | 12.75206 | 0.2532931 | 0.177109 | 56.80629 | 14.21187 | 41.32516 | 15.94248 | 40.60733 | 21.00734 | 3.195023 | 1.493731 | 0.02168043 | 0.01786803 | 0.8852539 | 0.2738071 | 13.5666 | 2.394367 | 5.772448 | 2.109476 | 0.1557605 | 0.02513305 | 0.3613924 | 0.2449617 | 0.430359 | 1.555777 | 0.07590556 | 0.03069427 | 0.4624199 | 0.4478824 | 0.1227829 | 0.07499091 | 0.4664341 | 0.3549325 | 0.430359 | 0.1227829 | 0.2193497 | 0.4664341 | 0 | 0 | 0.3613924 | 0.4624199 | 0.1557605 | 0.07590556 | 8.558918e-15 | 0.430359 | 0.1227829 | 0.2193497 | 0.4664341 | 0 | 0 | 0.3613924 | 0.4624199 | 0.1557605 | 0.07590556
| PxMax (+ 1 sigma) | [6 empty] | 77.72228 | 4.388496 | 20201.8 | 796.8672 | 64296.7 | 3267.085 | 220722.8 | 16404.31 | 1139.282 | 470.2364 | 145833.2 | 7384.032 | 17866.36 | 1020.827 | 96772.34 | 5447.833 | 5.577604 | 0.4845285 | 7.357468 | 2.854747 | 24.96126 | 1.839242 | 764.8725 | 44.54227 | 1263.39 | 66.67124 | 0.6940446 | 0.3495072 | 4.418749 | 1.784797 | 19.17764 | 8.171772 | 571.1523 | 33.57417 | 739.3421 | 54.14171 | 1045.01 | 68.92222 | 1328.246 | 82.50838 | 384.7648 | 26.06633 | 1.236152 | 0.4149218 | 424.2426 | 29.22672 | 515.0996 | 33.92357 | 620.4138 | 43.90853 | 39.89555 | 3.333532 | 0.112644 | 0.05359667 | 2.372448 | 0.5571915 | 61.19162 | 5.398593 | 10.91281 | 3.821469 | 3.203692 | 0.1074151 | 10.66217 | 0.5417729 | 47.22002 | 3.509432 | 0.1372384 | 0.0566449 | 20.40478 | 1.033164 | 2.980169 | 0.1702773 | 13.83583 | 0.7788928 | 47.22002 | 2.980169 | 3.850512 | 13.83583 | 0 | 0 | 10.66217 | 20.40478 | 3.203692 | 0.1372384 | 100 | 47.22002 | 2.980169 | 3.850512 | 13.83583 | 0 | 0 | 10.66217 | 20.40478 | 3.203692 | 0.1372384
| PxMin (- 1 sigma) | [6 empty] | 70.33146 | 1.208123 | 18237.42 | 423.9644 | 59938.05 | 312.6707 | 216699.5 | 1859.819 | -120.975 | -39.37926 | 139223.3 | 981.9928 | 16394.18 | 121.673 | 90247.55 | 482.8029 | 4.743475 | 0.2191117 | -0.760545 | -0.3383953 | 22.75792 | 0.5160972 | 583.9137 | 2.00378 | 1113.61 | 8.705857 | 0.3947771 | 0.06320816 | -0.3911534 | -0.1594425 | -2.420549 | -1.062447 | 395.863 | 5.69693 | 519.4172 | 3.439328 | 737.6706 | 4.317897 | 952.8715 | 4.418239 | 273.7164 | 0.5622156 | 0.7295657 | 0.06070375 | 310.6301 | 0.8029674 | 432.4493 | 2.0386 | 539.1992 | 1.89385 | 33.5055 | 0.3460703 | 0.06928314 | 0.0178606 | 0.6019401 | 0.009577205 | 34.05842 | 0.6098585 | -0.6320904 | -0.3974835 | 2.892171 | 0.05714904 | 9.939383 | 0.05184943 | 46.3593 | 0.3978776 | -0.01457271 | -0.004743644 | 19.47994 | 0.1373991 | 2.734603 | 0.02029546 | 12.90296 | 0.06902775 | 46.3593 | 2.734603 | 3.411813 | 12.90296 | 0 | 0 | 9.939383 | 19.47994 | 2.892171 | -0.01457271 | 100 | 46.3593 | 2.734603 | 3.411813 | 12.90296 | 0 | 0 | 9.939383 | 19.47994 | 2.892171 | -0.01457271
| RSD_laser | [6 empty] | 6.736% |  | 5.088% | 35.22% | 4.071% | 87.8% | 1.284% | 102.8% | 133.8% | 129.3% | 3.097% | 90.4% | 5.779% | 93.77% | 4.462% | 95.57% | 10.77% |  | 134.6% |  | 4.576% |  | 18.14% |  | 5.686% |  | 40.05% |  | 128.4% |  | 141.1% |  | 24.6% |  | 24.54% |  | 24.02% |  | 22.73% |  | 23.26% |  | 34.86% |  | 21.27% |  | 10.22% |  | 6.734% |  | 8.527% |  | 29.96% |  | 59.84% |  | 36.69% |  | 121.2% |  | 5.088% |  | 4.071% |  | 1.284% |  | 133.8% |  | 3.097% |  | 5.779% |  | 4.462% |  | 1.284% | 5.779% | 7.58% | 4.462% | #DIV/0! | #DIV/0! | 4.071% | 3.097% | 5.088% | 133.8% | 9.654e-15% | 1.284% | 5.779% | 7.58% | 4.462% | #DIV/0! | #DIV/0! | 4.071% | 3.097% | 5.088% | 133.8%
| weighted RSD_laser | [6 empty] | 4.992% |  | 5.11% | 30.54% | 3.508% | 82.53% | 0.9198% | 79.63% | 123.8% | 118.3% | 2.319% | 76.52% | 4.297% | 78.7% | 3.489% | 83.72% | 8.082% |  | 123.1% |  | 4.617% |  | 13.42% |  | 6.301% |  | 27.49% |  | 119.4% |  | 128.9% |  | 18.13% |  | 17.47% |  | 17.24% |  | 16.46% |  | 16.86% |  | 25.77% |  | 15.46% |  | 8.723% |  | 7.004% |  | 8.706% |  | 23.83% |  | 59.53% |  | 28.49% |  | 112.3% |  | 5.11% |  | 3.508% |  | 0.9198% |  | 123.8% |  | 2.319% |  | 4.297% |  | 3.489% |  | 0.9198% | 4.297% | 6.041% | 3.489% | #DIV/0! | #DIV/0! | 3.508% | 2.319% | 5.11% | 123.8% | 8.559e-15% | 0.9198% | 4.297% | 6.041% | 3.489% | #DIV/0! | #DIV/0! | 3.508% | 2.319% | 5.11% | 123.8%
Mnt15_15Dec2015 | Output_1_98 | Mnt15 exp | M5 glass1 | 256.42 | 0.3660842 | 80 | Really good, stable signal | 265.4112 | 1.015734 | 66134.41 | 304.7201 | 1949.396 | 5.180241 | 279001.7 | 863.3735 | 46855.79 | 213.304 | 5601.771 | 25.39334 | 4892.789 | 14.22027 | 21437.06 | 65.00695 | 22.40708 | 0.1015734 | 295.7816 | 1.320454 | 27.32323 | 0.1117307 | 419.9042 | 1.320454 | 1120.049 | 3.047201 | 1.637362 | 0.02844054 | 159.2061 | 0.8633735 | 653.9293 | 2.13304 | 334.6842 | 1.21888 | 336.6141 | 1.117307 | 252.7145 | 0.9954189 | 281.4598 | 1.015734 | 86.25609 | 0.3148774 | 2.124915 | 0.03148774 | 155.2346 | 0.5891255 | 260.4341 | 0.9040029 | 253.6084 | 0.9243175 | 24.48934 | 0.1117307 | 0.1995916 | 0.004164508 | 51.40627 | 0.3047201 | 582.32 | 2.336187 | 377.4466 | 1.726747 | 10.48789 | 0.04107528 | 0.3232636 | 0.000859027 | 59.68782 | 0.1847045 | 5.644271 | 0.02569471 | 0.7837922 | 0.003553002 | 0.8161335 | 0.002371988 | 3.064919 | 0.009294235 | 59.68782 | 0.8161335 | 19.19192 | 3.064919 | 0 | 0 | 0.3232636 | 0.7837922 | 10.48789 | 5.644271 | 100 | 59.68782 | 0.8161335 | 19.19192 | 3.064919 | 0 | 0 | 0.3232636 | 0.7837922 | 10.48789 | 5.644271
Mnt15_15Dec2015 | Output_1_99 | Mnt15 exp | M5 glass2 | 248.56 | 0.3548627 | 80 | Really good, stable signal | 263.2541 | 1.110351 | 66100.19 | 373.4816 | 1852.166 | 4.845167 | 279707.4 | 1009.41 | 47008.21 | 242.2583 | 5467.973 | 24.22583 | 4880.496 | 16.15056 | 21384.35 | 70.65868 | 22.2373 | 0.1211292 | 297.9778 | 1.514115 | 27.17331 | 0.1312233 | 419.4097 | 1.312233 | 1119.738 | 3.633875 | 1.668554 | 0.0312917 | 159.5574 | 0.9488452 | 653.189 | 2.321642 | 338.3541 | 1.211292 | 340.9786 | 1.514115 | 255.7844 | 1.211292 | 283.5432 | 1.211292 | 86.355 | 0.3936698 | 2.050111 | 0.03230111 | 155.5702 | 0.6359281 | 260.347 | 0.9387511 | 253.6344 | 0.9589393 | 24.54884 | 0.1211292 | 0.1997622 | 0.004542344 | 51.36886 | 0.413858 | 568.6005 | 2.321642 | 374.0873 | 2.018819 | 10.48246 | 0.05034412 | 0.3071402 | 0.0008034624 | 59.8388 | 0.2159466 | 5.662632 | 0.02918256 | 0.7650714 | 0.003389646 | 0.8140831 | 0.002693967 | 3.057383 | 0.01010228 | 59.8388 | 0.8140831 | 19.07243 | 3.057383 | 0 | 0 | 0.3071402 | 0.7650714 | 10.48246 | 5.662632 | 100 | 59.8388 | 0.8140831 | 19.07243 | 3.057383 | 0 | 0 | 0.3071402 | 0.7650714 | 10.48246 | 5.662632
Mnt15_15Dec2015 | Output_1_100 | Mnt15 exp | M5 glass3 | 195.46 | 0.2790532 | 80 | Really good, stable signal | 259.3979 | 0.8065347 | 65986.79 | 234.8139 | 1416.949 | 5.002557 | 279428.6 | 1020.93 | 47422.2 | 183.7674 | 5054.625 | 26.54418 | 4721.801 | 15.31395 | 21150.61 | 69.42324 | 23.01176 | 0.1123023 | 303.2162 | 1.02093 | 27.4426 | 0.1225116 | 439.8167 | 1.531395 | 1183.36 | 4.08372 | 1.6682 | 0.03369069 | 166.1972 | 0.7044417 | 666.1569 | 2.348139 | 344.7681 | 1.327209 | 348.7497 | 1.225116 | 261.6337 | 0.9903021 | 290.863 | 1.123023 | 88.41254 | 0.3471162 | 2.135786 | 0.03266976 | 161.3069 | 0.612558 | 271.9758 | 1.02093 | 262.0932 | 0.9596742 | 25.83974 | 0.1327209 | 0.2124555 | 0.005615115 | 54.12971 | 0.3369069 | 622.8694 | 2.654418 | 408.2699 | 1.633488 | 10.46448 | 0.03165216 | 0.2349692 | 0.0008295621 | 59.77914 | 0.2184112 | 5.712501 | 0.02213671 | 0.7072363 | 0.003714026 | 0.7876123 | 0.002554418 | 3.023965 | 0.009925645 | 59.77914 | 0.7876123 | 19.2901 | 3.023965 | 0 | 0 | 0.2349692 | 0.7072363 | 10.46448 | 5.712501 | 100 | 59.77914 | 0.7876123 | 19.2901 | 3.023965 | 0 | 0 | 0.2349692 | 0.7072363 | 10.46448 | 5.712501
| Weighted mean M5 glass (class2) | [6 empty] | 262.9677 | 0.9909321 | 66081.07 | 309.6134 | 1766.312 | 5.011752 | 279371.3 | 959.163 | 47067.94 | 215.3366 | 5401.608 | 25.30018 | 4840.712 | 15.21045 | 21338.42 | 68.24492 | 22.51557 | 0.1115069 | 298.6356 | 1.305594 | 27.30334 | 0.1216563 | 425.2854 | 1.3764 | 1137.606 | 3.544634 | 1.657037 | 0.03091738 | 161.2816 | 0.8493538 | 657.0787 | 2.259992 | 338.8005 | 1.246417 | 341.5494 | 1.288204 | 256.2928 | 1.070596 | 284.8231 | 1.115069 | 86.89296 | 0.3518342 | 2.101403 | 0.03210622 | 157.0482 | 0.6122729 | 263.6239 | 0.9489626 | 255.9853 | 0.9464699 | 24.88729 | 0.1209232 | 0.2032419 | 0.004703384 | 52.15298 | 0.3524309 | 588.7669 | 2.419829 | 384.8558 | 1.804368 | 10.47943 | 0.04173489 | 0.2929032 | 0.0008310869 | 59.76688 | 0.2051971 | 5.669826 | 0.02593954 | 0.7557857 | 0.003539967 | 0.8074469 | 0.002537154 | 3.050816 | 0.009757177 | 59.76688 | 0.8074469 | 19.17691 | 3.050816 | 0 | 0 | 0.2929032 | 0.7557857 | 10.47943 | 5.669826 | 100 | 59.76688 | 0.8074469 | 19.17691 | 3.050816 | 0 | 0 | 0.2929032 | 0.7557857 | 10.47943 | 5.669826
| weighted SD_laser | [6 empty] | 2.402276 | 0.1215495 | 60.42861 | 54.93264 | 221.2384 | 0.1423512 | 301.6979 | 72.93573 | 229.7043 | 23.16933 | 223.2205 | 0.9190278 | 74.16339 | 0.8219163 | 118.9677 | 2.508618 | 0.3170061 | 0.008316013 | 2.998424 | 0.1952517 | 0.1075013 | 0.008291525 | 9.042999 | 0.09649247 | 28.46595 | 0.41774 | 0.01495158 | 0.002107563 | 3.061826 | 0.09718309 | 5.656643 | 0.09704142 | 4.026316 | 0.05036761 | 4.847652 | 0.172954 | 3.569215 | 0.1043679 | 3.860354 | 0.08316013 | 0.9463347 | 0.03357526 | 0.03828638 | 0.0004920708 | 2.653391 | 0.01986813 | 5.196199 | 0.0471413 | 3.799991 | 0.01683679 | 0.5931015 | 0.008354055 | 0.005732697 | 0.0005894687 | 1.229915 | 0.04732415 | 22.00149 | 0.146079 | 14.6366 | 0.1633216 | 0.009583038 | 0.007404744 | 0.03668743 | 2.360576e-05 | 0.0645433 | 0.0156034 | 0.02767029 | 0.002790989 | 0.03123271 | 0.0001285891 | 0.0123707 | 0.0001370984 | 0.01700917 | 0.0003586645 | 0.0645433 | 0.0123707 | 0.08678411 | 0.01700917 | 0 | 0 | 0.03668743 | 0.03123271 | 0.009583038 | 0.02767029 | 0 | 0.0645433 | 0.0123707 | 0.08678411 | 0.01700917 | 0 | 0 | 0.03668743 | 0.03123271 | 0.009583038 | 0.02767029
| M5glassmax | [6 empty] | 265.3699 | 1.112482 | 66141.5 | 364.5461 | 1987.55 | 5.154104 | 279672.9 | 1032.099 | 47297.64 | 238.5059 | 5624.828 | 26.21921 | 4914.875 | 16.03237 | 21457.38 | 70.75354 | 22.83258 | 0.1198229 | 301.634 | 1.500845 | 27.41084 | 0.1299479 | 434.3284 | 1.472893 | 1166.072 | 3.962374 | 1.671988 | 0.03302495 | 164.3435 | 0.9465369 | 662.7354 | 2.357034 | 342.8268 | 1.296784 | 346.397 | 1.461158 | 259.8621 | 1.174964 | 288.6834 | 1.198229 | 87.83929 | 0.3854095 | 2.13969 | 0.03259829 | 159.7016 | 0.632141 | 268.8201 | 0.9961039 | 259.7853 | 0.9633067 | 25.48039 | 0.1292773 | 0.2089746 | 0.005292853 | 53.3829 | 0.399755 | 610.7684 | 2.565908 | 399.4924 | 1.96769 | 10.48901 | 0.04913964 | 0.3295906 | 0.0008546927 | 59.83142 | 0.2208005 | 5.697497 | 0.02873053 | 0.7870185 | 0.003668557 | 0.8198176 | 0.002674252 | 3.067825 | 0.01011584 | 59.83142 | 0.8198176 | 19.2637 | 3.067825 | 0 | 0 | 0.3295906 | 0.7870185 | 10.48901 | 5.697497 | 100 | 59.83142 | 0.8198176 | 19.2637 | 3.067825 | 0 | 0 | 0.3295906 | 0.7870185 | 10.48901 | 5.697497
| M5glassmin | [6 empty] | 260.5654 | 0.8693825 | 66020.64 | 254.6808 | 1545.073 | 4.869401 | 279069.6 | 886.2272 | 46838.23 | 192.1672 | 5178.387 | 24.38115 | 4766.549 | 14.38853 | 21219.45 | 65.7363 | 22.19856 | 0.1031909 | 295.6372 | 1.110342 | 27.19584 | 0.1133648 | 416.2424 | 1.279908 | 1109.14 | 3.126894 | 1.642085 | 0.02880982 | 158.2198 | 0.7521707 | 651.4221 | 2.162951 | 334.7741 | 1.196049 | 336.7017 | 1.11525 | 252.7236 | 0.9662284 | 280.9627 | 1.031909 | 85.94662 | 0.318259 | 2.063117 | 0.03161415 | 154.3948 | 0.5924048 | 258.4277 | 0.9018213 | 252.1853 | 0.9296331 | 24.29419 | 0.1125692 | 0.1975092 | 0.004113915 | 50.92307 | 0.3051067 | 566.7654 | 2.27375 | 370.2192 | 1.641047 | 10.46985 | 0.03433015 | 0.2562158 | 0.0008074812 | 59.70233 | 0.1895937 | 5.642156 | 0.02314856 | 0.724553 | 0.003411378 | 0.7950762 | 0.002400056 | 3.033807 | 0.009398512 | 59.70233 | 0.7950762 | 19.09013 | 3.033807 | 0 | 0 | 0.2562158 | 0.724553 | 10.46985 | 5.642156 | 100 | 59.70233 | 0.7950762 | 19.09013 | 3.033807 | 0 | 0 | 0.2562158 | 0.724553 | 10.46985 | 5.642156
| RSD_laser | [6 empty] | 1.158% |  | 0.1169% | 22.39% | 16.05% | 3.345% | 0.1272% | 9.157% | 0.6227% | 13.58% | 5.28% | 4.582% | 1.97% | 6.364% | 0.7145% | 4.354% | 1.808% |  | 1.279% |  | 0.4942% |  | 2.737% |  | 3.221% |  | 1.081% |  | 2.442% |  | 1.108% |  | 1.506% |  | 1.8% |  | 1.768% |  | 1.734% |  | 1.401% |  | 2.22% |  | 2.173% |  | 2.537% |  | 1.911% |  | 3.066% |  | 3.63% |  | 3.036% |  | 4.793% |  | 4.896% |  | 0.1169% |  | 16.05% |  | 0.1272% |  | 0.6227% |  | 5.28% |  | 1.97% |  | 0.7145% |  | 0.1272% | 1.97% | 0.5684% | 0.7145% | #DIV/0! | #DIV/0! | 16.05% | 5.28% | 0.1169% | 0.6227% | 0% | 0.1272% | 1.97% | 0.5684% | 0.7145% | #DIV/0! | #DIV/0! | 16.05% | 5.28% | 0.1169% | 0.6227%
| weighted RSD_laser | [5 empty] | 1.726% | 0.9135% |  | 0.09145% | 17.74% | 12.53% | 2.84% | 0.108% | 7.604% | 0.488% | 10.76% | 4.132% | 3.632% | 1.532% | 5.404% | 0.5575% | 3.676% | 1.408% |  | 1.004% |  | 0.3937% |  | 2.126% |  | 2.502% |  | 0.9023% |  | 1.898% |  | 0.8609% |  | 1.188% |  | 1.419% |  | 1.393% |  | 1.355% |  | 1.089% |  | 1.822% |  | 1.69% |  | 1.971% |  | 1.484% |  | 2.383% |  | 2.821% |  | 2.358% |  | 3.737% |  | 3.803% |  | 0.09145% |  | 12.53% |  | 0.108% |  | 0.488% |  | 4.132% |  | 1.532% |  | 0.5575% |  | 0.108% | 1.532% | 0.4525% | 0.5575% | #DIV/0! | #DIV/0! | 12.53% | 4.132% | 0.09145% | 0.488% | 0% | 0.108% | 1.532% | 0.4525% | 0.5575% | #DIV/0! | #DIV/0! | 12.53% | 4.132% | 0.09145% | 0.488%
Mnt16_16Dec2015 | Output_1_154 | 0 | M5,2 glass 1 | 67.439 | 0.2105262 | 40 |  | 287.6281 | 2.829449 | 76775.64 | 458.5659 | 1520.097 | 37.07554 | 277383.6 | 2439.18 | 41524.61 | 224.4046 | 4956.414 | 195.1344 | 5151.549 | 185.3777 | 19328.06 | 165.8643 | 20.98671 | 0.2927016 | 309.971 | 2.048911 | 24.98696 | 0.3024584 | 458.2732 | 7.70781 | 1077.142 | 9.756721 | 1.78548 | 0.1365941 | 171.6207 | 0.9756721 | 616.2345 | 5.073495 | 363.3403 | 7.415108 | 368.1211 | 9.073751 | 320.9961 | 11.70807 | 369.7797 | 12.68374 | 108.885 | 3.51242 | 2.165992 | 0.1170807 | 178.8407 | 4.097823 | 255.431 | 2.927016 | 254.1626 | 2.536747 | 23.21124 | 0.3414852 | 0.2048911 | 0.01951344 | 48.00307 | 0.6732138 | 565.9874 | 4.000256 | 354.5592 | 2.731882 | 10.34911 | 0.06181321 | 0.2520741 | 0.006148148 | 59.34165 | 0.5218224 | 5.002074 | 0.02703188 | 0.6934949 | 0.02730295 | 0.8592955 | 0.03092162 | 2.76339 | 0.0237141 | 59.34165 | 0.8592955 | 18.66172 | 2.76339 | 0 | 0 | 0.2520741 | 0.6934949 | 10.34911 | 5.002074 | 97.92281 | 60.60044 | 0.8775234 | 19.05758 | 2.822009 | 0 | 0 | 0.2574212 | 0.7082057 | 10.56864 | 5.108181
Mnt16_16Dec2015 | Output_1_155 | 0 | M5,2 glass 2 | 67.439 | 0.2105262 | 30 |  | 282.0389 | 3.804745 | 77060.73 | 604.857 | 1785.304 | 126.8248 | 283112.1 | 3316.958 | 40476.64 | 312.1842 | 5580.293 | 517.0551 | 3873.036 | 195.1151 | 20652.94 | 682.903 | 20.60416 | 0.360963 | 303.2089 | 2.341382 | 25.30643 | 0.4682764 | 435.2043 | 7.707048 | 1057.524 | 12.68248 | 1.6097 | 0.1658479 | 172.5793 | 1.463364 | 599.784 | 5.853454 | 328.6715 | 8.097279 | 317.0621 | 10.73133 | 268.2833 | 11.70691 | 305.3552 | 12.68248 | 89.94808 | 3.512073 | 2.380405 | 0.1756036 | 160.2871 | 4.194976 | 246.9182 | 3.707188 | 252.1863 | 4.097418 | 23.09188 | 0.4194976 | 0.1785304 | 0.02243824 | 47.79346 | 0.7121703 | 582.9065 | 4.487648 | 345.0611 | 2.926727 | 10.38754 | 0.08153277 | 0.2960526 | 0.02103106 | 60.56717 | 0.7096084 | 4.875835 | 0.03760586 | 0.7807872 | 0.07234566 | 0.6460353 | 0.03254586 | 2.952811 | 0.09763665 | 60.56717 | 0.6460353 | 18.66172 | 2.952811 | 0 | 0 | 0.2960526 | 0.7807872 | 10.38754 | 4.875835 | 99.16795 | 61.07535 | 0.6514558 | 18.8183 | 2.977587 | 0 | 0 | 0.2985366 | 0.7873383 | 10.47469 | 4.916745
Mnt16_16Dec2015 | Output_1_156 | 0 | M5,2 glass 3 | 29.705 | 0.09273093 | 40 |  | 308.9343 | 3.511726 | 79579.61 | 546.2685 | 1746.108 | 136.5671 | 272646.5 | 2633.794 | 41926.1 | 370.6822 | 3375.159 | 370.6822 | 3063.005 | 175.5863 | 19558.36 | 517.0041 | 20.19242 | 0.3023986 | 318.494 | 3.023986 | 24.20164 | 0.6047972 | 380.7296 | 7.121 | 992.0625 | 11.70575 | 1.277878 | 0.1560767 | 176.6593 | 1.853411 | 591.4332 | 6.047972 | 284.0596 | 6.730808 | 279.9626 | 9.46215 | 204.3629 | 8.97441 | 235.0905 | 11.70575 | 69.64923 | 3.023986 | 2.028997 | 0.1463219 | 137.1524 | 3.609274 | 224.2627 | 3.219082 | 228.4573 | 3.609274 | 21.72393 | 0.4682301 | 0.1941204 | 0.02146055 | 46.9986 | 0.7511191 | 553.0968 | 4.584753 | 363.2685 | 5.072493 | 10.72708 | 0.07363523 | 0.2895529 | 0.0226466 | 58.32822 | 0.5634569 | 5.050439 | 0.04465255 | 0.4722477 | 0.05186535 | 0.5109195 | 0.02928838 | 2.796317 | 0.07391759 | 58.32822 | 0.5109195 | 18.66172 | 2.796317 | 0 | 0 | 0.2895529 | 0.4722477 | 10.72708 | 5.050439 | 96.8365 | 60.23372 | 0.5276105 | 19.27137 | 2.887668 | 0 | 0 | 0.2990122 | 0.4876753 | 11.07751 | 5.215429
Mnt16_16Dec2015 | Output_1_157 | 0 | M5,2 glass 3 | 17.261 | 0.05388415 | 40 |  | 278.862 | 4.779377 | 77933.11 | 1072.921 | 1539.154 | 43.89224 | 286665.1 | 4584.3 | 40244.3 | 624.2452 | 3755.225 | 292.6149 | 3360.195 | 79.98141 | 19644.21 | 370.6456 | 21.3804 | 0.6437528 | 304.0269 | 4.486762 | 24.4431 | 0.9656292 | 404.5889 | 7.998141 | 1007.571 | 16.58151 | 1.648397 | 0.2438458 | 176.5443 | 2.145843 | 591.4723 | 8.875986 | 296.9066 | 6.144913 | 286.0798 | 5.559683 | 221.8996 | 5.364607 | 255.9405 | 5.852298 | 76.86018 | 1.560613 | 2.21412 | 0.3413841 | 144.5518 | 3.121226 | 230.0929 | 3.608917 | 231.4584 | 4.779377 | 22.11193 | 0.8875986 | 0.1823966 | 0.04389224 | 51.40269 | 1.072921 | 553.8225 | 8.388294 | 338.4579 | 5.75476 | 10.50513 | 0.1446263 | 0.2552343 | 0.007278545 | 61.32727 | 0.9807355 | 4.847848 | 0.07519687 | 0.525426 | 0.04094229 | 0.5604917 | 0.01334117 | 2.808591 | 0.05299229 | 61.32727 | 0.5604917 | 18.66172 | 2.808591 | 0 | 0 | 0.2552343 | 0.525426 | 10.50513 | 4.847848 | 99.49171 | 61.64058 | 0.5633551 | 18.75706 | 2.82294 | 0 | 0 | 0.2565382 | 0.5281103 | 10.5588 | 4.872615
Mnt16_16Dec2015 | Output_1_158 | 0 | M5,2 glass 4 | 20.874 | 0.06516295 | 80 |  | 303.1191 | 2.828332 | 78559.35 | 419.3733 | 962.9981 | 6.729478 | 271129.7 | 3023.389 | 43936.67 | 419.3733 | 1878.402 | 44.86319 | 1377.105 | 18.53045 | 7529.214 | 97.52867 | 19.59351 | 0.2438217 | 315.2127 | 3.023389 | 22.34382 | 0.3901147 | 335.4986 | 3.023389 | 928.473 | 10.72815 | 0.7968093 | 0.07509708 | 170.6752 | 1.560459 | 564.496 | 5.461606 | 219.6346 | 2.438217 | 212.71 | 2.145631 | 139.2709 | 2.438217 | 161.605 | 2.340688 | 50.10048 | 0.6534421 | 1.716505 | 0.1267873 | 111.9629 | 1.365401 | 204.03 | 1.755516 | 214.4656 | 2.438217 | 21.07595 | 0.3608561 | 0.1706752 | 0.01267873 | 39.85997 | 0.3315975 | 573.3711 | 4.486319 | 365.635 | 3.315975 | 10.58955 | 0.05653017 | 0.1596917 | 0.001115933 | 58.00374 | 0.6468042 | 5.292632 | 0.05051791 | 0.2628235 | 0.006277198 | 0.2297057 | 0.003090941 | 1.076474 | 0.01394396 | 58.00374 | 0.2297057 | 18.66172 | 1.076474 | 0 | 0 | 0.1596917 | 0.2628235 | 10.58955 | 5.292632 | 94.27633 | 61.52524 | 0.2436515 | 19.7947 | 1.141828 | 0 | 0 | 0.1693868 | 0.27878 | 11.23246 | 5.613956
Mnt16_16Dec2015 | Output_1_159 | 0 | M5,2 glass 4 | 30.107 | 0.09398587 | 80 |  | 308.5503 | 3.315648 | 78268.78 | 711.889 | 1061.982 | 18.52862 | 273150.8 | 3510.686 | 44663.72 | 477.8433 | 2876.812 | 126.7748 | 2471.133 | 83.86638 | 8610.932 | 136.5267 | 20.7228 | 0.3315648 | 314.2064 | 4.193319 | 23.93117 | 0.3315648 | 379.8367 | 5.07099 | 1022.975 | 12.67748 | 1.101965 | 0.1072709 | 170.1707 | 2.437976 | 574.4847 | 8.1916 | 231.0226 | 4.193319 | 232.973 | 4.680914 | 169.2931 | 3.998281 | 203.1322 | 5.266028 | 60.65685 | 1.462786 | 1.79435 | 0.1657824 | 128.2375 | 3.120609 | 221.6608 | 4.388357 | 232.778 | 4.193319 | 23.53135 | 0.4875952 | 0.1823606 | 0.01462786 | 42.89863 | 0.8971752 | 570.4864 | 14.62786 | 363.8436 | 8.386638 | 10.55038 | 0.09596035 | 0.176106 | 0.003072556 | 58.43612 | 0.7510533 | 5.380213 | 0.05756124 | 0.4025197 | 0.01773815 | 0.4121932 | 0.01398919 | 1.23113 | 0.01951962 | 58.43612 | 0.4121932 | 18.66172 | 1.23113 | 0 | 0 | 0.176106 | 0.4025197 | 10.55038 | 5.380213 | 95.25039 | 61.35001 | 0.432747 | 19.59228 | 1.29252 | 0 | 0 | 0.1848874 | 0.4225911 | 11.07647 | 5.648495
Mnt16_16Dec2015 | Output_1_160 | 0 | M5,2 glass 5 | 3.2114 | 0.01002512 | 60 |  | 299.0614 | 5.265508 | 77129.95 | 2535.245 | 1037.5 | 23.40226 | 275366.6 | 8483.319 | 44162.01 | 858.0829 | 2057.449 | 321.7811 | 1420.712 | 66.3064 | 7595.984 | 302.2792 | 21.06203 | 1.365132 | 335.4324 | 21.45207 | 25.44996 | 0.9750942 | 351.0339 | 9.750942 | 1020.924 | 44.85433 | 0.6825659 | 0.4095395 | 184.2928 | 9.750942 | 613.3342 | 23.40226 | 235.9728 | 41.92905 | 218.4211 | 46.80452 | 148.2143 | 35.10339 | 173.5668 | 35.10339 | 54.02022 | 8.873357 | 1.881932 | 0.3997886 | 122.8619 | 13.65132 | 237.923 | 11.70113 | 260.1551 | 8.093282 | 24.27984 | 1.755169 | 0.2232966 | 0.05948074 | 45.63441 | 2.925282 | 591.8822 | 32.17811 | 423.1909 | 34.1283 | 10.39687 | 0.3417428 | 0.1720462 | 0.003880741 | 58.91015 | 1.814866 | 5.319778 | 0.1033651 | 0.2878755 | 0.04502318 | 0.2369795 | 0.01106013 | 1.08602 | 0.04321775 | 58.91015 | 0.2369795 | 18.66172 | 1.08602 | 0 | 0 | 0.1720462 | 0.2878755 | 10.39687 | 5.319778 | 95.07143 | 61.96409 | 0.2492647 | 19.62916 | 1.14232 | 0 | 0 | 0.1809652 | 0.3027991 | 10.93585 | 5.595558
Mnt16_16Dec2015 | Output_1_161 | 0 | M5,2 glass 5 | 69.446 | 0.2167915 | 60 |  | 292.2069 | 2.632494 | 75747.59 | 692.2485 | 1119.298 | 38.02492 | 272901.9 | 2047.496 | 43221.66 | 438.7491 | 3422.243 | 146.2497 | 3032.243 | 175.4996 | 7846.783 | 95.54979 | 20.78696 | 0.2047496 | 307.2218 | 3.022494 | 23.82895 | 0.2632494 | 364.9417 | 5.557488 | 1042.565 | 7.799983 | 1.245072 | 0.07409984 | 168.7721 | 1.754996 | 577.8813 | 4.094991 | 215.4745 | 4.87499 | 216.6445 | 6.239987 | 164.4821 | 6.239987 | 196.7546 | 7.507484 | 60.64487 | 2.339995 | 1.748171 | 0.07994983 | 123.1422 | 2.632494 | 219.277 | 2.242495 | 230.197 | 2.339995 | 23.0587 | 0.2632494 | 0.1786196 | 0.00916498 | 44.4599 | 0.3119993 | 539.0763 | 4.87499 | 370.7917 | 3.217493 | 10.21053 | 0.09331287 | 0.1856104 | 0.006305581 | 58.38287 | 0.438028 | 5.206502 | 0.05285192 | 0.4788356 | 0.02046306 | 0.5057883 | 0.02927392 | 1.121878 | 0.01366104 | 58.38287 | 0.5057883 | 18.66172 | 1.121878 | 0 | 0 | 0.1856104 | 0.4788356 | 10.21053 | 5.206502 | 94.75373 | 61.61538 | 0.5337925 | 19.69497 | 1.183993 | 0 | 0 | 0.1958872 | 0.5053475 | 10.77586 | 5.494772
Mnt16_16Dec2015 | Output_1_162 | 0 | M5,2 glass 6 | 14.853 | 0.04636703 | 40 |  | 289.5458 | 7.896704 | 72454.69 | 750.6743 | 1774.321 | 477.7018 | 268098 | 3119.685 | 41784.29 | 721.4272 | 1784.07 | 94.56546 | 1715.827 | 185.2313 | 9290.813 | 701.9292 | 19.46879 | 0.6629331 | 298.9049 | 4.484548 | 22.8127 | 0.6824312 | 341.898 | 5.65443 | 1006.099 | 17.54823 | 0.6239371 | 0.1169882 | 160.8588 | 2.339764 | 580.0665 | 15.59843 | 214.6733 | 4.971999 | 196.9301 | 4.777018 | 134.4389 | 3.704626 | 155.8868 | 3.412156 | 47.86767 | 1.072392 | 2.008297 | 0.2242274 | 112.0162 | 1.852313 | 210.7737 | 2.827215 | 225.8847 | 3.022195 | 22.18876 | 0.5361959 | 0.1832815 | 0.03314666 | 34.31654 | 0.5166979 | 499.2471 | 6.921802 | 326.0071 | 4.679528 | 9.766659 | 0.1011885 | 0.2942314 | 0.07921615 | 57.35514 | 0.6674053 | 5.033355 | 0.08690347 | 0.2496247 | 0.01323147 | 0.2862057 | 0.0308972 | 1.328335 | 0.1003569 | 57.35514 | 0.2862057 | 18.66172 | 1.328335 | 0 | 0 | 0.2942314 | 0.2496247 | 9.766659 | 5.033355 | 92.97527 | 61.6886 | 0.3078299 | 20.0717 | 1.428697 | 0 | 0 | 0.316462 | 0.268485 | 10.50458 | 5.413649
| Weighted mean M5_2 glass | [6 empty] | 292.1268 | 3.465413 | 76994.94 | 636.8792 | 1438.616 | 82.34206 | 276422.7 | 2903.618 | 42130.82 | 390.3847 | 3971.625 | 254.2303 | 3438.161 | 157.0857 | 14797.21 | 322.0799 | 20.62521 | 0.3362057 | 308.9033 | 3.115826 | 24.33341 | 0.4254468 | 401.2564 | 6.574906 | 1035.241 | 11.54789 | 1.383281 | 0.1318543 | 171.3677 | 1.718506 | 591.821 | 6.31093 | 283.0837 | 6.481763 | 279.6698 | 7.969751 | 223.3306 | 8.461866 | 258.9699 | 9.526231 | 77.33368 | 2.669382 | 2.036063 | 0.1491616 | 144.3727 | 3.424439 | 232.7759 | 3.151033 | 239.0962 | 3.270441 | 22.81013 | 0.4203231 | 0.1862706 | 0.01950818 | 45.61213 | 0.6459776 | 559.9334 | 6.031614 | 356.9772 | 4.232698 | 10.37867 | 0.08584927 | 0.2385623 | 0.01365459 | 59.13609 | 0.6211811 | 5.075099 | 0.04702592 | 0.5557045 | 0.03557157 | 0.5734968 | 0.02620241 | 2.115601 | 0.04604872 | 59.13609 | 0.5734968 | 18.66172 | 2.115601 | 0 | 0 | 0.2385623 | 0.5557045 | 10.37867 | 5.075099 | 96.73494 | 61.13733 | 0.5902148 | 19.30006 | 2.171114 | 0 | 0 | 0.2459636 | 0.5714538 | 10.73214 | 5.25173
| weighted SD_laser | [6 empty] | 9.766198 | 1.150886 | 1511.036 | 242.737 | 305.0084 | 98.30443 | 5033.249 | 865.4952 | 1403.376 | 136.4744 | 1227.48 | 157.332 | 1118.035 | 52.65698 | 5860.569 | 246.0439 | 0.4642746 | 0.1599931 | 5.866712 | 2.009232 | 0.8599699 | 0.187031 | 42.02547 | 1.440888 | 38.70813 | 4.279419 | 0.3395811 | 0.05245329 | 3.575604 | 0.9255728 | 16.39883 | 3.016506 | 59.59196 | 3.945173 | 60.47257 | 4.67431 | 66.14848 | 4.295198 | 73.53294 | 4.428249 | 20.71515 | 1.142942 | 0.2462046 | 0.06590652 | 23.49644 | 1.346331 | 16.88018 | 1.12911 | 13.05734 | 0.9692993 | 0.6957498 | 0.1943626 | 0.01167323 | 0.009344134 | 3.638975 | 0.3183326 | 20.55982 | 4.018087 | 13.87041 | 3.448567 | 0.2036827 | 0.03272017 | 0.05057881 | 0.01630159 | 1.076781 | 0.1851584 | 0.1690513 | 0.01643977 | 0.1717473 | 0.02201368 | 0.1864919 | 0.00878336 | 0.8379028 | 0.03517763 | 1.076781 | 0.1864919 | 0 | 0.8379028 | 0 | 0 | 0.05057881 | 0.1717473 | 0.2036827 | 0.1690513 | 2.022092 | 0.4851792 | 0.1851483 | 0.4045698 | 0.8280227 | 0 | 0 | 0.04925085 | 0.1676079 | 0.2508935 | 0.2727291
| RSD_laser | [6 empty] | 3.784% |  | 2.671% | 102.8% | 24.05% | 180.6% | 2.142% | 66.8% | 3.843% | 52.11% | 33.56% | 59.96% | 36.1% | 42.48% | 41.62% | 75.46% | 3.18% |  | 3.519% |  | 4.363% |  | 10.49% |  | 4.131% |  | 31.21% |  | 3.757% |  | 2.969% |  | 19.41% |  | 20.6% |  | 28.58% |  | 27.67% |  | 26.1% |  | 11.24% |  | 15.58% |  | 7.147% |  | 6.376% |  | 4.364% |  | 8.755% |  | 11.13% |  | 4.919% |  | 7.688% |  | 2.671% |  | 24.05% |  | 2.142% |  | 3.843% |  | 33.56% |  | 36.1% |  | 41.62% |  | 2.142% | 36.1% | 0% | 41.62% | #DIV/0! | #DIV/0! | 24.05% | 33.56% | 2.671% | 3.843% | 2.351% | 0.9212% | 34.93% | 2.366% | 40.06% | #DIV/0! | #DIV/0! | 23.53% | 32.11% | 2.685% | 5.745%
| weighted RSD_laser | [6 empty] | 3.343% |  | 1.963% |  | 21.2% |  | 1.821% |  | 3.331% |  | 30.91% |  | 32.52% |  | 39.61% |  | 2.251% |  | 1.899% |  | 3.534% |  | 10.47% |  | 3.739% |  | 24.55% |  | 2.087% |  | 2.771% |  | 21.05% |  | 21.62% |  | 29.62% |  | 28.39% |  | 26.79% |  | 12.09% |  | 16.27% |  | 7.252% |  | 5.461% |  | 3.05% |  | 6.267% |  | 7.978% |  | 3.672% |  | 3.886% |  | 1.963% |  | 21.2% |  | 1.821% |  | 3.331% |  | 30.91% |  | 32.52% |  | 39.61% |  | 1.821% | 32.52% | 0% | 39.61% | #DIV/0! | #DIV/0! | 21.2% | 30.91% | 1.963% | 3.331% | 2.09% | 0.7936% | 31.37% | 2.096% | 38.14% | #DIV/0! | #DIV/0! | 20.02% | 29.33% | 2.338% | 5.193%
Mnt15_15Dec2015 | Output_1_55 | Mnt15 exp | H4,2 px1 | 6.0863 | 0.5263144 | 8 | initial | 155.7525 | 9.785495 | 52054.75 | 1875.553 | 24708.37 | 5218.93 | 220173.6 | 22017.36 | 34249.23 | 1304.733 | 71760.29 | 9785.495 | 25931.56 | 1304.733 | 46481.1 | 5871.297 | 14.67824 | 1.630916 | 149.2288 | 9.785495 | 34.73851 | 2.691011 | 1112.285 | 67.683 | 1305.548 | 42.40381 | 5.382022 | 1.223187 | 105.2756 | 4.321927 | 372.6643 | 30.17194 | 671.9373 | 35.88015 | 750.2213 | 28.54103 | 858.6772 | 46.4811 | 1044.602 | 63.60572 | 344.1232 | 19.57099 | 3.832652 | 1.712462 | 432.1927 | 17.12462 | 443.6091 | 9.785495 | 364.5097 | 23.64828 | 34.33078 | 1.386278 | 2.079418 | 0.4485018 | 122.6449 | 4.892747 | 427.2999 | 13.86278 | 232.7317 | 7.012938 | 8.255074 | 0.2528185 | 4.097331 | 0.8654428 | 47.10252 | 4.710252 | 4.125679 | 0.1571687 | 10.0406 | 1.369173 | 4.325471 | 0.2176338 | 6.64554 | 0.8394366 | 47.10252 | 4.325471 | 15.40778 | 6.64554 |  |  | 4.097331 | 10.0406 | 8.255074 | 4.125679 | 100 | 47.10252 | 4.325471 | 15.40778 | 6.64554 |  |  | 4.097331 | 10.0406 | 8.255074 | 4.125679
Mnt15_15Dec2015 | Output_1_60 | Mnt15 exp | H4,2 px4 | 5.4777 | 0.4736856 | 12 | initial. not sure if hitting glass too. | 183.1261 | 11.22943 | 55875.06 | 1900.365 | 6564.898 | 1122.943 | 253094.1 | 10365.63 | 37920.92 | 1382.084 | 40339.57 | 3541.59 | 31010.51 | 1986.745 | 29369.28 | 2073.126 | 15.54844 | 1.209323 | 193.4917 | 8.551643 | 32.91087 | 3.455209 | 1117.76 | 70.83179 | 1744.881 | 120.9323 | 8.033362 | 3.196069 | 120.9323 | 3.973491 | 451.7686 | 25.05027 | 678.0849 | 54.41955 | 749.7805 | 61.32997 | 838.7521 | 73.4232 | 1097.029 | 103.6563 | 348.1124 | 36.2797 | 2.764168 | 1.036563 | 460.4067 | 47.50913 | 425.8546 | 35.4159 | 359.3418 | 30.23308 | 43.44926 | 1.295704 | 1.753519 | 0.2677787 | 130.7797 | 5.269194 | 470.7723 | 21.59506 | 278.1444 | 11.22943 | 8.860915 | 0.2561631 | 1.088641 | 0.186215 | 54.14531 | 2.217555 | 4.567973 | 0.1664865 | 5.644259 | 0.4955345 | 5.172656 | 0.3313958 | 4.199013 | 0.2964009 | 54.14531 | 5.172656 | 16.32123 | 4.199013 |  |  | 1.088641 | 5.644259 | 8.860915 | 4.567973 | 100 | 54.14531 | 5.172656 | 16.32123 | 4.199013 |  |  | 1.088641 | 5.644259 | 8.860915 | 4.567973
| Weighted mean H4,2 px | [5 empty] | USE THIS ONE | 168.719 | 10.46947 | 53864.38 | 1887.306 | 16114.07 | 3278.72 | 235767.6 | 16498.1 | 35988.46 | 1341.373 | 56876.75 | 6827.847 | 28337.38 | 1627.792 | 38375.48 | 4072.158 | 15.09044 | 1.431214 | 170.1955 | 9.201037 | 33.87278 | 3.053001 | 1114.878 | 69.17454 | 1513.654 | 79.60164 | 6.637924 | 2.157713 | 112.692 | 4.156878 | 410.1349 | 27.74588 | 674.8493 | 44.66199 | 750.0125 | 44.07268 | 849.2389 | 59.24318 | 1069.436 | 82.57709 | 346.0128 | 27.48566 | 3.326526 | 1.392298 | 445.5572 | 31.51732 | 435.199 | 21.92625 | 362.0617 | 26.76741 | 38.65007 | 1.343374 | 1.925044 | 0.3628959 | 126.4982 | 5.071065 | 447.8922 | 17.52545 | 254.243 | 9.01023 | 8.542052 | 0.2544028 | 2.672158 | 0.5437023 | 50.43859 | 3.529498 | 4.335187 | 0.1615824 | 7.958119 | 0.9553432 | 4.72677 | 0.2715212 | 5.486655 | 0.5822084 | 50.43859 | 4.72677 | 15.84047 | 5.486655 | 0 | 0 | 2.672158 | 7.958119 | 8.542052 | 4.335187 | 100 | 50.43859 | 4.72677 | 15.84047 | 5.486655 | 0 | 0 | 2.672158 | 7.958119 | 8.542052 | 4.335187
| weighted SD_laser | [6 empty] | 13.66786 | 0.7209675 | 1907.504 | 12.38885 | 9059.166 | 2045.155 | 16437.42 | 5817.793 | 1833.302 | 38.62199 | 15688.59 | 3117.626 | 2535.953 | 340.5338 | 8544.052 | 1896.454 | 0.4344974 | 0.2105041 | 22.1008 | 0.6160706 | 0.9125514 | 0.3815697 | 2.734061 | 1.572213 | 219.3619 | 39.20985 | 1.323833 | 0.9850739 | 7.81751 | 0.1739765 | 39.49738 | 2.557288 | 3.069521 | 9.256855 | 0.2200934 | 16.37175 | 9.94872 | 13.45238 | 26.1774 | 19.99753 | 1.991799 | 8.342777 | 0.5335019 | 0.337481 | 14.08744 | 15.1712 | 8.864958 | 12.79744 | 2.580364 | 3.287839 | 4.552923 | 0.04522466 | 0.1627236 | 0.09023632 | 4.06177 | 0.1879627 | 21.70606 | 3.86078 | 22.67487 | 2.105325 | 0.3025005 | 0.001669976 | 1.50226 | 0.3391432 | 3.516515 | 1.244621 | 0.2208405 | 0.004652423 | 2.195126 | 0.436214 | 0.4230054 | 0.05680218 | 1.221568 | 0.2711416 | 3.516515 | 0.4230054 | 0.4560928 | 1.221568 | #VALUE! | #VALUE! | 1.50226 | 2.195126 | 0.3025005 | 0.2208405 | 2.282134e-14 | 3.516515 | 0.4230054 | 0.4560928 | 1.221568 | #VALUE! | #VALUE! | 1.50226 | 2.195126 | 0.3025005 | 0.2208405
| RSD_laser | [6 empty] | 0.1147239 |  | 0.05015117 | 0.009296206 | 0.7961598 | 0.8833631 | 0.09873403 | 0.4993919 | 0.07214199 | 0.04077579 | 0.3906307 | 0.6466325 | 0.1267356 | 0.2962638 | 0.3153025 | 0.6595305 | 0.04077579 |  | 0.1838981 |  | 0.03815257 |  | 0.003472946 |  | 0.2052353 |  | 0.2824348 |  | 0.098241 |  | 0.1363826 |  | 0.006441413 |  | 0.0004155812 |  | 0.01659031 |  | 0.03466483 |  | 0.008152123 |  | 0.2271236 |  | 0.04477606 |  | 0.02884736 |  | 0.01009289 |  | 0.1668235 |  | 0.1197091 |  | 0.04547243 |  | 0.0686317 |  | 0.1263028 |  | 0.05015117 |  | 0.7961598 |  | 0.09873403 |  | 0.07214199 |  | 0.3906307 |  | 0.1267356 |  | 0.3153025 |  | 0.09873403 | 0.1267356 | 0.04077579 | 0.3153025 | #DIV/0! | #DIV/0! | 0.7961598 | 0.3906307 | 0.05015117 | 0.07214199 | 3.177644e-16 | 0.09873403 | 0.1267356 | 0.04077579 | 0.3153025 | #DIV/0! | #DIV/0! | 0.7961598 | 0.3906307 | 0.05015117 | 0.07214199
| weighted RSD_laser | [6 empty] | 0.0810096 |  | 0.03541309 | 0.0065643 | 0.5621898 | 0.6237664 | 0.06971875 | 0.3526341 | 0.05094139 | 0.02879288 | 0.2758348 | 0.4566045 | 0.08949142 | 0.2091998 | 0.2226435 | 0.4657122 | 0.02879288 |  | 0.1298554 |  | 0.02694055 |  | 0.00245234 |  | 0.1449221 |  | 0.1994348 |  | 0.0693706 |  | 0.09630339 |  | 0.004548455 |  | 0.000293453 |  | 0.01171486 |  | 0.02447777 |  | 0.005756433 |  | 0.1603781 |  | 0.03161758 |  | 0.02036989 |  | 0.007126861 |  | 0.1177986 |  | 0.08452979 |  | 0.0321093 |  | 0.04846268 |  | 0.08918583 |  | 0.03541309 |  | 0.5621898 |  | 0.06971875 |  | 0.05094139 |  | 0.2758348 |  | 0.08949142 |  | 0.2226435 |  | 0.06971875 | 0.08949142 | 0.02879288 | 0.2226435 | #VALUE! | #VALUE! | 0.5621898 | 0.2758348 | 0.03541309 | 0.05094139 | 2.282134e-16 | 0.06971875 | 0.08949142 | 0.02879288 | 0.2226435 | #VALUE! | #VALUE! | 0.5621898 | 0.2758348 | 0.03541309 | 0.05094139
Mnt15_15Dec2015 | Output_1_56 | Mnt15 exp | H4,2 px1 | 7.6079 | 0.03538856 | 8 | flat tail | 152.5703 | 11.59891 | 60367.86 | 3479.673 | 21502.59 | 2498.227 | 214133.7 | 41042.29 | 36268.9 | 776.2347 | 65489.22 | 8297.681 | 19093.59 | 1338.336 | 52284.31 | 5531.787 | 16.50614 | 2.141337 | 174.6974 | 7.762347 | 27.9266 | 5.174898 | 725.3779 | 30.33561 | 1125.094 | 33.01228 | 2.052115 | 1.427558 | 119.4688 | 6.424011 | 405.9618 | 37.4734 | 479.1242 | 28.55116 | 503.2142 | 31.22783 | 521.9509 | 44.61119 | 625.4489 | 55.31787 | 198.0737 | 15.1678 | 3.74734 | 2.141337 | 294.4338 | 18.7367 | 314.955 | 9.814462 | 306.0328 | 18.7367 | 30.96016 | 3.658117 | 0.5353343 | 0.3568895 | 122.8592 | 5.62101 | 442.543 | 16.95225 | 243.5771 | 10.70669 | 9.573404 | 0.4690487 | 3.565724 | 0.4142749 | 45.81038 | 8.780323 | 4.368969 | 0.0935056 | 9.163165 | 1.161 | 3.184874 | 0.2232389 | 7.475242 | 0.7908959 | 45.81038 | 3.184874 | 16.85824 | 7.475242 |  |  | 3.565724 | 9.163165 | 9.573404 | 4.368969 | 100 | 45.81038 | 3.184874 | 16.85824 | 7.475242 |  |  | 3.565724 | 9.163165 | 9.573404 | 4.368969
Mnt15_15Dec2015 | Output_1_58 | Mnt15 exp | H4,2 px2 | 18.091 | 0.08415127 | 12 | flat tail | 184.991 | 7.446446 | 67635.01 | 1170.156 | 5744.401 | 882.9358 | 259561.8 | 11701.56 | 46625.39 | 914.8491 | 12765.34 | 1808.423 | 4999.757 | 351.0467 | 31168.7 | 1489.289 | 18.93525 | 1.170156 | 233.9248 | 5.638023 | 27.65823 | 1.382911 | 349.7702 | 9.999513 | 897.8286 | 21.27556 | 2.733909 | 0.8084713 | 150.7373 | 4.148734 | 516.9961 | 15.95667 | 241.6904 | 6.063535 | 187.9696 | 7.340068 | 124.3556 | 9.254869 | 134.7807 | 8.616602 | 41.7001 | 2.553067 | 1.978627 | 0.6169912 | 95.63364 | 4.787001 | 184.4591 | 4.148734 | 189.1397 | 6.063535 | 20.63729 | 1.170156 | 0.3829601 | 0.1170156 | 166.4813 | 4.255112 | 527.5275 | 9.574002 | 312.9635 | 5.744401 | 10.72586 | 0.1577332 | 0.9525803 | 0.1464151 | 55.52898 | 2.503356 | 5.616517 | 0.1102032 | 1.786109 | 0.2530321 | 0.8339761 | 0.05855577 | 4.45628 | 0.2129281 | 55.52898 | 0.8339761 | 20.0997 | 4.45628 |  |  | 0.9525803 | 1.786109 | 10.72586 | 5.616517 | 100 | 55.52898 | 0.8339761 | 20.0997 | 4.45628 |  |  | 0.9525803 | 1.786109 | 10.72586 | 5.616517
Mnt15_15Dec2015 | Output_1_59 | Mnt15 exp | H4,2 px3 | 26.475 | 0.1231499 | 12 | flat tail. Hard to focus, lots of microcrystals? | 171.1738 | 4.134158 | 63219.15 | 974.4801 | 5925.626 | 679.1831 | 275610.5 | 11811.88 | 45249.34 | 807.1451 | 7028.068 | 885.891 | 4646.006 | 167.335 | 29529.7 | 787.4586 | 20.86765 | 0.9843233 | 230.4301 | 7.579289 | 23.03316 | 1.181188 | 289.7848 | 5.51221 | 838.6434 | 15.74917 | 1.545388 | 0.5118481 | 150.3062 | 3.051402 | 499.0519 | 13.78053 | 202.5737 | 4.724752 | 145.3845 | 3.641996 | 82.68316 | 4.626319 | 90.75461 | 5.413778 | 29.72656 | 1.27962 | 1.830841 | 0.4626319 | 67.91831 | 2.657673 | 153.7513 | 2.95297 | 155.9168 | 4.527887 | 18.40685 | 1.082756 | 0.3445132 | 0.1082756 | 180.5249 | 9.252639 | 497.8707 | 6.791831 | 288.3083 | 4.429455 | 10.02557 | 0.1313568 | 0.9826324 | 0.1126273 | 58.96233 | 2.526957 | 5.450757 | 0.09722909 | 0.9833579 | 0.1239527 | 0.7749693 | 0.02791203 | 4.221948 | 0.1125853 | 58.96233 | 0.7749693 | 18.59843 | 4.221948 |  |  | 0.9826324 | 0.9833579 | 10.02557 | 5.450757 | 100 | 58.96233 | 0.7749693 | 18.59843 | 4.221948 |  |  | 0.9826324 | 0.9833579 | 10.02557 | 5.450757
Mnt15_15Dec2015 | Output_1_61 | Mnt15 exp | H4,2 px4 | 26.171 | 0.1217358 | 12 | wonky tail. not sure if hitting glass too, appears full of inclusions… | 153.8809 | 5.846221 | 65310.64 | 1983.539 | 4165.432 | 605.5014 | 267255.8 | 41758.72 | 45182.93 | 824.7347 | 10126.49 | 2401.126 | 5355.556 | 271.4317 | 30066.28 | 1148.365 | 24.32445 | 1.879142 | 233.2225 | 6.681395 | 25.05523 | 2.505523 | 347.6413 | 12.52762 | 947.9229 | 36.53888 | 1.837384 | 0.8664934 | 172.1503 | 4.280269 | 497.9727 | 20.87936 | 238.2335 | 9.291315 | 181.8592 | 7.620966 | 127.3641 | 11.48365 | 140.9357 | 13.57158 | 41.75872 | 3.340698 | 1.9731 | 0.8456141 | 93.53953 | 6.785792 | 183.2164 | 6.055014 | 175.6998 | 9.186918 | 20.46177 | 2.192333 | 0.1451116 | 0.09082522 | 292.311 | 10.43968 | 555.391 | 10.43968 | 309.3277 | 6.055014 | 10.35725 | 0.2673747 | 0.6907437 | 0.1004089 | 57.17498 | 8.93359 | 5.442758 | 0.09934794 | 1.416885 | 0.3359624 | 0.8933246 | 0.04527571 | 4.298664 | 0.1641851 | 57.17498 | 0.8933246 | 19.7254 | 4.298664 |  |  | 0.6907437 | 1.416885 | 10.35725 | 5.442758 | 100 | 57.17498 | 0.8933246 | 19.7254 | 4.298664 |  |  | 0.6907437 | 1.416885 | 10.35725 | 5.442758
Mnt15_15Dec2015 | Output_1_62 | Mnt15 exp | H4,2 px5 | 41.082 | 0.1910952 | 16 | wonky tail | 182.465 | 4.14479 | 62542.53 | 772.4382 | 12905.37 | 1130.397 | 257165.4 | 6028.786 | 40684.89 | 452.159 | 27223.74 | 2449.194 | 5444.747 | 188.3996 | 38527.71 | 1224.597 | 18.2936 | 0.4709989 | 204.3193 | 3.579592 | 28.63673 | 1.036198 | 325.5544 | 6.311385 | 848.74 | 14.12997 | 1.902836 | 0.2637594 | 133.1985 | 2.354995 | 475.8973 | 9.137379 | 228.3403 | 3.862191 | 180.4868 | 4.709989 | 125.0973 | 5.651987 | 137.7201 | 6.311385 | 46.15789 | 2.072395 | 2.176015 | 0.2354995 | 90.05499 | 3.014393 | 176.9072 | 3.862191 | 191.3198 | 5.463587 | 20.66743 | 0.6970784 | 0.2364415 | 0.04804189 | 149.8719 | 3.767991 | 470.4337 | 7.064984 | 274.6866 | 4.52159 | 9.918273 | 0.1041222 | 2.140067 | 0.1874511 | 55.0163 | 1.289759 | 4.900921 | 0.05446728 | 3.809109 | 0.342688 | 0.9082021 | 0.03142568 | 5.50842 | 0.1750843 | 55.0163 | 0.9082021 | 17.79871 | 5.50842 |  |  | 2.140067 | 3.809109 | 9.918273 | 4.900921 | 100 | 55.0163 | 0.9082021 | 17.79871 | 5.50842 |  |  | 2.140067 | 3.809109 | 9.918273 | 4.900921
Mnt15_15Dec2015 | Output_1_63 | Mnt15 exp | H4,2 px6 | 37.431 | 0.1741123 | 20 | Initial plateau. Good. | 208.0052 | 3.593586 | 67945.73 | 729.2867 | 2042.003 | 22.19568 | 272372.7 | 6130.236 | 46388.97 | 613.0236 | 4153.763 | 232.5262 | 4027.988 | 59.18848 | 26613.68 | 348.7893 | 18.80291 | 0.4650524 | 231.4692 | 3.487893 | 26.40229 | 0.8138416 | 289.3894 | 4.122055 | 836.0373 | 12.68325 | 2.166721 | 0.2748037 | 152.516 | 2.008181 | 520.4359 | 8.561191 | 212.6558 | 2.959424 | 153.2559 | 2.008181 | 81.59555 | 2.113874 | 85.18914 | 1.691099 | 27.37467 | 0.539038 | 2.135013 | 0.2325262 | 69.96924 | 1.374018 | 152.7274 | 2.325262 | 159.1747 | 2.642343 | 18.32729 | 0.6764398 | 0.3688711 | 0.05073298 | 170.0612 | 2.430956 | 520.7529 | 8.666885 | 316.6584 | 5.496073 | 10.77514 | 0.09830549 | 0.3386204 | 0.003680657 | 58.26965 | 1.311463 | 5.588038 | 0.07384511 | 0.581189 | 0.03253475 | 0.6718818 | 0.009872836 | 3.805036 | 0.04986743 | 58.26965 | 0.6718818 | 19.97044 | 3.805036 |  |  | 0.3386204 | 0.581189 | 10.77514 | 5.588038 | 100 | 58.26965 | 0.6718818 | 19.97044 | 3.805036 |  |  | 0.3386204 | 0.581189 | 10.77514 | 5.588038
Mnt15_15Dec2015 | Output_1_64 | Mnt15 exp | H4,2 px7 | 37.431 | 0.1741123 | 16 | Initial plateau. Good. | 204.3192 | 4.50941 | 69139.99 | 880.4086 | 2028.161 | 30.06273 | 269490.9 | 6442.014 | 46640.18 | 590.5179 | 4294.676 | 311.364 | 4083.163 | 67.64115 | 26992.04 | 311.364 | 19.50857 | 0.5797813 | 236.8514 | 4.294676 | 26.015 | 0.8159884 | 292.038 | 4.938877 | 869.6719 | 13.9577 | 2.147338 | 0.3006273 | 154.3936 | 2.898906 | 537.9082 | 11.81036 | 215.8075 | 3.650475 | 155.4673 | 2.684172 | 84.17565 | 2.469439 | 85.03458 | 2.362072 | 27.34635 | 0.7730417 | 1.846711 | 0.2362072 | 68.71482 | 1.503137 | 158.1514 | 2.684172 | 159.9767 | 3.11364 | 18.85363 | 0.8804086 | 0.4090679 | 0.06119913 | 175.867 | 3.972575 | 523.0915 | 8.374618 | 318.8797 | 6.549381 | 10.96453 | 0.1186762 | 0.336325 | 0.004985231 | 57.65314 | 1.378163 | 5.618299 | 0.07113408 | 0.6009053 | 0.04356564 | 0.6810853 | 0.01128277 | 3.859131 | 0.04451663 | 57.65314 | 0.6810853 | 20.28659 | 3.859131 |  |  | 0.336325 | 0.6009053 | 10.96453 | 5.618299 | 100 | 57.65314 | 0.6810853 | 20.28659 | 3.859131 |  |  | 0.336325 | 0.6009053 | 10.96453 | 5.618299
Mnt15_15Dec2015 | Output_1_65 | Mnt15 exp | H4,2 px8 | 20.693 | 0.09625461 | 20 | Initial plateau. Good. | 219.6315 | 3.943508 | 69721.21 | 777.7473 | 2024.334 | 26.29005 | 267063.1 | 5477.094 | 47760.26 | 712.0222 | 3702.515 | 328.6256 | 4107.82 | 79.96557 | 26717.26 | 427.2133 | 20.00235 | 0.5915261 | 236.72 | 4.491217 | 26.31196 | 0.9420602 | 292.0386 | 6.682055 | 859.9037 | 14.24044 | 1.982708 | 0.3286256 | 151.9346 | 2.957631 | 539.4938 | 9.201518 | 217.4406 | 4.381675 | 155.0018 | 3.50534 | 80.07511 | 3.176714 | 83.25183 | 2.848089 | 27.39642 | 0.5915261 | 2.409921 | 0.2519463 | 70.43543 | 2.519463 | 160.2598 | 3.286256 | 163.546 | 3.833966 | 18.87407 | 0.7887015 | 0.3669653 | 0.08106099 | 172.5285 | 3.943508 | 527.9919 | 15.33586 | 322.8199 | 8.653808 | 11.0567 | 0.1048378 | 0.3356904 | 0.004359616 | 57.13375 | 1.171734 | 5.753224 | 0.08577054 | 0.518051 | 0.04598086 | 0.6851982 | 0.01333852 | 3.819846 | 0.06107995 | 57.13375 | 0.6851982 | 20.69754 | 3.819846 |  |  | 0.3356904 | 0.518051 | 11.0567 | 5.753224 | 100 | 57.13375 | 0.6851982 | 20.69754 | 3.819846 |  |  | 0.3356904 | 0.518051 | 11.0567 | 5.753224
| Weighted mean H4,2 px - later traces, glass, bad? | [5 empty] | REJECT: mixed analyses | 188.5788 | 4.840374 | 66094.86 | 1085.824 | 5850.838 | 547.7042 | 265090.6 | 12843.54 | 44849.28 | 668.7474 | 12519.74 | 1441.583 | 5168.662 | 196.3349 | 31037.41 | 947.9368 | 19.8002 | 0.8530884 | 226.0066 | 4.967283 | 26.33389 | 1.322445 | 324.6667 | 7.545767 | 875.9887 | 18.05562 | 2.022271 | 0.469295 | 149.8944 | 3.062398 | 507.0928 | 13.08648 | 230.4077 | 5.544245 | 176.8311 | 5.153498 | 115.0989 | 6.509089 | 125.7781 | 7.187496 | 40.2482 | 1.997289 | 2.105841 | 0.4384801 | 86.35394 | 3.538757 | 171.2664 | 3.723779 | 175.207 | 5.264595 | 19.82984 | 1.108343 | 0.327217 | 0.08333945 | 181.6506 | 5.181897 | 511.4422 | 9.306244 | 302.3367 | 5.939177 | 10.48162 | 0.1463656 | 0.9702305 | 0.09082448 | 56.71177 | 2.747665 | 5.402565 | 0.08055763 | 1.751745 | 0.2017044 | 0.86215 | 0.03274933 | 4.43751 | 0.1355293 | 56.71177 | 0.86215 | 19.38241 | 4.43751 | 0 | 0 | 0.9702305 | 1.751745 | 10.48162 | 5.402565 | 100 | 56.71177 | 0.86215 | 19.38241 | 4.43751 | 0 | 0 | 0.9702305 | 1.751745 | 10.48162 | 5.402565
| weighted SD_laser | [6 empty] | 20.96764 | 1.68291 | 2888.215 | 600.3405 | 5000.65 | 576.557 | 11560.42 | 12619.13 | 2829.307 | 146.8921 | 13284.31 | 1617.124 | 2730.724 | 237.552 | 5928.415 | 974.7206 | 1.92477 | 0.5207483 | 15.29017 | 1.536829 | 1.67632 | 0.9042426 | 80.33755 | 5.099451 | 59.07152 | 7.957885 | 0.2899121 | 0.2883101 | 12.30974 | 0.9872347 | 29.52332 | 6.121587 | 49.10899 | 4.796345 | 64.26318 | 5.344879 | 80.69604 | 7.929287 | 98.98761 | 9.938459 | 31.2408 | 2.696333 | 0.3603553 | 0.3889481 | 41.41905 | 3.372551 | 30.13283 | 1.616647 | 28.56082 | 3.259402 | 2.349028 | 0.6761657 | 0.09520222 | 0.05775808 | 43.16001 | 2.754453 | 28.87958 | 2.773364 | 20.77784 | 1.510702 | 0.458026 | 0.08092397 | 0.8292459 | 0.09560906 | 2.473161 | 2.699655 | 0.3408197 | 0.01769469 | 1.858722 | 0.2262658 | 0.4554939 | 0.03962446 | 0.8476029 | 0.1393587 | 2.473161 | 0.4554939 | 1.09868 | 0.8476029 | #VALUE! | #VALUE! | 0.8292459 | 1.858722 | 0.458026 | 0.3408197 | 2.925923e-14 | 2.473161 | 0.4554939 | 1.09868 | 0.8476029 | #VALUE! | #VALUE! | 0.8292459 | 1.858722 | 0.458026 | 0.3408197
| RSD_laser | [6 empty] | 0.1317101 |  | 0.05162171 | 0.8790189 | 1.173533 | 1.51417 | 0.07409254 | 1.2222 | 0.08694955 | 0.2254389 | 1.687221 | 1.854062 | 0.9929474 | 2.169573 | 0.2835722 | 1.817794 | 0.1152144 |  | 0.09769064 |  | 0.06764615 |  | 0.456811 |  | 0.1107703 |  | 0.1689088 |  | 0.1041447 |  | 0.08539926 |  | 0.3980733 |  | 0.680895 |  | 1.307265 |  | 1.46819 |  | 1.449632 |  | 0.2989234 |  | 0.8908604 |  | 0.3144765 |  | 0.2840494 |  | 0.2110879 |  | 0.3550062 |  | 0.2723283 |  | 0.0709434 |  | 0.09144315 |  | 0.05162171 |  | 1.173533 |  | 0.07409254 |  | 0.08694955 |  | 1.687221 |  | 0.9929474 |  | 0.2835722 |  | 0.07409254 | 0.9929474 | 0.07000624 | 0.2835722 | #DIV/0! | #DIV/0! | 1.173533 | 1.687221 | 0.05162171 | 0.08694955 | 1.421085e-16 | 0.07409254 | 0.9929474 | 0.07000624 | 0.2835722 | #DIV/0! | #DIV/0! | 1.173533 | 1.687221 | 0.05162171 | 0.08694955
| weighted RSD_laser | [6 empty] | 0.1111877 |  | 0.04369803 | 0.5528891 | 0.8546896 | 1.052679 | 0.0436093 | 0.982527 | 0.06308479 | 0.2196525 | 1.061069 | 1.121769 | 0.5283232 | 1.209932 | 0.1910087 | 1.028255 | 0.09720965 |  | 0.06765367 |  | 0.06365637 |  | 0.2474462 |  | 0.0674341 |  | 0.1433596 |  | 0.08212278 |  | 0.05822074 |  | 0.2131395 |  | 0.3634157 |  | 0.701102 |  | 0.7870019 |  | 0.7762036 |  | 0.1711218 |  | 0.4796429 |  | 0.1759412 |  | 0.1630118 |  | 0.1184593 |  | 0.2909452 |  | 0.2375991 |  | 0.05646694 |  | 0.06872416 |  | 0.04369803 |  | 0.8546896 |  | 0.0436093 |  | 0.06308479 |  | 1.061069 |  | 0.5283232 |  | 0.1910087 |  | 0.0436093 | 0.5283232 | 0.0566844 | 0.1910087 | #VALUE! | #VALUE! | 0.8546896 | 1.061069 | 0.04369803 | 0.06308479 | 2.925923e-16 | 0.0436093 | 0.5283232 | 0.0566844 | 0.1910087 | #VALUE! | #VALUE! | 0.8546896 | 1.061069 | 0.04369803 | 0.06308479
Mnt15_15Dec2015 | Output_1_101 | Mnt15 exp | H4,2 glass1 | 23.204 | 0.1238597 | 60 | Initial plateau. Good. | 219.1072 | 1.699329 | 72853.4 | 711.5938 | 2194.258 | 19.11745 | 266369.8 | 3398.657 | 48930.04 | 499.1778 | 4240.887 | 56.29026 | 4399.137 | 39.29697 | 26636.98 | 233.6577 | 20.28573 | 0.2867617 | 254.5807 | 2.973825 | 26.25463 | 0.5097986 | 288.5672 | 3.080033 | 819.926 | 10.6208 | 2.219748 | 0.106208 | 156.232 | 1.593121 | 552.388 | 7.115938 | 234.7198 | 2.442785 | 191.4931 | 1.593121 | 92.29478 | 1.593121 | 88.36508 | 1.380704 | 28.86734 | 0.4991778 | 1.709949 | 0.1274496 | 68.58915 | 1.030218 | 152.0899 | 1.805537 | 155.2761 | 2.336577 | 16.70652 | 0.2867617 | 0.4269563 | 0.03717281 | 190.2186 | 5.735234 | 539.2182 | 6.160066 | 381.0744 | 5.522818 | 11.55342 | 0.09592056 | 0.3638686 | 0.0031702 | 56.98542 | 0.7270867 | 5.894136 | 0.06013119 | 0.5933792 | 0.007876058 | 0.7337907 | 0.006554866 | 3.808367 | 0.03340673 | 56.98542 | 0.7337907 | 20.06762 | 3.808367 |  |  | 0.3638686 | 0.5933792 | 11.55342 | 5.894136 | 100 | 56.98542 | 0.7337907 | 20.06762 | 3.808367 |  |  | 0.3638686 | 0.5933792 | 11.55342 | 5.894136
Mnt15_15Dec2015 | Output_1_102 | Mnt15 exp | H4,2 glass2 | 23.597 | 0.1259575 | 60 | Initial plateau. Good. | 221.3943 | 1.973952 | 72227.41 | 550.6286 | 4706.316 | 675.2992 | 261496.6 | 3947.903 | 48902.05 | 571.4071 | 9246.405 | 1454.491 | 5080.328 | 187.0059 | 29100.2 | 768.8022 | 20.1447 | 0.3428442 | 248.0946 | 1.973952 | 27.12625 | 0.5402394 | 301.2874 | 5.298502 | 841.1112 | 9.661974 | 2.036287 | 0.1350598 | 155.0072 | 1.973952 | 557.0699 | 6.129639 | 250.8996 | 4.882933 | 208.4077 | 5.19461 | 110.7491 | 5.610178 | 109.1907 | 4.986825 | 35.73891 | 1.766167 | 1.870059 | 0.1350598 | 76.36076 | 1.973952 | 160.4095 | 2.805089 | 164.2536 | 2.38952 | 17.25649 | 0.3012874 | 0.3875179 | 0.02908981 | 186.1748 | 4.675149 | 534.5253 | 7.999699 | 376.6092 | 6.129639 | 11.45414 | 0.07422297 | 0.7804372 | 0.1119833 | 55.9429 | 0.8445889 | 5.890765 | 0.06883197 | 1.293745 | 0.2035104 | 0.8474157 | 0.03119322 | 4.160542 | 0.1099179 | 55.9429 | 0.8474157 | 19.63005 | 4.160542 |  |  | 0.7804372 | 1.293745 | 11.45414 | 5.890765 | 100 | 55.9429 | 0.8474157 | 19.63005 | 4.160542 |  |  | 0.7804372 | 1.293745 | 11.45414 | 5.890765
Mnt15_15Dec2015 | Output_1_107 | Mnt15 exp | H4,2 glass4 | 15.52 | 0.08284358 | 60 | initial plateau | 217.7339 | 3.515172 | 71287.69 | 620.3245 | 3690.931 | 382.5334 | 264981.9 | 3825.334 | 48933.26 | 496.2596 | 7185.425 | 661.6794 | 4983.273 | 175.7586 | 28876.1 | 723.7119 | 19.96411 | 0.3825334 | 252.6788 | 5.58292 | 27.36665 | 0.6099857 | 302.2014 | 5.272758 | 836.4042 | 13.44036 | 2.191813 | 0.2067748 | 159.0098 | 4.549046 | 551.0549 | 12.40649 | 250.9212 | 7.237119 | 211.4273 | 6.099857 | 111.7618 | 5.58292 | 106.7992 | 5.376145 | 36.80592 | 2.274523 | 1.871312 | 0.1757586 | 77.02362 | 3.101622 | 160.9742 | 5.376145 | 160.664 | 4.032109 | 17.25536 | 0.8270993 | 0.4549046 | 0.0320501 | 203.1563 | 8.994705 | 542.7839 | 20.67748 | 398.0415 | 18.60973 | 11.30512 | 0.08361774 | 0.6120582 | 0.0634346 | 56.68852 | 0.8183672 | 5.894524 | 0.05977967 | 1.005375 | 0.0925813 | 0.8312266 | 0.02931712 | 4.128502 | 0.1034712 | 56.68852 | 0.8312266 | 19.53468 | 4.128502 |  |  | 0.6120582 | 1.005375 | 11.30512 | 5.894524 | 100 | 56.68852 | 0.8312266 | 19.53468 | 4.128502 |  |  | 0.6120582 | 1.005375 | 11.30512 | 5.894524
Mnt15_15Dec2015 | Output_1_110 | Mnt15 exp | H4,2 glass5 | 22.215 | 0.1185806 | 60 | initial | 220.166 | 2.231412 | 71966.24 | 584.4175 | 2401.425 | 159.3866 | 266069.4 | 3400.247 | 49579.86 | 499.4113 | 4728.469 | 340.0247 | 4540.393 | 73.31784 | 26575.06 | 393.1536 | 20.33773 | 0.3081474 | 255.8686 | 2.656443 | 26.35192 | 0.5312887 | 303.0471 | 3.506505 | 826.2601 | 10.51952 | 2.242038 | 0.1593866 | 160.0241 | 2.125155 | 549.8838 | 6.800495 | 242.7989 | 4.037794 | 201.3584 | 2.975217 | 101.0511 | 2.443928 | 96.69454 | 2.762701 | 31.63293 | 0.7331784 | 1.691623 | 0.1020074 | 75.33673 | 1.912639 | 158.4303 | 2.443928 | 160.6617 | 2.868959 | 17.09687 | 0.3931536 | 0.439907 | 0.02975217 | 195.6205 | 4.887856 | 553.284 | 9.244423 | 391.666 | 7.01301 | 11.41273 | 0.0787776 | 0.3982225 | 0.0264307 | 56.92116 | 0.7274269 | 5.972414 | 0.06015933 | 0.6616011 | 0.04757581 | 0.7573527 | 0.01222966 | 3.799514 | 0.05621033 | 56.92116 | 0.7573527 | 20.07701 | 3.799514 |  |  | 0.3982225 | 0.6616011 | 11.41273 | 5.972414 | 100 | 56.92116 | 0.7573527 | 20.07701 | 3.799514 |  |  | 0.3982225 | 0.6616011 | 11.41273 | 5.972414
Mnt15_15Dec2015 | Output_1_117 | Mnt15 exp | H4,2 glass7 | 5.506 | 0.02939026 | 60 | initial | 215.976 | 4.510427 | 70881.89 | 1468.511 | 2161.858 | 36.71278 | 268003.3 | 4720.215 | 49509.81 | 1363.618 | 4447.491 | 304.1916 | 4562.874 | 188.8086 | 27272.35 | 681.8088 | 19.79343 | 0.5664258 | 258.3531 | 7.027875 | 28.10101 | 0.7971918 | 293.7022 | 11.5383 | 904.1833 | 16.78299 | 2.202767 | 0.1258724 | 164.2635 | 5.874045 | 573.7683 | 18.88086 | 252.6888 | 7.027875 | 199.7175 | 7.132769 | 96.81685 | 5.034896 | 92.30642 | 3.985959 | 30.94363 | 1.258724 | 1.699277 | 0.4405534 | 71.43258 | 2.832129 | 163.739 | 7.237662 | 170.662 | 7.762131 | 18.56618 | 1.15383 | 0.4531406 | 0.05139789 | 220.3816 | 6.713194 | 612.579 | 33.56597 | 436.3576 | 32.51703 | 11.24077 | 0.1979506 | 0.3584958 | 0.006087993 | 57.33489 | 1.009812 | 5.963975 | 0.164262 | 0.622287 | 0.04256208 | 0.7611026 | 0.0314939 | 3.899208 | 0.09748021 | 57.33489 | 0.7611026 | 19.81928 | 3.899208 |  |  | 0.3584958 | 0.622287 | 11.24077 | 5.963975 | 100 | 57.33489 | 0.7611026 | 19.81928 | 3.899208 |  |  | 0.3584958 | 0.622287 | 11.24077 | 5.963975
| Weighted mean H4,2 glass | [5 empty] | GOOD | 219.5396 | 2.387455 | 72080.04 | 668.5869 | 3159.688 | 289.4035 | 264879.2 | 3697.345 | 49119.04 | 570.5211 | 6193.127 | 612.2206 | 4723.201 | 119.0637 | 27692.03 | 525.1235 | 20.17606 | 0.3403441 | 253.1015 | 3.331104 | 26.81163 | 0.5579206 | 298.1372 | 4.661802 | 835.0332 | 11.20734 | 2.171315 | 0.1454258 | 157.8165 | 2.595457 | 554.0747 | 8.410953 | 244.8446 | 4.582529 | 202.2987 | 3.993483 | 102.9233 | 3.753927 | 99.2962 | 3.514691 | 32.84576 | 1.241397 | 1.774548 | 0.1506397 | 73.91825 | 1.962469 | 158.0782 | 3.172603 | 160.827 | 3.105817 | 17.15527 | 0.4629725 | 0.4262344 | 0.0332106 | 194.566 | 5.869974 | 546.5592 | 11.58127 | 388.8224 | 9.955892 | 11.43077 | 0.09012336 | 0.5239634 | 0.04799109 | 56.66655 | 0.790986 | 5.916903 | 0.06872525 | 0.8665341 | 0.08566109 | 0.7878457 | 0.01986023 | 3.959211 | 0.07507846 | 56.66655 | 0.7878457 | 19.84822 | 3.959211 | 0 | 0 | 0.5239634 | 0.8665341 | 11.43077 | 5.916903 | 100 | 56.66655 | 0.7878457 | 19.84822 | 3.959211 | 0 | 0 | 0.5239634 | 0.8665341 | 11.43077 | 5.916903
| weighted SD_laser | [6 empty] | 1.544341 | 0.8170966 | 599.1767 | 213.074 | 1057.57 | 259.6578 | 2125.825 | 357.8015 | 298.7001 | 204.8731 | 2076.199 | 538.575 | 286.2906 | 64.94007 | 1169.087 | 223.7172 | 0.1627933 | 0.06655515 | 3.277202 | 1.528908 | 0.5592771 | 0.06943891 | 6.016596 | 2.00902 | 19.49894 | 1.89518 | 0.0821559 | 0.03383352 | 2.58936 | 1.315233 | 5.718867 | 3.448296 | 6.869185 | 1.690274 | 7.40667 | 1.867107 | 7.859449 | 1.790685 | 8.414865 | 1.578555 | 3.091886 | 0.6795948 | 0.08439779 | 0.07767918 | 3.379114 | 0.7032306 | 3.755151 | 1.579687 | 4.116236 | 1.332095 | 0.4229361 | 0.260949 | 0.02500068 | 0.005648512 | 8.778912 | 1.530755 | 18.22027 | 7.489952 | 14.4699 | 7.421002 | 0.0950201 | 0.02872169 | 0.1753742 | 0.04305844 | 0.4547853 | 0.07654573 | 0.03598156 | 0.02467911 | 0.290499 | 0.0753567 | 0.04775423 | 0.01083222 | 0.1671479 | 0.03198551 | 0.4547853 | 0.04775423 | 0.2340722 | 0.1671479 | #VALUE! | #VALUE! | 0.1753742 | 0.290499 | 0.0950201 | 0.03598156 | 1.244149e-14 | 0.4547853 | 0.04775423 | 0.2340722 | 0.1671479 | #VALUE! | #VALUE! | 0.1753742 | 0.290499 | 0.0950201 | 0.03598156
| RSD_laser | [6 empty] | 0.9602% |  | 1.078% | 57.68% | 35.72% | 95.47% | 0.9165% | 14.65% | 0.697% | 66.63% | 35.25% | 88.64% | 6.341% | 59.69% | 4.394% | 44.62% | 1.123% |  | 1.522% |  | 2.847% |  | 2.129% |  | 4.048% |  | 3.765% |  | 2.292% |  | 1.778% |  | 3.095% |  | 3.867% |  | 8.307% |  | 9.111% |  | 10.21% |  | 5.272% |  | 4.88% |  | 2.763% |  | 3.523% |  | 4.092% |  | 6.465% |  | 6.931% |  | 5.875% |  | 6.097% |  | 1.078% |  | 35.72% |  | 0.9165% |  | 0.697% |  | 35.25% |  | 6.341% |  | 4.394% |  | 0.9165% | 6.341% | 1.246% | 4.394% | #DIV/0! | #DIV/0! | 35.72% | 35.25% | 1.078% | 0.697% | 1.231e-14% | 0.9165% | 6.341% | 1.246% | 4.394% | #DIV/0! | #DIV/0! | 35.72% | 35.25% | 1.078% | 0.697%
| weighted RSD_laser | [6 empty] | 0.7034% |  | 0.8313% | 31.87% | 33.47% | 89.72% | 0.8026% | 9.677% | 0.6081% | 35.91% | 33.52% | 87.97% | 6.061% | 54.54% | 4.222% | 42.6% | 0.8069% |  | 1.295% |  | 2.086% |  | 2.018% |  | 2.335% |  | 3.784% |  | 1.641% |  | 1.032% |  | 2.806% |  | 3.661% |  | 7.636% |  | 8.475% |  | 9.413% |  | 4.756% |  | 4.571% |  | 2.376% |  | 2.559% |  | 2.465% |  | 5.865% |  | 4.512% |  | 3.334% |  | 3.721% |  | 0.8313% |  | 33.47% |  | 0.8026% |  | 0.6081% |  | 33.52% |  | 6.061% |  | 4.222% |  | 0.8026% | 6.061% | 1.179% | 4.222% | #VALUE! | #VALUE! | 33.47% | 33.52% | 0.8313% | 0.6081% | 1.244e-14% | 0.8026% | 6.061% | 1.179% | 4.222% | #VALUE! | #VALUE! | 33.47% | 33.52% | 0.8313% | 0.6081%
Mnt16_16Dec2015 | Output_1_25 | 0 | 0 | 4.5865 | 0.07933954 | 20 |  | 142.3939 | 27.57057 | 45410.35 | 6162.833 | 38274.43 | 12650.02 | 223808.1 | 45410.35 | 8368.478 | 2075.902 | 94064.29 | 35679.56 | 29841.08 | 11028.23 | 100551.5 | 35679.56 | 7.168347 | 1.654234 | 54.81677 | 11.67695 | 26.59749 | 8.43335 | 376.2572 | 94.06429 | 1265.002 | 324.3596 | 2.400261 | 1.297438 | 33.40904 | 6.487192 | 100.8758 | 17.51542 | 765.4887 | 291.9237 | 752.5143 | 269.2185 | 791.4375 | 295.1672 | 697.3732 | 253.0005 | 188.1286 | 71.35911 | 1.719106 | 0.4865394 | 181.6414 | 51.89754 | 369.77 | 120.0131 | 502.7574 | 181.6414 | 29.51672 | 9.730788 | 0.3405776 | 0.201103 | 9.309121 | 1.459618 | 200.7786 | 9.406429 | 84.00914 | 10.05515 | 6.121168 | 0.83073 | 6.346958 | 2.097723 | 47.88006 | 9.714795 | 1.008071 | 0.2500641 | 13.16135 | 4.992236 | 4.977593 | 1.839545 | 14.37614 | 5.101211 | 47.88006 | 4.977593 | 6.128657 | 14.37614 | 0 | 0 | 6.346958 | 13.16135 | 6.121168 | 1.008071 | 100 | 47.88006 | 4.977593 | 6.128657 | 14.37614 | 0 | 0 | 6.346958 | 13.16135 | 6.121168 | 1.008071
Mnt16_16Dec2015 | Output_1_26 | 0 | 0 | 7.3625 | 0.1273602 | 20 |  | 168.9578 | 12.53396 | 56603.38 | 4512.227 | 29078.8 | 9024.454 | 239148 | 35095.1 | 17748.09 | 1353.668 | 71192.91 | 22059.78 | 23062.49 | 6517.661 | 76707.86 | 21558.42 | 9.525813 | 0.701902 | 112.3043 | 8.021737 | 26.07064 | 5.514944 | 376.0189 | 55.14944 | 1233.342 | 210.5706 | 1.504076 | 0.6517661 | 66.07906 | 4.562363 | 190.5163 | 16.54483 | 586.5895 | 160.4347 | 591.6031 | 160.4347 | 591.6031 | 175.4755 | 531.4401 | 145.394 | 145.8953 | 36.09782 | 2.005434 | 0.701902 | 163.9442 | 34.59374 | 320.8695 | 70.1902 | 401.0868 | 100.2717 | 27.07336 | 5.013586 | 0.290788 | 0.1102989 | 16.24402 | 1.002717 | 300.8151 | 9.024454 | 150.4076 | 6.016303 | 7.629954 | 0.6082337 | 4.822067 | 1.496504 | 51.16178 | 7.508018 | 2.137944 | 0.1630635 | 9.961217 | 3.086574 | 3.846901 | 1.087168 | 10.96715 | 3.08227 | 51.16178 | 3.846901 | 9.472988 | 10.96715 | 0 | 0 | 4.822067 | 9.961217 | 7.629954 | 2.137944 | 100 | 51.16178 | 3.846901 | 9.472988 | 10.96715 | 0 | 0 | 4.822067 | 9.961217 | 7.629954 | 2.137944
Mnt16_16Dec2015 | Output_1_28 | 0 | 0 | 41.578 | 0.7192368 | 20 |  | 197.4201 | 7.923215 | 67413.35 | 1452.589 | 21392.68 | 2575.045 | 247600.5 | 23109.38 | 25948.53 | 1848.75 | 50840.63 | 7923.215 | 17959.29 | 2310.938 | 60744.65 | 9243.751 | 12.41304 | 1.188482 | 163.7464 | 7.923215 | 24.23183 | 4.027634 | 396.821 | 21.12857 | 1234.701 | 92.43751 | 0.9904019 | 0.8583483 | 95.8709 | 4.952009 | 282.5947 | 11.22455 | 482.6559 | 48.85983 | 486.6175 | 57.44331 | 455.5849 | 66.02679 | 423.892 | 49.52009 | 119.5085 | 12.54509 | 1.65067 | 1.84875 | 152.5219 | 11.22455 | 292.4987 | 25.75045 | 346.6407 | 35.65447 | 26.27866 | 4.423795 | 0.1782723 | 0.1188482 | 21.85487 | 1.84875 | 379.6541 | 7.262947 | 200.3913 | 5.942411 | 9.087103 | 0.1958044 | 3.547497 | 0.4270135 | 52.97004 | 4.943871 | 3.125772 | 0.2227013 | 7.113553 | 1.108606 | 2.995669 | 0.3854721 | 8.684841 | 1.321606 | 52.97004 | 2.995669 | 12.47552 | 8.684841 | 0 | 0 | 3.547497 | 7.113553 | 9.087103 | 3.125772 | 100 | 52.97004 | 2.995669 | 12.47552 | 8.684841 | 0 | 0 | 3.547497 | 7.113553 | 9.087103 | 3.125772
Mnt16_16Dec2015 | Output_1_29 | 0 | H5,2 px3 | 4.2815 | 0.0740635 | 20 | tail | 102.7751 | 12.54205 | 30640.93 | 1184.527 | 44750.74 | 940.6539 | 214260 | 5922.635 | 108.001 | 142.84 | 118801.1 | 4529.074 | 32226.1 | 2264.537 | 121065.6 | 10277.51 | 4.860045 | 0.9929124 | 0.3832294 | 0.540005 | 24.61378 | 1.4284 | 421.5523 | 26.12927 | 1358.722 | 174.1952 | 3.414225 | 0.4529074 | 0.2090342 | 0.2264537 | 1.393561 | 1.741952 | 1140.978 | 146.3239 | 1158.398 | 111.4849 | 1114.849 | 111.4849 | 1048.655 | 125.4205 | 280.4542 | 40.06489 | 2.125181 | 1.271625 | 247.3571 | 27.87123 | 465.1011 | 71.42002 | 634.0704 | 111.4849 | 33.1145 | 1.289044 | 0.3745196 | 0.09406539 | 1.393561 | 0.574844 | 123.6786 | 26.12927 | 3.205191 | 1.654854 | 4.130299 | 0.1596704 | 7.420908 | 0.1559864 | 45.83741 | 1.26705 | 0.01300985 | 0.01720658 | 16.62249 | 0.633702 | 5.375422 | 0.3777323 | 17.30911 | 1.469406 | 45.83741 | 5.375422 | 3.291354 | 17.30911 | 0 | 0 | 7.420908 | 16.62249 | 4.130299 | 0.01300985 | 100 | 45.83741 | 5.375422 | 3.291354 | 17.30911 | 0 | 0 | 7.420908 | 16.62249 | 4.130299 | 0.01300985
| Weighted mean H5_2 pyroxenes | [6 empty] | 182.4197 | 10.41134 | 61567.39 | 2196.12 | 25440.96 | 4074.738 | 242167 | 25132.32 | 21595.49 | 1677.373 | 61895.44 | 11674.44 | 20608.58 | 3534.896 | 70403.57 | 12986.12 | 11.06981 | 1.148979 | 136.4531 | 7.686756 | 24.682 | 4.374097 | 394.3718 | 31.61853 | 1246.117 | 131.9388 | 1.347198 | 0.8368468 | 80.03586 | 4.674193 | 235.6233 | 11.69895 | 567.0904 | 89.57313 | 570.839 | 91.36497 | 548.382 | 101.5129 | 505.5593 | 83.4961 | 140.2336 | 22.24926 | 1.736426 | 1.551866 | 163.3108 | 18.66074 | 315.0262 | 42.2715 | 387.2492 | 61.08293 | 27.14307 | 4.687795 | 0.2200143 | 0.1224499 | 18.62946 | 1.615776 | 336.4628 | 9.054662 | 170.1874 | 5.960573 | 8.299086 | 0.2960299 | 4.218813 | 0.6757041 | 51.80764 | 5.376646 | 2.601403 | 0.2020571 | 8.660327 | 1.633473 | 3.43758 | 0.5896324 | 10.0658 | 1.856664 | 51.80764 | 3.43758 | 10.90935 | 10.0658 | 0 | 0 | 4.218813 | 8.660327 | 8.299086 | 2.601403 | 100 | 51.80764 | 3.43758 | 10.90935 | 10.0658 | 0 | 0 | 4.218813 | 8.660327 | 8.299086 | 2.601403
| weighted SD_laser | [6 empty] | 27.9612 | 5.359418 | 10920.98 | 1550.809 | 7359.053 | 3361.498 | 10335.2 | 8691.336 | 7974.384 | 470.611 | 20514.54 | 8564.917 | 4751.213 | 2604.807 | 18285.76 | 7799.662 | 2.380114 | 0.2205375 | 50.10084 | 2.258449 | 0.8263146 | 1.48394 | 11.31212 | 21.47739 | 32.89282 | 70.56614 | 0.706486 | 0.1801231 | 29.14793 | 1.335307 | 85.73178 | 3.630366 | 180.8081 | 72.9305 | 182.6032 | 63.04633 | 186.7737 | 67.714 | 172.182 | 61.05708 | 44.17283 | 17.5218 | 0.1603835 | 0.5012627 | 25.17138 | 12.88532 | 47.69924 | 28.94856 | 82.34687 | 44.7432 | 1.904207 | 1.713749 | 0.06937149 | 0.02405461 | 6.091121 | 0.4112063 | 79.48339 | 4.889939 | 57.96826 | 1.644349 | 1.472113 | 0.2090441 | 1.220334 | 0.5574292 | 2.211045 | 1.859368 | 0.9605982 | 0.05669003 | 2.870367 | 1.198392 | 0.7925181 | 0.4344905 | 2.614369 | 1.115141 | 2.211045 | 0.7925181 | 2.852801 | 2.614369 | 0 | 0 | 1.220334 | 2.870367 | 1.472113 | 0.9605982 | 1.15698e-14 | 2.211045 | 0.7925181 | 2.852801 | 2.614369 | 0 | 0 | 1.220334 | 2.870367 | 1.472113 | 0.9605982
| RSD_laser | [6 empty] | 0.2207038 |  | 0.2555558 | 1.101351 | 0.4030583 | 1.346752 | 0.06188327 | 0.6749643 | 0.5196842 | 0.514324 | 0.4733973 | 1.222668 | 0.315207 | 1.1804 | 0.3765798 | 0.9492552 | 0.2921934 |  | 0.5181777 |  | 0.04598475 |  | 0.05473889 |  | 0.04736704 |  | 0.7904056 |  | 0.5157713 |  | 0.5114546 |  | 0.5101976 |  | 0.5169321 |  | 0.5222485 |  | 0.5402323 |  | 0.5030665 |  | 0.1305775 |  | 0.2595583 |  | 0.2404433 |  | 0.3264818 |  | 0.1131823 |  | 0.3895729 |  | 0.4747905 |  | 0.3334676 |  | 0.5018406 |  | 0.2555558 |  | 0.4030583 |  | 0.06188327 |  | 0.5196842 |  | 0.4733973 |  | 0.315207 |  | 0.3765798 |  | 0.06188327 | 0.315207 | 0.3657921 | 0.3765798 | #DIV/0! | #DIV/0! | 0.4030583 | 0.4733973 | 0.2555558 | 0.5196842 | 2.009718e-16 | 0.06188327 | 0.315207 | 0.3657921 | 0.3765798 | #DIV/0! | #DIV/0! | 0.4030583 | 0.4733973 | 0.2555558 | 0.5196842
| weighted RSD_laser | [6 empty] | 0.1532795 |  | 0.1773825 | 0.7061586 | 0.2892601 | 0.8249605 | 0.04267797 | 0.3458231 | 0.3692616 | 0.2805643 | 0.3314386 | 0.7336467 | 0.2305454 | 0.7368837 | 0.2597277 | 0.6006154 | 0.2150095 |  | 0.3671653 |  | 0.03347843 |  | 0.02868389 |  | 0.02639624 |  | 0.5244115 |  | 0.3641859 |  | 0.363851 |  | 0.3188347 |  | 0.3198856 |  | 0.3405905 |  | 0.3405772 |  | 0.3149946 |  | 0.09236414 |  | 0.1541317 |  | 0.1514135 |  | 0.2126457 |  | 0.07015445 |  | 0.3153044 |  | 0.3269618 |  | 0.2362323 |  | 0.3406143 |  | 0.1773825 |  | 0.2892601 |  | 0.04267797 |  | 0.3692616 |  | 0.3314386 |  | 0.2305454 |  | 0.2597277 |  | 0.04267797 | 0.2305454 | 0.2615005 | 0.2597277 | #DIV/0! | #DIV/0! | 0.2892601 | 0.3314386 | 0.1773825 | 0.3692616 | 1.15698e-16 | 0.04267797 | 0.2305454 | 0.2615005 | 0.2597277 | #DIV/0! | #DIV/0! | 0.2892601 | 0.3314386 | 0.1773825 | 0.3692616
Mnt16_16Dec2015 | Output_1_151 | 0 | H5,2 glass 1 | 190.78 | 0.340782 | 80 | V. Good. V stable | 284.0335 | 0.8766751 | 88636.47 | 267.6166 | 2094.054 | 5.721459 | 256542.8 | 1015.097 | 45171.84 | 166.1069 | 5594.11 | 65.51993 | 4480.271 | 14.76505 | 20504.05 | 72.90246 | 19.25086 | 0.09135877 | 280.4437 | 1.015097 | 23.77174 | 0.1291942 | 403.086 | 1.75335 | 1115.315 | 4.06039 | 1.6057 | 0.035067 | 159.4903 | 0.5998303 | 557.3808 | 1.937913 | 310.8044 | 1.199661 | 323.2624 | 1.015097 | 254.6972 | 1.107379 | 295.8548 | 1.291942 | 86.6801 | 0.3414419 | 1.677679 | 0.03137574 | 151.6556 | 0.6921119 | 238.7325 | 0.9228159 | 249.5294 | 1.015097 | 24.58382 | 0.1291942 | 0.208741 | 0.005075487 | 46.77754 | 0.2953011 | 582.666 | 2.214758 | 389.5206 | 1.476505 | 11.94791 | 0.03607386 | 0.3472519 | 0.0009487758 | 54.88311 | 0.2171634 | 5.441421 | 0.02000931 | 0.7827204 | 0.009167461 | 0.7473242 | 0.00246286 | 2.931524 | 0.01042308 | 54.88311 | 0.7473242 | 17.64551 | 2.931524 | 0 | 0 | 0.3472519 | 0.7827204 | 11.94791 | 5.441421 | 94.72677 | 57.93833 | 0.7889261 | 18.62779 | 3.094715 | 0 | 0 | 0.3665827 | 0.8262927 | 12.61302 | 5.744333
Mnt16_16Dec2015 | Output_1_152 | 0 | H5,2 glass 2 | 186.83 | 0.3337263 | 80 | V. Good. V stable | 298.0401 | 1.199542 | 88332.44 | 350.6354 | 2003.235 | 13.84087 | 251903.8 | 913.4975 | 41965.52 | 184.5449 | 6438.773 | 29.52719 | 4304.511 | 21.22267 | 20960.61 | 84.89067 | 14.51538 | 0.08396795 | 274.7874 | 1.291815 | 21.17653 | 0.110727 | 407.752 | 1.47636 | 1061.41 | 3.598626 | 1.522496 | 0.03414081 | 170.2427 | 0.9227247 | 316.7714 | 1.384087 | 311.7887 | 1.199542 | 317.2328 | 1.10727 | 254.672 | 1.014997 | 295.5487 | 1.10727 | 87.23439 | 0.3229536 | 1.146024 | 0.02768174 | 154.2703 | 0.5351803 | 239.5855 | 0.8765885 | 249.4494 | 0.9042702 | 23.26189 | 0.110727 | 0.1967249 | 0.004890441 | 46.88364 | 0.2860447 | 554.0039 | 2.214539 | 355.8026 | 1.291815 | 11.90693 | 0.04726452 | 0.3321917 | 0.002295198 | 53.89068 | 0.1954277 | 5.055187 | 0.02223037 | 0.9009045 | 0.004131405 | 0.7180068 | 0.003540012 | 2.996801 | 0.01213707 | 53.89068 | 0.7180068 | 17.64551 | 2.996801 | 0 | 0 | 0.3321917 | 0.9009045 | 11.90693 | 5.055187 | 93.4462 | 57.67027 | 0.7683638 | 18.88306 | 3.20698 | 0 | 0 | 0.3554898 | 0.9640889 | 12.74201 | 5.409729
Mnt16_16Dec2015 | Output_1_153 | 0 | H5,2 glass 3 | 182.22 | 0.3254917 | 80 | V. Good. V stable | 276.3287 | 1.014897 | 86146.29 | 313.6954 | 1942.42 | 4.982221 | 255385 | 922.6335 | 45033.74 | 202.9794 | 6086.614 | 30.44691 | 4444.326 | 14.76214 | 19673.32 | 61.81645 | 19.32917 | 0.1014897 | 274.8525 | 1.199424 | 24.07151 | 0.110716 | 417.3994 | 1.476214 | 1158.182 | 4.151851 | 1.602614 | 0.03875061 | 154.0983 | 0.7565595 | 579.6907 | 2.122057 | 304.7459 | 1.291687 | 315.2639 | 1.291687 | 251.6022 | 1.199424 | 294.9659 | 1.199424 | 86.5338 | 0.3413744 | 1.723479 | 0.03321481 | 155.6391 | 0.6089381 | 247.0628 | 0.9134072 | 257.2302 | 0.9226335 | 25.5754 | 0.1199424 | 0.2665488 | 0.005443538 | 43.80664 | 0.2675637 | 587.6253 | 2.122057 | 380.4018 | 1.38395 | 11.61224 | 0.04228513 | 0.3221069 | 0.0008261898 | 54.63541 | 0.1973822 | 5.424786 | 0.02445099 | 0.8516308 | 0.004260091 | 0.7413284 | 0.002462374 | 2.812752 | 0.00883808 | 54.63541 | 0.7413284 | 17.64551 | 2.812752 | 0 | 0 | 0.3221069 | 0.8516308 | 11.61224 | 5.424786 | 94.04576 | 58.09449 | 0.7882635 | 18.76268 | 2.990833 | 0 | 0 | 0.3425002 | 0.9055494 | 12.34744 | 5.768241
Mnt16_16Dec2015 | Weighted mean H5_2 glass | [6 empty] | 286.2 | 1.029414 | 87724.47 | 310.3204 | 2014.39 | 8.190504 | 254617.8 | 951.0946 | 44056.86 | 184.2618 | 6036.302 | 42.09223 | 4409.915 | 16.91918 | 20386.02 | 73.29484 | 17.696 | 0.09218979 | 276.7362 | 1.167442 | 23.00322 | 0.1170167 | 409.3021 | 1.570705 | 1111.278 | 3.936057 | 1.576928 | 0.03595689 | 161.3236 | 0.7586027 | 484.3448 | 1.813024 | 309.1609 | 1.229575 | 318.6467 | 1.135885 | 253.6814 | 1.106509 | 295.4633 | 1.200198 | 86.81746 | 0.3352499 | 1.51516 | 0.03074156 | 153.8248 | 0.6126673 | 241.7286 | 0.9043261 | 252.0093 | 0.9480153 | 24.46541 | 0.1200198 | 0.2235469 | 0.00513353 | 45.84595 | 0.2831837 | 574.7149 | 2.184512 | 375.2999 | 1.384743 | 11.82498 | 0.04183019 | 0.3340415 | 0.001358212 | 54.47128 | 0.203471 | 5.30711 | 0.02219627 | 0.8445913 | 0.005889488 | 0.7355886 | 0.002822176 | 2.914649 | 0.01047918 | 54.47128 | 0.7355886 | 17.64551 | 2.914649 | 0 | 0 | 0.3340415 | 0.8445913 | 11.82498 | 5.30711 | 94.07775 | 57.8997 | 0.7818482 | 18.75689 | 3.098368 | 0 | 0 | 0.3550421 | 0.8980763 | 12.56963 | 5.640449
Mnt16_16Dec2015 | weighted SD_laser | [6 empty] | 8.949873 | 0.1329586 | 1103.393 | 34.16968 | 62.37115 | 4.010305 | 1977.998 | 46.1667 | 1481.178 | 15.04608 | 348.5919 | 16.84846 | 76.0263 | 3.045717 | 529.3985 | 9.370757 | 2.25125 | 0.007137644 | 2.665835 | 0.1157771 | 1.29858 | 0.008755528 | 5.942311 | 0.13132 | 39.38955 | 0.2417087 | 0.03854409 | 0.001977614 | 6.684758 | 0.1325944 | 118.9459 | 0.3127323 | 3.093476 | 0.0431472 | 3.413534 | 0.114657 | 1.444398 | 0.07486675 | 0.3676612 | 0.07583213 | 0.3010532 | 0.008702503 | 0.2619165 | 0.002291852 | 1.655654 | 0.06449127 | 3.722018 | 0.02000268 | 3.626981 | 0.04880417 | 0.9429738 | 0.007583213 | 0.03027676 | 0.0002283639 | 1.417306 | 0.01149711 | 14.79685 | 0.04338517 | 14.29167 | 0.07583971 | 0.1487338 | 0.004605963 | 0.01034286 | 0.0006650192 | 0.4231601 | 0.009876605 | 0.1784234 | 0.001812458 | 0.04877451 | 0.002357413 | 0.01268144 | 0.0005080357 | 0.07568966 | 0.001339765 | 0.4231601 | 0.01268144 | 0 | 0.07568966 | 0 | 0 | 0.01034286 | 0.04877451 | 0.1487338 | 0.1784234 | 0.5262946 | 0.1744295 | 0.009547213 | 0.1048965 | 0.08777956 | 0 | 0 | 0.009831252 | 0.05681951 | 0.1631805 | 0.1635788
Mnt16_16Dec2015 | RSD_laser | [6 empty] | 3.846% |  | 1.549% | 13.4% | 3.788% | 60.01% | 0.9483% | 5.91% | 4.114% | 10.01% | 7.029% | 48.75% | 2.106% | 22.04% | 3.201% | 15.74% | 15.58% |  | 1.173% |  | 6.921% |  | 1.783% |  | 4.364% |  | 2.991% |  | 5.095% |  | 30.1% |  | 1.234% |  | 1.308% |  | 0.7015% |  | 0.1528% |  | 0.4257% |  | 21.19% |  | 1.316% |  | 1.896% |  | 1.773% |  | 4.744% |  | 16.7% |  | 3.81% |  | 3.158% |  | 4.647% |  | 1.549% |  | 3.788% |  | 0.9483% |  | 4.114% |  | 7.029% |  | 2.106% |  | 3.201% |  | 0.9483% | 2.106% | 0% | 3.201% | #DIV/0! | #DIV/0! | 3.788% | 7.029% | 1.549% | 4.114% | 0.681% | 0.3706% | 1.495% | 0.6808% | 3.489% | #DIV/0! | #DIV/0! | 3.395% | 7.701% | 1.601% | 3.554%
Mnt16_16Dec2015 | weighted RSD_laser | [6 empty] | 3.127% |  | 1.258% | 11.01% | 3.096% | 48.96% | 0.7768% | 4.854% | 3.362% | 8.166% | 5.775% | 40.03% | 1.724% | 18% | 2.597% | 12.79% | 12.72% |  | 0.9633% |  | 5.645% |  | 1.452% |  | 3.545% |  | 2.444% |  | 4.144% |  | 24.56% |  | 1.001% |  | 1.071% |  | 0.5694% |  | 0.1244% |  | 0.3468% |  | 17.29% |  | 1.076% |  | 1.54% |  | 1.439% |  | 3.854% |  | 13.54% |  | 3.091% |  | 2.575% |  | 3.808% |  | 1.258% |  | 3.096% |  | 0.7768% |  | 3.362% |  | 5.775% |  | 1.724% |  | 2.597% |  | 0.7768% | 1.724% | 0% | 2.597% | #DIV/0! | #DIV/0! | 3.096% | 5.775% | 1.258% | 3.362% | 0.5594% | 0.3013% | 1.221% | 0.5592% | 2.833% | #DIV/0! | #DIV/0! | 2.769% | 6.327% | 1.298% | 2.9%
Mnt20_28Nov2016 | Output_1_83 | Mnt20 exp | H5_3 Gl-2 | 29.909 | 0.08017338 |  |  | 209.5039 | 2.215444 | 84225.4 | 924.7071 | 1877.348 | 15.41178 | 275774.6 | 3082.357 | 51301.98 | 635.7361 | 5904.64 | 77.05892 | 4460.748 | 55.86772 | 23695.62 | 269.7062 |  |  | 307.3688 | 4.045593 | 26.29636 | 0.4334564 | 473.3344 | 6.646332 | 1126.024 | 13.48531 | 1.651951 | 0.09343394 | 177.0429 | 2.504415 | 611.5589 | 9.343394 | 384.524 | 6.550008 | 374.1211 | 6.742656 | 299.8555 | 5.201477 | 369.5939 | 6.550008 | 109.231 | 2.11912 |  |  | 172.901 | 3.178681 | 297.9291 | 5.297801 | 303.4195 | 5.297801 | 24.12908 | 0.6453685 | 1.813774 | 0.0606839 | 53.72933 | 0.9343394 | 591.4272 | 11.55884 | 364.874 | 8.476481 | 11.35331 | 0.1246475 | 0.3113161 | 0.002555699 | 58.99744 | 0.6594195 | 6.179861 | 0.07658108 | 0.8261693 | 0.01078198 | 0.7440677 | 0.009318922 | 3.387832 | 0.03856069 | 58.99744 | 0.7440677 | 18.2 | 3.387832 | 0 | 0 | 0.3113161 | 0.8261693 | 11.35331 | 6.179861 | 100 | 58.99744 | 0.7440677 | 18.2 | 3.387832 | 0 | 0 | 0.3113161 | 0.8261693 | 11.35331 | 6.179861
Mnt20_28Nov2017 | Output_1_84 | Mnt20 exp | H5_3 Gl1 | 31.966 | 0.08568733 |  |  | 207.5038 | 1.974436 | 86499.08 | 1034.228 | 1951.871 | 21.62477 | 275292.7 | 3290.726 | 52820.85 | 742.7639 | 5828.346 | 84.61867 | 4535.561 | 53.59182 | 23937.68 | 300.8664 |  |  | 315.0635 | 3.948871 | 25.63946 | 0.3948871 | 459.0093 | 4.795058 | 1159.276 | 15.04332 | 1.76759 | 0.1128249 | 178.9215 | 2.632581 | 598.536 | 6.581452 | 377.1172 | 4.795058 | 371.758 | 4.512996 | 294.9431 | 4.324954 | 365.4586 | 5.829286 | 107.2777 | 1.692373 |  |  | 168.9553 | 2.820622 | 289.4899 | 3.948871 | 291.5583 | 4.418975 | 25.57364 | 0.4512996 | 1.908621 | 0.06957535 | 54.43801 | 1.034228 | 585.4672 | 7.145576 | 386.8953 | 7.333618 | 11.6598 | 0.1394106 | 0.323674 | 0.003585984 | 58.89434 | 0.7039966 | 6.362825 | 0.08947369 | 0.8154943 | 0.01183973 | 0.7565466 | 0.008939295 | 3.422441 | 0.04301575 | 58.89434 | 0.7565466 | 17.76488 | 3.422441 | 0 | 0 | 0.323674 | 0.8154943 | 11.6598 | 6.362825 | 100 | 58.89434 | 0.7565466 | 17.76488 | 3.422441 | 0 | 0 | 0.323674 | 0.8154943 | 11.6598 | 6.362825
Mnt20_28Nov2018 | Output_1_85 | Mnt20 exp | H5_3 Gl-3 | 32.599 | 0.08738413 |  |  | 204.46 | 1.83329 | 84543.6 | 839.4537 | 1973.199 | 14.47334 | 275668.9 | 2701.69 | 51804.91 | 472.7958 | 5486.361 | 73.33159 | 4538.839 | 52.10402 | 23118.75 | 250.8712 |  |  | 302.6858 | 3.377113 | 25.94587 | 0.4342002 | 473.6642 | 5.306891 | 1219.62 | 17.36801 | 1.640312 | 0.1061378 | 174.066 | 2.412223 | 617.4327 | 8.587515 | 382.3856 | 5.210402 | 376.2103 | 5.017424 | 300.563 | 3.473601 | 366.9474 | 5.885825 | 107.9711 | 1.83329 |  |  | 174.5485 | 2.798179 | 305.3875 | 4.727958 | 303.2647 | 5.789336 | 27.39321 | 0.6078803 | 2.127581 | 0.0810507 | 53.1654 | 1.061378 | 613.6696 | 9.069959 | 383.3505 | 7.815603 | 11.39621 | 0.1131557 | 0.3272108 | 0.002400079 | 58.97481 | 0.5779821 | 6.240444 | 0.0569532 | 0.7676442 | 0.01026046 | 0.7570936 | 0.008691125 | 3.305355 | 0.0358678 | 58.97481 | 0.7570936 | 18.23123 | 3.305355 | 0 | 0 | 0.3272108 | 0.7676442 | 11.39621 | 6.240444 | 100 | 58.97481 | 0.7570936 | 18.23123 | 3.305355 | 0 | 0 | 0.3272108 | 0.7676442 | 11.39621 | 6.240444
Mnt20_28Nov2019 | Output_1_86 | Mnt20 exp | H5-3 Gl-4 | 24.37 | 0.06532566 |  |  | 204.9938 | 3.097434 | 86071.13 | 1501.786 | 1792.758 | 19.71095 | 275296.2 | 2721.988 | 52187.08 | 1032.478 | 6889.445 | 103.2478 | 4455.613 | 59.13284 | 24319.55 | 309.7434 |  |  | 309.368 | 5.350114 | 25.04229 | 0.4411498 | 451.2868 | 6.476454 | 1122.585 | 15.01786 | 1.849074 | 0.112634 | 176.2722 | 3.754466 | 590.8591 | 9.198442 | 382.8617 | 5.913284 | 375.9159 | 6.758039 | 296.8844 | 5.631699 | 359.3024 | 7.133485 | 106.1575 | 2.158818 |  |  | 167.543 | 3.191296 | 290.7834 | 5.819422 | 281.5849 | 6.007146 | 25.49282 | 0.6382592 | 1.783371 | 0.06101007 | 55.37837 | 1.314063 | 579.1264 | 9.386165 | 375.4466 | 9.386165 | 11.60211 | 0.202436 | 0.2972887 | 0.003268619 | 58.89509 | 0.5823245 | 6.28648 | 0.1243728 | 0.9639619 | 0.0144463 | 0.743211 | 0.009863555 | 3.477038 | 0.04428493 | 58.89509 | 0.743211 | 17.73482 | 3.477038 | 0 | 0 | 0.2972887 | 0.9639619 | 11.60211 | 6.28648 | 100 | 58.89509 | 0.743211 | 17.73482 | 3.477038 | 0 | 0 | 0.2972887 | 0.9639619 | 11.60211 | 6.28648
Mnt20_28Nov2020 | Output_1_87 | Mnt20 exp | H5_3 Gl-6 | 125.21 | 0.3356351 |  |  | 201.8981 | 0.9655578 | 85055.99 | 434.501 | 2430.309 | 10.62114 | 274604.6 | 1351.781 | 49050.34 | 308.9785 | 6587.035 | 46.34677 | 4588.331 | 22.20783 | 24795.52 | 125.5225 |  |  | 294.9779 | 1.931116 | 26.09903 | 0.1931116 | 458.2537 | 2.800118 | 1125.454 | 7.338239 | 1.632758 | 0.05214012 | 166.6553 | 1.158669 | 610.2325 | 4.055343 | 377.6296 | 2.413894 | 368.65 | 2.413894 | 294.8813 | 2.027671 | 356.8702 | 2.51045 | 104.3382 | 0.7627906 |  |  | 169.0692 | 1.255225 | 301.9299 | 2.220783 | 283.5843 | 2.124227 | 26.30179 | 0.2703562 | 1.770833 | 0.02703562 | 53.67536 | 0.4634677 | 597.7768 | 4.055343 | 366.5257 | 2.993229 | 11.46527 | 0.05856934 | 0.4030123 | 0.001761278 | 58.74714 | 0.2891913 | 5.908627 | 0.0372197 | 0.9216492 | 0.006484779 | 0.7653489 | 0.00370434 | 3.545089 | 0.01794632 | 58.74714 | 0.7653489 | 18.24386 | 3.545089 | 0 | 0 | 0.4030123 | 0.9216492 | 11.46527 | 5.908627 | 100 | 58.74714 | 0.7653489 | 18.24386 | 3.545089 | 0 | 0 | 0.4030123 | 0.9216492 | 11.46527 | 5.908627
Mnt20_28Nov2021 | Output_1_88 | Mnt20 exp | H5_3 Gl-10 | 129 | 0.3457944 |  |  | 209.092 | 0.7987386 | 83976.02 | 335.273 | 2291.689 | 10.84707 | 274036.4 | 1084.707 | 49147.07 | 226.8023 | 6525.004 | 43.38827 | 4655.364 | 21.69413 | 24011.46 | 128.1926 |  |  | 288.7292 | 1.479145 | 27.19656 | 0.2070804 | 472.5377 | 2.366633 | 1127.898 | 5.620753 | 1.548172 | 0.04930485 | 165.3192 | 0.976236 | 638.0048 | 3.747169 | 387.3389 | 2.070804 | 369.3919 | 1.972194 | 300.8582 | 1.774975 | 361.2073 | 2.366633 | 105.8477 | 0.6212411 |  |  | 172.8628 | 1.084707 | 307.8595 | 1.873584 | 287.7431 | 1.774975 | 26.84156 | 0.2169413 | 1.550144 | 0.02662462 | 53.3084 | 0.3747169 | 596.7859 | 3.648559 | 349.7686 | 2.859681 | 11.3197 | 0.04519372 | 0.3800254 | 0.001798743 | 58.62556 | 0.2320551 | 5.92028 | 0.02732072 | 0.9129698 | 0.006070828 | 0.7765303 | 0.003618654 | 3.432989 | 0.01832807 | 58.62556 | 0.7765303 | 18.63194 | 3.432989 | 0 | 0 | 0.3800254 | 0.9129698 | 11.3197 | 5.92028 | 100 | 58.62556 | 0.7765303 | 18.63194 | 3.432989 | 0 | 0 | 0.3800254 | 0.9129698 | 11.3197 | 5.92028
| Weighted mean H5_3 glass | [6 empty] | 205.902 | 1.309621 | 84761.14 | 595.9866 | 2215.454 | 12.95664 | 274699.1 | 1771.788 | 50033.01 | 405.5077 | 6369.439 | 57.14059 | 4583.765 | 32.44264 | 24185.09 | 176.0181 |  |  | 297.1452 | 2.466953 | 26.37257 | 0.2717713 | 465.3584 | 3.588737 | 1137.284 | 9.27552 | 1.631392 | 0.06834062 | 169.3529 | 1.608886 | 618.3037 | 5.321211 | 382.2533 | 3.303868 | 370.7468 | 3.299366 | 297.9795 | 2.75338 | 361.1654 | 3.665923 | 105.9406 | 1.08698 |  |  | 171.0575 | 1.74591 | 302.1676 | 2.949665 | 288.8851 | 3.028451 | 26.29438 | 0.3509839 | 1.741763 | 0.04017577 | 53.68483 | 0.6272501 | 596.0407 | 5.567491 | 364.3972 | 4.597598 | 11.42553 | 0.08033707 | 0.3673834 | 0.002148568 | 58.76734 | 0.3790448 | 6.027 | 0.04884765 | 0.8912033 | 0.007995036 | 0.7645874 | 0.00541154 | 3.457814 | 0.02516583 | 58.76734 | 0.7645874 | 18.29914 | 3.457814 | 0 | 0 | 0.3673834 | 0.8912033 | 11.42553 | 6.027 | 100 | 58.76734 | 0.7645874 | 18.29914 | 3.457814 | 0 | 0 | 0.3673834 | 0.8912033 | 11.42553 | 6.027
| weighted SD_laser | [6 empty] | 3.224126 | 0.6829367 | 800.2463 | 340.8146 | 222.3107 | 3.670472 | 619.1024 | 832.1029 | 1402.871 | 232.897 | 390.4834 | 19.04705 | 66.64289 | 15.41897 | 510.3818 | 73.10173 |  |  | 8.625653 | 1.198822 | 0.6617585 | 0.1053476 | 7.89193 | 1.54988 | 27.1211 | 4.24579 | 0.08438757 | 0.02619999 | 5.071885 | 0.8471413 | 15.57173 | 2.177617 | 4.337989 | 1.609161 | 2.732183 | 1.728695 | 2.796598 | 1.33658 | 4.076235 | 1.820954 | 1.499798 | 0.5922971 |  |  | 2.230886 | 0.8536823 | 5.98385 | 1.385878 | 6.998617 | 1.625423 | 0.8194145 | 0.1654187 | 0.1700074 | 0.02008948 | 0.5556367 | 0.3163744 | 7.63782 | 2.675193 | 12.58078 | 2.481714 | 0.1078706 | 0.0459407 | 0.03686526 | 0.0006086655 | 0.1324468 | 0.1780147 | 0.1689905 | 0.02805489 | 0.05463591 | 0.002665038 | 0.01111626 | 0.002571936 | 0.07297079 | 0.01045157 | 0.1324468 | 0.01111626 | 0.292879 | 0.07297079 | 0 | 0 | 0.03686526 | 0.05463591 | 0.1078706 | 0.1689905 | 2.192238e-14 | 0.1324468 | 0.01111626 | 0.292879 | 0.07297079 | 0 | 0 | 0.03686526 | 0.05463591 | 0.1078706 | 0.1689905
| RSD_laser | [6 empty] | 1.44% |  | 1.207% |  | 11.32% |  | 0.2431% |  | 3.183% |  | 8.499% |  | 1.663% |  | 2.343% |  |  |  | 3.274% |  | 2.719% |  | 2.084% |  | 3.357% |  | 6.614% |  | 3.366% |  | 2.64% |  | 1.038% |  | 0.8774% |  | 0.9312% |  | 1.352% |  | 1.629% |  |  |  | 1.644% |  | 2.507% |  | 3.301% |  | 4.392% |  | 10.86% |  | 1.543% |  | 1.999% |  | 3.749% |  | 1.207% |  | 11.32% |  | 0.2431% |  | 3.183% |  | 8.499% |  | 1.663% |  | 2.343% |  | 0.2431% |  | 1.844% |  | #DIV/0! |  | 11.32% |  | 1.207% |  | 1.798e-14% | 0.2431% | 1.663% | 1.844% | 2.343% | #DIV/0! | #DIV/0! | 11.32% | 8.499% | 1.207% | 3.183%
| weighted RSD_laser | [6 empty] | 1.566% |  | 0.9441% |  | 10.03% |  | 0.2254% |  | 2.804% |  | 6.131% |  | 1.454% |  | 2.11% |  |  |  | 2.903% |  | 2.509% |  | 1.696% |  | 2.385% |  | 5.173% |  | 2.995% |  | 2.518% |  | 1.135% |  | 0.7369% |  | 0.9385% |  | 1.129% |  | 1.416% |  |  |  | 1.304% |  | 1.98% |  | 2.423% |  | 3.116% |  | 9.761% |  | 1.035% |  | 1.281% |  | 3.452% |  | 0.9441% |  | 10.03% |  | 0.2254% |  | 2.804% |  | 6.131% |  | 1.454% |  | 2.11% |  | 0.2254% |  | 1.601% |  | #DIV/0! |  | 10.03% |  | 0.9441% |  | 2.192e-14% | 0.2254% | 1.454% | 1.601% | 2.11% | #DIV/0! | #DIV/0! | 10.03% | 6.131% | 0.9441% | 2.804%
Mnt21_29Nov2016 | Output_1_177 | Mnt21 exp | NLS-9 Gl-1 | 22.438 | 0.1092093 |  |  | 35.25415 | 0.6632954 | 108891 | 1105.492 | 1.835117 | 0.4532519 | 283227.2 | 3205.928 | 13829.71 | 187.9337 | 2367.965 | 107.2328 | 10.17053 | 2.210985 | 12890.04 | 409.0322 |  |  | 71.49219 | 0.9175587 | 2.553687 | 0.1989886 | 13.44279 | 0.4200871 | 944.0905 | 13.26591 | 13.38751 | 0.5306363 | 0.9728333 | 0.06964602 | 1.039163 | 0.1879337 | 15.86382 | 0.4532519 | 38.53746 | 0.8512291 | 20.13102 | 0.8401742 | 4.388805 | 0.3869223 | 0.6113373 | 0.05416913 |  |  | 2.96272 | 0.2321534 | 0.359285 | 0.03537576 | 1.602964 | 0.1768788 | 30.61108 | 0.6522405 | 2.11149 | 0.1105492 | 2.967142 | 0.09175587 | 2.82785 | 0.09728333 | 0.8976598 | 0.03095379 | 14.67816 | 0.1490168 | 0.0003043131 | 7.516167e-05 | 60.59178 | 0.6858555 | 1.665933 | 0.02263858 | 0.3313225 | 0.01500386 | 0.001696478 | 0.0003687996 | 1.842927 | 0.05848054 | 60.59178 | 0.001696478 | 20.88788 | 1.842927 | 0 | 0 | 0.0003043131 | 0.3313225 | 14.67816 | 1.665933 | 100 | 60.59178 | 0.001696478 | 20.88788 | 1.842927 | 0 | 0 | 0.0003043131 | 0.3313225 | 14.67816 | 1.665933
Mnt21_29Nov2016 | Output_1_181 | Mnt21 exp | NLS-9 Gl-2 | 3.8367 | 0.01867383 |  |  | 31.62705 | 1.780331 | 108809.6 | 4398.464 | 8.273301 | 2.618133 | 282863.1 | 10367.81 | 13729.49 | 774.9674 | 3340.738 | 429.3738 | 24.19155 | 6.388245 | 20316.71 | 2094.507 |  |  | 70.2707 | 3.770112 | 2.461045 | 0.5026816 | 13.09067 | 1.780331 | 978.1346 | 49.2209 | 14.76627 | 1.885056 | 0.9215829 | 0.1151979 | 1.371902 | 0.963473 | 16.02298 | 0.9739456 | 40.00508 | 1.885056 | 19.58364 | 2.094507 | 4.607914 | 1.151979 | 0.6911872 | 0.1466155 |  |  | 2.576243 | 0.963473 | 0.3351211 | 0.1256704 | 1.65466 | 0.7435498 | 35.39716 | 3.665387 | 2.534353 | 0.2094507 | 3.529244 | 0.3665387 | 2.722859 | 0.2618133 | 1.078671 | 0.1780331 | 14.66719 | 0.5928988 | 0.001371942 | 0.0004341588 | 60.5139 | 2.218022 | 1.653861 | 0.09335295 | 0.4674316 | 0.06007741 | 0.004035232 | 0.001065581 | 2.90474 | 0.2994578 | 60.5139 | 0.004035232 | 19.78747 | 2.90474 | 0 | 0 | 0.001371942 | 0.4674316 | 14.66719 | 1.653861 | 100 | 60.5139 | 0.004035232 | 19.78747 | 2.90474 | 0 | 0 | 0.001371942 | 0.4674316 | 14.66719 | 1.653861
Mnt21_29Nov2016 | Output_1_187 | Mnt21 exp | NLS-9 Gl-3 | 36.807 | 0.1791455 |  |  | 33.44692 | 0.6337085 | 113100.9 | 1396.307 | 2.212609 | 0.3114838 | 282805.8 | 3437.063 | 14188.63 | 193.3348 | 2415.611 | 90.22291 | 11.92231 | 2.255573 | 13350.84 | 386.6696 |  |  | 72.79055 | 0.8700066 | 2.534834 | 0.1396307 | 12.94269 | 0.5370411 | 961.8406 | 10.31119 | 13.82344 | 0.6122269 | 1.024674 | 0.05907452 | 0.8270433 | 0.182594 | 15.24123 | 0.3974104 | 39.57993 | 0.6766718 | 19.58052 | 0.665931 | 4.414478 | 0.365188 | 0.5606709 | 0.04940778 |  |  | 2.685206 | 0.2148164 | 0.3308173 | 0.03759288 | 1.557419 | 0.182594 | 32.32987 | 1.074082 | 2.105201 | 0.1074082 | 3.501508 | 0.1288899 | 2.786169 | 0.09022291 | 0.9387479 | 0.04081512 | 15.24563 | 0.1882177 | 0.0003669117 | 5.165262e-05 | 60.50165 | 0.735303 | 1.709169 | 0.0232892 | 0.3379891 | 0.01262387 | 0.001988682 | 0.0003762371 | 1.908809 | 0.05528329 | 60.50165 | 0.001988682 | 20.29439 | 1.908809 | 0 | 0 | 0.0003669117 | 0.3379891 | 15.24563 | 1.709169 | 100 | 60.50165 | 0.001988682 | 20.29439 | 1.908809 | 0 | 0 | 0.0003669117 | 0.3379891 | 15.24563 | 1.709169
Mnt21_29Nov2016 | Output_1_188 | Mnt21 exp | NLS-9 Gl-4 | 36.099 | 0.1756995 |  |  | 35.87342 | 0.8588479 | 109888.5 | 1321.304 | 2.455424 | 0.3853805 | 283419.8 | 3083.044 | 13928.75 | 220.2174 | 2378.348 | 121.1196 | 13.76359 | 3.303261 | 12144.99 | 253.25 |  |  | 72.36344 | 0.9139023 | 2.587555 | 0.1981957 | 14.182 | 0.6936848 | 987.6751 | 15.41522 | 14.20402 | 0.7487392 | 0.9975849 | 0.08148044 | 0.682674 | 0.2092065 | 15.08489 | 0.5065 | 39.6061 | 0.7927827 | 21.18491 | 1.046033 | 4.283229 | 0.5505435 | 0.5582511 | 0.08368262 |  |  | 2.862826 | 0.2642609 | 0.3204163 | 0.05285218 | 1.464446 | 0.2642609 | 31.67827 | 1.013 | 2.158131 | 0.1321304 | 3.149109 | 0.1981957 | 2.78575 | 0.1541522 | 0.9072957 | 0.0682674 | 14.81261 | 0.1781076 | 0.0004071771 | 6.390672e-05 | 60.633 | 0.6595664 | 1.677864 | 0.0265275 | 0.3327753 | 0.01694689 | 0.002295812 | 0.000550995 | 1.736405 | 0.0362079 | 60.633 | 0.002295812 | 20.80464 | 1.736405 | 0 | 0 | 0.0004071771 | 0.3327753 | 14.81261 | 1.677864 | 100 | 60.633 | 0.002295812 | 20.80464 | 1.736405 | 0 | 0 | 0.0004071771 | 0.3327753 | 14.81261 | 1.677864
Mnt21_29Nov2016 | Output_1_189 | Mnt21 exp | NLS-9 Gl-5 | 28.313 | 0.1378039 |  |  | 35.55742 | 0.9647778 | 108483.9 | 1607.963 | 3.430321 | 0.5038284 | 286003 | 3215.926 | 14418.07 | 225.1148 | 2744.257 | 117.9173 | 21.43951 | 4.073506 | 12670.75 | 364.4716 |  |  | 71.92955 | 1.500765 | 2.283307 | 0.2251148 | 13.54977 | 0.6003062 | 1051.608 | 13.93568 | 15.94027 | 0.6860642 | 1.030168 | 0.08468605 | 0.739663 | 0.2787136 | 15.95099 | 0.6003062 | 39.36293 | 0.9862173 | 21.43951 | 1.179173 | 4.79173 | 0.5359877 | 0.4480857 | 0.0825421 |  |  | 2.862174 | 0.3108729 | 0.3698315 | 0.04716692 | 1.661562 | 0.2679938 | 36.02909 | 0.9540581 | 2.208269 | 0.128637 | 3.687595 | 0.1715161 | 2.797856 | 0.1500765 | 0.9315466 | 0.05681469 | 14.62328 | 0.2167482 | 0.0005688419 | 8.354866e-05 | 61.18563 | 0.6879944 | 1.736807 | 0.02711744 | 0.3839728 | 0.01649883 | 0.003576181 | 0.0006794745 | 1.811574 | 0.05210958 | 61.18563 | 0.003576181 | 20.25458 | 1.811574 | 0 | 0 | 0.0005688419 | 0.3839728 | 14.62328 | 1.736807 | 100 | 61.18563 | 0.003576181 | 20.25458 | 1.811574 | 0 | 0 | 0.0005688419 | 0.3839728 | 14.62328 | 1.736807
Mnt21_29Nov2016 | Output_1_190 | Mnt21 exp | NLS-9 Gl-6 | 22.322 | 0.1086447 |  |  | 32.36895 | 0.6999838 | 111244.4 | 1039.37 | 2.089345 | 0.3393861 | 284766.1 | 2863.57 | 13808.77 | 201.5105 | 2439.337 | 106.0581 | 16.65113 | 2.651454 | 14243.61 | 774.2245 |  |  | 72.86194 | 1.16664 | 2.492366 | 0.169693 | 12.97091 | 0.5196849 | 941.7963 | 13.78756 | 13.98907 | 0.6363489 | 1.047854 | 0.07318012 | 1.071187 | 0.2121163 | 15.52691 | 0.3712035 | 39.83544 | 0.5833198 | 20.84043 | 0.6575605 | 5.069579 | 0.3499919 | 0.5886227 | 0.05408965 |  |  | 2.874176 | 0.2015105 | 0.3701429 | 0.04136268 | 1.506026 | 0.1484814 | 31.78563 | 0.8908884 | 2.099951 | 0.1060581 | 3.457495 | 0.1484814 | 2.86357 | 0.1060581 | 0.9343722 | 0.02757512 | 14.99539 | 0.1401037 | 0.0003464712 | 5.627958e-05 | 60.92102 | 0.6126136 | 1.663411 | 0.02427405 | 0.3413088 | 0.01483951 | 0.002777464 | 0.0004422713 | 2.036451 | 0.1106931 | 60.92102 | 0.002777464 | 20.0393 | 2.036451 | 0 | 0 | 0.0003464712 | 0.3413088 | 14.99539 | 1.663411 | 100 | 60.92102 | 0.002777464 | 20.0393 | 2.036451 | 0 | 0 | 0.0003464712 | 0.3413088 | 14.99539 | 1.663411
Mnt21_29Nov2016 | Output_1_192 | Mnt21 exp | NLS-9 Gl-7 | 28.684 | 0.1396096 |  |  | 33.44055 | 0.7257911 | 111685.2 | 1408.251 | 1.60324 | 0.2708176 | 282950.2 | 2924.83 | 13963.35 | 162.4905 | 2064.713 | 71.49584 | 11.26601 | 1.949886 | 13790.03 | 281.6503 |  |  | 70.86754 | 0.8991143 | 2.459023 | 0.1516578 | 12.80425 | 0.5416351 | 893.698 | 10.8327 | 12.98841 | 0.5633005 | 1.012858 | 0.06824603 | 1.050772 | 0.1949886 | 15.24161 | 0.3899773 | 39.73435 | 0.7149584 | 19.60719 | 0.617464 | 4.658062 | 0.3574792 | 0.5297192 | 0.07691219 |  |  | 2.664845 | 0.2491522 | 0.3758948 | 0.040081 | 1.60324 | 0.1624905 | 30.66738 | 0.9641105 | 1.970469 | 0.1072438 | 2.816503 | 0.1408251 | 2.643179 | 0.1299924 | 0.9846927 | 0.04658062 | 15.0548 | 0.1898277 | 0.0002658614 | 4.490903e-05 | 60.53253 | 0.6257191 | 1.682032 | 0.01957369 | 0.2888919 | 0.0100036 | 0.001879208 | 0.0003252476 | 1.971601 | 0.04026837 | 60.53253 | 0.001879208 | 20.468 | 1.971601 | 0 | 0 | 0.0002658614 | 0.2888919 | 15.0548 | 1.682032 | 100 | 60.53253 | 0.001879208 | 20.468 | 1.971601 | 0 | 0 | 0.0002658614 | 0.2888919 | 15.0548 | 1.682032
Mnt21_29Nov2016 | Output_1_193 | Mnt21 exp | NLS-9 Gl-8 | 26.959 | 0.1312137 |  |  | 33.69885 | 0.6546493 | 106198.7 | 1039.126 | 15.06733 | 3.636941 | 284720.5 | 3325.203 | 13560.59 | 228.6077 | 4042.2 | 332.5203 | 67.33536 | 8.936483 | 20470.78 | 2389.99 |  |  | 69.3097 | 1.246951 | 2.462728 | 0.1766514 | 12.75008 | 0.519563 | 1112.904 | 15.58689 | 17.28066 | 0.883257 | 0.9778175 | 0.09352133 | 0.6754319 | 0.2182164 | 15.36867 | 0.4676067 | 37.66831 | 0.7689532 | 20.05513 | 1.143039 | 4.592937 | 0.4779979 | 0.5122891 | 0.0800127 |  |  | 2.899161 | 0.238999 | 0.3761636 | 0.05923018 | 2.036687 | 0.238999 | 39.38287 | 1.143039 | 2.234121 | 0.1662601 | 3.449898 | 0.1558689 | 2.732901 | 0.1143039 | 0.8448094 | 0.04052591 | 14.31524 | 0.1400708 | 0.002498579 | 0.0006031052 | 60.91126 | 0.7113724 | 1.633516 | 0.02753819 | 0.5655792 | 0.0465258 | 0.01123176 | 0.001490635 | 2.926768 | 0.3417039 | 60.91126 | 0.01123176 | 19.63391 | 2.926768 | 0 | 0 | 0.002498579 | 0.5655792 | 14.31524 | 1.633516 | 100 | 60.91126 | 0.01123176 | 19.63391 | 2.926768 | 0 | 0 | 0.002498579 | 0.5655792 | 14.31524 | 1.633516
| Weighted mean NLS-9 glass | [6 empty] | 34.24252 | 0.7663348 | 110055.3 | 1352.619 | 4.083277 | 0.8432292 | 283885.7 | 3300.073 | 13971.69 | 213.9193 | 2633.445 | 138.5574 | 21.28822 | 3.639433 | 14217.55 | 684.8101 |  |  | 71.69056 | 1.109741 | 2.485458 | 0.1847654 | 13.25994 | 0.5801884 | 985.2463 | 13.89945 | 14.50707 | 0.6925983 | 1.007806 | 0.07607597 | 0.8608425 | 0.2252926 | 15.44197 | 0.4667275 | 39.24721 | 0.788669 | 20.38165 | 0.9040745 | 4.572809 | 0.4504327 | 0.5450689 | 0.07069544 |  |  | 2.814835 | 0.2591354 | 0.3540713 | 0.04659193 | 1.625925 | 0.2194506 | 33.22895 | 1.022923 | 2.13494 | 0.1244784 | 3.300208 | 0.1546582 | 2.772533 | 0.124111 | 0.923968 | 0.04865723 | 14.8351 | 0.1823287 | 0.0006771201 | 0.0001398307 | 60.73268 | 0.7059962 | 1.683036 | 0.02576882 | 0.368468 | 0.01938676 | 0.003550946 | 0.0006070697 | 2.032725 | 0.09790931 | 60.73268 | 0.003550946 | 20.34376 | 2.032725 | 0 | 0 | 0.0006771201 | 0.368468 | 14.8351 | 1.683036 | 100 | 60.73268 | 0.003550946 | 20.34376 | 2.032725 | 0 | 0 | 0.0006771201 | 0.368468 | 14.8351 | 1.683036
| weighted SD_laser | [6 empty] | 1.252372 | 0.1810683 | 2158.689 | 461.9494 | 4.37636 | 1.129699 | 1108.849 | 993.3953 | 254.1224 | 80.41294 | 590.188 | 88.86069 | 18.2729 | 2.222408 | 2694.911 | 716.4394 |  |  | 1.154797 | 0.428158 | 0.09268002 | 0.05212302 | 0.5053196 | 0.1828552 | 66.37378 | 5.266865 | 1.371714 | 0.196424 | 0.02657935 | 0.01223231 | 0.1746695 | 0.1060517 | 0.3133023 | 0.1011705 | 0.7126523 | 0.1894554 | 0.7224266 | 0.2767704 | 0.2396431 | 0.1269036 | 0.05126942 | 0.01773027 |  |  | 0.1078502 | 0.1024533 | 0.02232437 | 0.01348333 | 0.1715896 | 0.08543086 | 2.93182 | 0.3883398 | 0.09609012 | 0.02298447 | 0.2886828 | 0.04233967 | 0.06304862 | 0.03070429 | 0.04435265 | 0.02218358 | 0.2909843 | 0.06226929 | 0.0007257213 | 0.0001873353 | 0.23722 | 0.2125205 | 0.03061171 | 0.009686581 | 0.08257831 | 0.01243327 | 0.00304798 | 0.0003707051 | 0.3852993 | 0.1024314 | 0.23722 | 0.00304798 | 0.3940909 | 0.3852993 | 0 | 0 | 0.0007257213 | 0.08257831 | 0.2909843 | 0.03061171 | 1.253948e-14 | 0.23722 | 0.00304798 | 0.3940909 | 0.3852993 | 0 | 0 | 0.0007257213 | 0.08257831 | 0.2909843 | 0.03061171
| RSD_laser | [6 empty] | 4.476% |  | 1.974% |  | 116.2% |  | 0.4142% |  | 1.927% |  | 24.76% |  | 89.01% |  | 23.92% |  |  |  | 1.761% |  | 3.723% |  | 3.643% |  | 6.996% |  | 9.814% |  | 3.992% |  | 28.27% |  | 2.35% |  | 2.018% |  | 3.696% |  | 5.483% |  | 13.22% |  |  |  | 4.862% |  | 6.34% |  | 10.81% |  | 9.421% |  | 7.724% |  | 9.268% |  | 2.479% |  | 7.46% |  | 1.974% |  | 116.2% |  | 0.4142% |  | 1.927% |  | 24.76% |  | 89.01% |  | 23.92% |  | 0.4142% |  | 2.197% |  | #DIV/0! |  | 116.2% |  | 1.974% |  | 1.421e-14% | 0.4142% | 89.01% | 2.197% | 23.92% | #DIV/0! | #DIV/0! | 116.2% | 24.76% | 1.974% | 1.927%
| weighted RSD_laser | [6 empty] | 3.657% |  | 1.961% |  | 107.2% |  | 0.3906% |  | 1.819% |  | 22.41% |  | 85.84% |  | 18.95% |  |  |  | 1.611% |  | 3.729% |  | 3.811% |  | 6.737% |  | 9.455% |  | 2.637% |  | 20.29% |  | 2.029% |  | 1.816% |  | 3.544% |  | 5.241% |  | 9.406% |  |  |  | 3.831% |  | 6.305% |  | 10.55% |  | 8.823% |  | 4.501% |  | 8.747% |  | 2.274% |  | 4.8% |  | 1.961% |  | 107.2% |  | 0.3906% |  | 1.819% |  | 22.41% |  | 85.84% |  | 18.95% |  | 0.3906% |  | 1.937% |  | #DIV/0! |  | 107.2% |  | 1.961% |  | 1.254e-14% | 0.3906% | 85.84% | 1.937% | 18.95% | #DIV/0! | #DIV/0! | 107.2% | 22.41% | 1.961% | 1.819%
CANARY ISLANDS PHENOCRYST--MATRIX
Mnt13_14Dec2015 | Output_1_29 | Mnt13 small px | 21-30-pxs-11, M1 | 27.535 | 0.08722026 | 40 | Top LS edge | 3.344568 | 0.2683142 | 7605.773 | 287.0338 | 66204.98 | 2059.156 | 184700 | 9983.785 | 17.40923 | 5.366285 | 137901 | 4305.507 | 3687.761 | 106.0777 | 73630.42 | 2371.149 | 2.80794 | 0.1247973 | 0.08548616 | 0.02995136 | 1.86572 | 0.1123176 | 78.31032 | 2.558345 | 504.8052 | 16.84764 | 1.815801 | 0.1809561 | 0.002371149 | 0.003431926 | -5.58468e-07 | 3.369528e-08 | 76.99995 | 2.433548 | 233.371 | 7.487839 | 139.6482 | 4.929494 | 28.64098 | 1.37277 | 4.804697 | 0.187196 | 15.16287 | 0.6863852 | 18.5324 | 0.6863852 | 1.141895 | 0.06863852 | 7.806072 | 0.3868717 | 15.66206 | 0.6863852 | 0.2196433 | 0.01996757 | 0.4898295 | 0.03431926 | 0.1466368 | 0.01684764 | 0.0137277 | 0.002683142 | 1.206157 | 0.03869124 | 10.97861 | 0.3414649 | 39.51353 | 2.135866 | 0.002097124 | 0.0006464252 | 19.29493 | 0.6024208 | 0.6151308 | 0.01769412 | 10.52716 | 0.3390102 | 39.51353 | 0.6151308 | 1.179 | 10.52716 | 0 | 0 | 10.97861 | 19.29493 | 1.206157 | 0.002097124 | 83.31661 | 47.42575 | 0.7383051 | 1.415084 | 12.63512 | 0 | 0 | 13.17698 | 23.15856 | 1.447679 | 0.002517053
Mnt13_14Dec2015 | Output_1_30 | Mnt13 small px | 21-30-pxs-11, M2 | 149.2 | 0.4726081 | 30 | From centre to bottom. Core | 4.062153 | 0.137277 | 8963.567 | 180.9561 | 93286 | 1747.162 | 241046 | 5990.271 | 3.494325 | 1.185575 | 191439.1 | 3431.926 | 3793.838 | 62.39866 | 97965.89 | 1747.162 | 2.78922 | 0.08111826 | 0.01497568 | 0.01559966 | 2.364909 | 0.08735812 | 92.53721 | 1.684764 | 471.1099 | 8.111826 | 1.166855 | 0.06863852 | 0.004867095 | 0.003182332 | -2.31499e-06 | 7.487839e-08 | 81.24305 | 1.435169 | 260.14 | 4.617501 | 161.0509 | 2.995136 | 33.88247 | 0.6863852 | 5.57844 | 0.1123176 | 18.20169 | 0.4055913 | 22.32 | 0.4430305 | 1.315364 | 0.04055913 | 9.528275 | 0.2183953 | 13.98354 | 0.3182332 | 0.1179335 | 0.008735812 | 0.5297646 | 0.02433548 | 0.07119687 | 0.005553481 | 0.01085737 | 0.001559966 | 1.421482 | 0.0243923 | 15.46939 | 0.2897278 | 51.56782 | 1.28152 | 0.0004209281 | 0.0001428149 | 26.7859 | 0.4801905 | 0.6328249 | 0.0104083 | 14.00647 | 0.249797 | 51.56782 | 0.6328249 | 1.179 | 14.00647 | 0 | 0 | 15.46939 | 26.7859 | 1.421482 | 0.0004209281 | 111.0633 | 46.43101 | 0.5697875 | 1.061557 | 12.61125 | 0 | 0 | 13.92845 | 24.11768 | 1.279885 | 0.0003789983
Mnt13_14Dec2015 | Output_1_31 | Mnt13 small px | 21-30-pxs-11, M3 | 138.96 | 0.4401717 | 20 | Parallel, from centre to bottom, rim. | 4.280548 | 0.1559966 | 9541.691 | 87.35812 | 95095.56 | 1185.575 | 206539.6 | 8735.812 | 1.060777 | 2.183953 | 195245.4 | 2495.946 | 3879.325 | 33.69528 | 100274.6 | 1123.176 | 3.001375 | 0.07487839 | 0.009359799 | 0.03119933 | 2.31499 | 0.09359799 | 94.47157 | 1.060777 | 484.9 | 4.430305 | 1.173095 | 0.09359799 | -0.002932737 | 0.004929494 | -7.756153e-06 | 1.497568e-07 | 82.49103 | 0.6863852 | 260.5768 | 2.246352 | 163.2973 | 1.559966 | 34.26934 | 0.5927873 | 5.703237 | 0.1185575 | 18.21417 | 0.374392 | 22.78175 | 0.3619122 | 1.333459 | 0.04055913 | 9.696752 | 0.2121554 | 14.71984 | 0.2433548 | 0.1198054 | 0.01185575 | 0.5303886 | 0.02683142 | 0.06614258 | 0.006863852 | 0.00742544 | 0.001559966 | 1.513164 | 0.01177559 | 15.76947 | 0.196601 | 44.18574 | 1.868883 | 0.0001277817 | 0.00026308 | 27.31848 | 0.3492295 | 0.6470843 | 0.005620485 | 14.33656 | 0.1605838 | 44.18574 | 0.6470843 | 1.179 | 14.33656 | 0 | 0 | 15.76947 | 27.31848 | 1.513164 | 0.0001277817 | 104.9496 | 42.10186 | 0.6165666 | 1.123396 | 13.66042 | 0 | 0 | 15.02575 | 26.03009 | 1.4418 | 0.0001217553
| Weighted mean 21-30-pxs-11 | [6 empty] | 4.095696 | 0.156946 | 9099.614 | 149.0091 | 91720.5 | 1527.179 | 220942.7 | 7547.096 | 3.636807 | 1.989675 | 188444.9 | 3096.128 | 3822.215 | 53.57394 | 96859.59 | 1526.925 | 2.884238 | 0.08218134 | 0.01865367 | 0.02371795 | 2.299397 | 0.09228171 | 92.14779 | 1.486297 | 480.1188 | 7.253264 | 1.226203 | 0.08942134 | 0.001216133 | 0.003973153 | -4.556832e-06 | 1.042457e-07 | 81.42229 | 1.192655 | 257.9975 | 3.82414 | 160.173 | 2.53213 | 33.5956 | 0.7050528 | 5.565886 | 0.1215951 | 17.94214 | 0.4163491 | 22.19289 | 0.42855 | 1.308199 | 0.04300822 | 9.452223 | 0.2303432 | 14.45404 | 0.3173841 | 0.1276286 | 0.01108876 | 0.5265561 | 0.02630491 | 0.07555201 | 0.007115349 | 0.009597082 | 0.00165793 | 1.443057 | 0.02008594 | 15.20979 | 0.2532485 | 47.26706 | 1.614577 | 0.0004380916 | 0.0002396772 | 26.36696 | 0.4332061 | 0.6375582 | 0.008936312 | 13.8483 | 0.218309 | 47.26706 | 0.6375582 | 1.179 | 13.8483 | 0 | 0 | 15.20979 | 26.36696 | 1.443057 | 0.0004380916 | 105.9522 | 44.6122 | 0.6050765 | 1.119611 | 13.07515 | 0 | 0 | 14.34591 | 24.87581 | 1.36579 | 0.0004522489
| weighted SD_laser | [6 empty] | 0.2545223 | 0.03556707 | 537.9669 | 61.7818 | 7934.5 | 314.5144 | 19921.89 | 1511.725 | 4.412985 | 1.147446 | 15729.39 | 582.5955 | 58.24899 | 21.24097 | 7264.678 | 396.0311 | 0.103992 | 0.01350601 | 0.02083243 | 0.007692451 | 0.1361595 | 0.006872616 | 4.375972 | 0.4455977 | 10.07833 | 3.447455 | 0.1822803 | 0.03070171 | 0.003740685 | 0.0008507017 | 2.876645e-06 | 4.1874e-08 | 1.491216 | 0.5243268 | 7.61537 | 1.60124 | 6.434589 | 1.009261 | 1.542661 | 0.2111855 | 0.2427235 | 0.0204961 | 0.8591432 | 0.08479171 | 1.1528 | 0.08861173 | 0.05212837 | 0.007922814 | 0.5151736 | 0.04847752 | 0.5128379 | 0.1195354 | 0.02845752 | 0.003122712 | 0.01135681 | 0.002749046 | 0.02210576 | 0.003072787 | 0.002077178 | 0.0003169126 | 0.08531319 | 0.008327988 | 1.315759 | 0.05215516 | 4.261961 | 0.3234086 | 0.0005315903 | 0.0001382219 | 2.200835 | 0.08151598 | 0.009716126 | 0.003543065 | 1.038652 | 0.05662173 | 4.261961 | 0.009716126 | 2.220446e-16 | 1.038652 | 0 | 0 | 1.315759 | 2.200835 | 0.08531319 | 0.0005315903 | 7.581403 | 2.242265 | 0.04684875 | 0.09598877 | 0.5190115 | 0 | 0 | 0.6363826 | 1.05608 | 0.08133706 | 0.0006499773
| RSD_laser | [6 empty] | 11.96% |  | 10.92% | 67.04% | 17.64% | 28.99% | 12.86% | 27.07% | 242.5% | 109.7% | 17.02% | 29.23% | 2.511% | 68.03% | 15.24% | 40.87% | 4.072% |  | 227.4% |  | 11.96% |  | 9.578% |  | 3.528% |  | 30.41% |  | 327.5% |  | -82.35% |  | 3.535% |  | 6.04% |  | 8.15% |  | 9.358% |  | 8.745% |  | 9.799% |  | 10.51% |  | 8.085% |  | 11.07% |  | 5.821% |  | 45.59% |  | 4.413% |  | 59.67% |  | 32.88% |  | 10.92% |  | 17.64% |  | 12.86% |  | 242.5% |  | 17.02% |  | 2.511% |  | 15.24% |  | 12.86% | 2.511% | 0% | 15.24% | #DIV/0! | #DIV/0! | 17.64% | 17.02% | 10.92% | 242.5% | 13.76% | 6.345% | 14.38% | 16.86% | 4.581% | #DIV/0! | #DIV/0! | 6.481% | 5.877% | 6.972% | 290.8%
| weighted RSD_laser | [6 empty] | 6.214% |  | 5.912% | 41.46% | 8.651% | 20.59% | 9.017% | 20.03% | 121.3% | 57.67% | 8.347% | 18.82% | 1.524% | 39.65% | 7.5% | 25.94% | 3.606% |  | 111.7% |  | 5.922% |  | 4.749% |  | 2.099% |  | 14.87% |  | 307.6% |  | -63.13% |  | 1.831% |  | 2.952% |  | 4.017% |  | 4.592% |  | 4.361% |  | 4.788% |  | 5.194% |  | 3.985% |  | 5.45% |  | 3.548% |  | 22.3% |  | 2.157% |  | 29.26% |  | 21.64% |  | 5.912% |  | 8.651% |  | 9.017% |  | 121.3% |  | 8.347% |  | 1.524% |  | 7.5% |  | 9.017% | 1.524% | 1.883e-14% | 7.5% | #DIV/0! | #DIV/0! | 8.651% | 8.347% | 5.912% | 121.3% | 7.155% | 5.026% | 7.743% | 8.573% | 3.969% | #DIV/0! | #DIV/0! | 4.436% | 4.245% | 5.955% | 143.7%
Mnt13_14Dec2015 | Output_1_32 | Mnt13 small px | Glass 21-30-pxs-11, G1 | 12.761 | 0.2427199 | 16 | RHS rim glass. Initial | 29.78855 | 1.792829 | 66114.03 | 3309.839 | 17100.83 | 2482.379 | 199969.4 | 59301.28 | 48682.21 | 1654.919 | 29099 | 5102.668 | 5433.652 | 151.7009 | 48958.03 | 4137.299 | 14.20473 | 0.9239967 | 200.3832 | 8.274597 | 3.475331 | 0.5240578 | 61.23202 | 2.896109 | 1428.747 | 35.85659 | 336.6382 | 12.27399 | 2.868527 | 0.3309839 | 4.964758 | 1.310145 | 145.7708 | 5.102668 | 256.9262 | 9.791607 | 90.19311 | 4.551028 | 16.27337 | 2.068649 | 2.427215 | 0.2896109 | 8.660745 | 0.7860867 | 11.6396 | 1.061907 | 1.043978 | 0.1172235 | 6.412813 | 0.6481768 | 25.65125 | 1.517009 | 18.59026 | 0.9377877 | 37.92524 | 4.688938 | 35.44286 | 1.517009 | 7.695375 | 0.2482379 | 10.48466 | 0.4461556 | 2.83579 | 0.411647 | 42.78017 | 12.68653 | 5.864283 | 0.1993524 | 4.071493 | 0.7139585 | 0.9063513 | 0.02530423 | 6.999674 | 0.5915218 | 42.78017 | 0.9063513 | 26.05758 | 6.999674 | 0 | 0 | 2.83579 | 4.071493 | 10.48466 | 5.864283 | 100 | 42.78017 | 0.9063513 | 26.05758 | 6.999674 | 0 | 0 | 2.83579 | 4.071493 | 10.48466 | 5.864283
Mnt13_14Dec2015 | Output_1_33 | Mnt13 small px | Glass 21-30-pxs-11, G1 | 22.8 | 0.4336662 | 16 | Tail | 21.11302 | 1.768085 | 59849.69 | 2288.111 | 17368.84 | 1664.08 | 244411.8 | 52002.51 | 47634.3 | 1456.07 | 26521.28 | 3120.151 | 4160.201 | 228.8111 | 38793.88 | 2496.121 | 15.47595 | 1.019249 | 194.4894 | 10.4005 | 4.264206 | 0.4992241 | 58.13881 | 3.952191 | 1310.463 | 53.04256 | 245.4519 | 14.5607 | 2.641728 | 0.3536171 | 3.120151 | 0.9984483 | 126.6781 | 6.136297 | 208.0101 | 11.44055 | 77.58775 | 5.304256 | 13.31264 | 1.87209 | 2.558524 | 0.3328161 | 8.320402 | 1.144055 | 11.02453 | 1.24806 | 0.7696372 | 0.1144055 | 5.356259 | 0.6656322 | 23.40113 | 1.352065 | 14.97672 | 1.04005 | 39.2099 | 2.392116 | 29.74544 | 1.560075 | 4.992241 | 0.4472216 | 9.491231 | 0.3084299 | 2.880233 | 0.2759505 | 52.28788 | 11.12508 | 5.738051 | 0.1753989 | 3.710822 | 0.4365673 | 0.6939354 | 0.03816645 | 5.546475 | 0.3568777 | 52.28788 | 0.6939354 | 19.65137 | 5.546475 | 0 | 0 | 2.880233 | 3.710822 | 9.491231 | 5.738051 | 100 | 52.28788 | 0.6939354 | 19.65137 | 5.546475 | 0 | 0 | 2.880233 | 3.710822 | 9.491231 | 5.738051
Mnt13_14Dec2015 | Output_1_34 | Mnt13 small px | Glass 21-30-pxs-11, G2 | 17.014 | 0.3236139 | 12 | whole window. | 27.47071 | 4.191959 | 54584.66 | 1873.003 | 16232.69 | 3835.197 | 267571.9 | 124866.9 | 39333.06 | 1427.05 | 28095.05 | 4727.103 | 4031.416 | 205.1384 | 36478.96 | 2586.528 | 11.50559 | 1.42705 | 164.6459 | 7.13525 | 0.5529818 | 0.2764909 | 44.77369 | 4.191959 | 1076.531 | 37.46006 | 245.2742 | 12.48669 | 2.238685 | 0.437034 | 1.873003 | 0.9810968 | 104.2638 | 4.727103 | 216.7332 | 16.94622 | 72.2444 | 8.294728 | 14.71645 | 1.873003 | 1.765974 | 0.5083865 | 5.173056 | 1.42705 | 10.25692 | 2.318956 | 0.6600106 | 0.1873003 | 4.771698 | 0.8116346 | 18.19489 | 2.408147 | 13.02183 | 1.070287 | 19.08679 | 1.337859 | 26.5788 | 1.248669 | 6.314696 | 0.4013578 | 8.656278 | 0.2524748 | 2.691829 | 0.6359815 | 57.24259 | 26.71321 | 4.73808 | 0.1719031 | 3.931021 | 0.6614099 | 0.6724537 | 0.03421777 | 5.215505 | 0.3698035 | 57.24259 | 0.6724537 | 16.85224 | 5.215505 | 0 | 0 | 2.691829 | 3.931021 | 8.656278 | 4.73808 | 100 | 57.24259 | 0.6724537 | 16.85224 | 5.215505 | 0 | 0 | 2.691829 | 3.931021 | 8.656278 | 4.73808
| Weighted mean 21-30-pxs-11-Glass | [6 empty] | 25.27618 | 2.55849 | 59666.33 | 2401.77 | 16936.12 | 2565.301 | 241119.7 | 77353.99 | 45202.26 | 1494.944 | 27656.24 | 4121.379 | 4427.616 | 202.4341 | 40511.78 | 2923.724 | 13.88253 | 1.1281 | 186.2622 | 8.827822 | 2.871727 | 0.4331722 | 54.56446 | 3.773451 | 1263.469 | 43.82847 | 267.5271 | 13.33449 | 2.566346 | 0.3751184 | 3.164279 | 1.068488 | 124.0587 | 5.42938 | 222.7059 | 12.82203 | 78.91814 | 6.089191 | 14.48556 | 1.920095 | 2.270172 | 0.3791464 | 7.384485 | 1.14875 | 10.92541 | 1.549434 | 0.8007486 | 0.1386793 | 5.423534 | 0.7086438 | 22.26247 | 1.733863 | 15.22117 | 1.025014 | 32.38597 | 2.608428 | 30.10355 | 1.448847 | 6.07631 | 0.3840821 | 9.462153 | 0.3237508 | 2.808476 | 0.4253978 | 51.58358 | 16.54861 | 5.445085 | 0.1800816 | 3.869624 | 0.5766579 | 0.7385412 | 0.03376669 | 5.792089 | 0.4180135 | 51.58358 | 0.7385412 | 20.30045 | 5.792089 | 0 | 0 | 2.808476 | 3.869624 | 9.462153 | 5.445085 | 100 | 51.58358 | 0.7385412 | 20.30045 | 5.792089 | 0 | 0 | 2.808476 | 3.869624 | 9.462153 | 5.445085
| weighted SD_laser | [6 empty] | 3.743916 | 1.129908 | 4296.737 | 544.2676 | 497.9106 | 935.8221 | 25340.61 | 32990.43 | 4080.698 | 91.42644 | 1061.209 | 887.2364 | 572.2498 | 30.47643 | 4884.507 | 688.1554 | 1.718905 | 0.2101696 | 15.13161 | 1.44013 | 1.633783 | 0.1088179 | 6.881301 | 0.5073105 | 137.4666 | 8.085037 | 39.12668 | 1.075939 | 0.2436631 | 0.04374767 | 1.152071 | 0.1370154 | 15.62695 | 0.634215 | 19.73411 | 2.925915 | 6.785034 | 1.554232 | 1.178839 | 0.08410384 | 0.3525785 | 0.09100538 | 1.535521 | 0.2387412 | 0.5221879 | 0.5373185 | 0.1455648 | 0.03364942 | 0.6140085 | 0.07157051 | 2.950236 | 0.4709173 | 2.084784 | 0.05106928 | 9.212956 | 1.262274 | 3.315969 | 0.1395011 | 1.079026 | 0.07940089 | 0.6813956 | 0.07336552 | 0.08256732 | 0.1551851 | 5.421206 | 7.057759 | 0.4915629 | 0.01101327 | 0.148483 | 0.1241409 | 0.09545318 | 0.00508357 | 0.6983524 | 0.0983876 | 5.421206 | 0.09545318 | 3.474963 | 0.6983524 | 0 | 0 | 0.08256732 | 0.148483 | 0.6813956 | 0.4915629 | 2.92157e-14 | 5.421206 | 0.09545318 | 3.474963 | 0.6983524 | 0 | 0 | 0.08256732 | 0.148483 | 0.6813956 | 0.4915629
| RSD_laser | [6 empty] | 17.77% |  | 9.674% | 30.79% | 3.507% | 42.74% | 14.25% | 51.88% | 11.33% | 8.297% | 4.698% | 25.55% | 17.51% | 19.51% | 16.39% | 31.55% | 14.6% |  | 10.29% |  | 68.08% |  | 16.03% |  | 14.19% |  | 19.7% |  | 12.43% |  | 49.16% |  | 16.75% |  | 11.72% |  | 11.68% |  | 10.22% |  | 18.71% |  | 26.04% |  | 6.341% |  | 24.7% |  | 15.34% |  | 17.18% |  | 18.56% |  | 34.79% |  | 14.92% |  | 22.24% |  | 9.674% |  | 3.507% |  | 14.25% |  | 11.33% |  | 4.698% |  | 17.51% |  | 16.39% |  | 14.25% | 17.51% | 23.25% | 16.39% | #DIV/0! | #DIV/0! | 3.507% | 4.698% | 9.674% | 11.33% | 3.015e-14% | 14.25% | 17.51% | 23.25% | 16.39% | #DIV/0! | #DIV/0! | 3.507% | 4.698% | 9.674% | 11.33%
| weighted RSD_laser | [6 empty] | 14.81% |  | 7.201% | 22.66% | 2.94% | 36.48% | 10.51% | 42.65% | 9.028% | 6.116% | 3.837% | 21.53% | 12.92% | 15.05% | 12.06% | 23.54% | 12.38% |  | 8.124% |  | 56.89% |  | 12.61% |  | 10.88% |  | 14.63% |  | 9.495% |  | 36.41% |  | 12.6% |  | 8.861% |  | 8.598% |  | 8.138% |  | 15.53% |  | 20.79% |  | 4.78% |  | 18.18% |  | 11.32% |  | 13.25% |  | 13.7% |  | 28.45% |  | 11.02% |  | 17.76% |  | 7.201% |  | 2.94% |  | 10.51% |  | 9.028% |  | 3.837% |  | 12.92% |  | 12.06% |  | 10.51% | 12.92% | 17.12% | 12.06% | #DIV/0! | #DIV/0! | 2.94% | 3.837% | 7.201% | 9.028% | 2.922e-14% | 10.51% | 12.92% | 17.12% | 12.06% | #DIV/0! | #DIV/0! | 2.94% | 3.837% | 7.201% | 9.028%
| D Px/rim glass – 21-30-pxs-11 |  | ExtAl 2Stds Corr |  |  |  |  | 0.1620378 |  | 0.1525083 | 0.06204135 | 5.415675 | 0.5953217 | 0.9163198 | 0.0975657 | 8.045633e-05 | 0.001330937 | 6.813831 | 0.751236 | 0.863267 | 0.2646488 | 2.390899 | 0.5222536 | 0.2077602 |  | 0.0001001474 |  | 0.8007019 |  | 1.688788 |  | 0.3800004 |  | 0.004583471 |  | 0.0004738772 |  | -1.440085e-06 |  | 0.6563205 |  | 1.158467 |  | 2.029609 |  | 2.319247 |  | 2.451746 |  | 2.429707 | Seems low! Check (18th Jan 2015 | 2.03131 |  | 1.63372 |  | 1.742816 |  | 0.649256 |  | 0.00838494 |  | 0.01625877 |  | 0.002509738 |  | 0.001579426 |  | 0.1525083 |  | 5.415675 |  | 0.9163198 |  | 8.045633e-05 |  | 6.813831 |  | 0.863267 |  | 2.390899 |  | 0.9163198 | 0.863267 | 0.05807753 | 2.390899 | #DIV/0! | #DIV/0! | 5.415675 | 6.813831 | 0.1525083 | 8.045633e-05 | 1.059522 | 0.8648527 | 0.819286 | 0.05515205 | 2.257415 | #DIV/0! | #DIV/0! | 5.108075 | 6.428484 | 0.1443425 | 8.305635e-05
| weighted ± | [6 empty] | 0.03407074 |  | 0.02526676 | 0.06607289 | 1.216754 | 0.4541054 | 0.2276225 | 0.05920407 | 0.0003208391 | 0.002661786 | 1.465159 | 0.5686868 | 0.05082377 | 0.2864282 | 0.500567 | 0.4206287 | 0.03321526 |  | 0.0001199805 |  | 0.5029491 |  | 0.2931768 |  | 0.04932109 |  | 0.0013517 |  | 0.001502585 |  | 3.847843e-07 |  | 0.09469307 |  | 0.1368472 |  | 0.2560318 |  | 0.2952374 |  | 0.4876971 |  | 0.6215748 |  | 0.2026034 |  | 0.3620869 |  | 0.2922961 |  | 0.1090758 |  | 0.003018054 |  | 0.004975864 |  | 0.001010777 |  | 0.0006223216 |  | 0.0199988 |  | 0.6277131 |  | 0.1789236 |  | 0.0001048909 |  | 0.8302029 |  | 0.1247293 |  | 0.4675934 |  | 0.1789236 | 0.1247293 | 0.009941517 | 0.4675934 | #DIV/0! | #DIV/0! | 0.6277131 | 0.8302029 | 0.0199988 | 0.0001048909 | 0.07581403 | 0.1343608 | 0.1693233 | 0.01416915 | 0.3617836 | #DIV/0! | #DIV/0! | 0.3767676 | 0.5195856 | 0.01899054 | 0.0001268676
Mnt13_14Dec2015 | Output_1_35 | Mnt13 small px | 17-14-pxs-1, M1 | 351.86 | 0.4241372 | 20 | Core top-bottom | 3.113185 | 0.1071203 | 8274.377 | 153.9855 | 70900.28 | 1071.203 | 179091.8 | 6628.071 | -0.06695022 | 1.071203 | 151307.5 | 2343.258 | 3755.238 | 59.58569 | 80875.86 | 1205.104 | 2.671314 | 0.06695022 | 0.02678009 | 0.01539855 | 1.507049 | 0.05422967 | 87.03528 | 1.405955 | 542.9662 | 8.703528 | 1.399259 | 0.06695022 | 0.001606805 | 0.002744959 | -1.230545e-05 | 3.280561e-07 | 85.56237 | 1.339004 | 254.21 | 3.883112 | 156.1279 | 2.477158 | 32.66501 | 0.622637 | 5.188642 | 0.1071203 | 17.27985 | 0.3347511 | 20.94872 | 0.3749212 | 1.225189 | 0.02945809 | 8.850818 | 0.1874606 | 17.84893 | 0.321361 | 0.2055372 | 0.01071203 | 0.5315847 | 0.02209357 | 0.07993856 | 0.004686515 | 0.009841682 | 0.001071203 | 1.312188 | 0.02075675 | 11.75722 | 0.1776351 | 38.31375 | 1.417967 | -8.064855e-06 | 0.0001290377 | 21.17074 | 0.3278655 | 0.6263862 | 0.009939092 | 11.56306 | 0.1722972 | 38.31375 | 0.6263862 | 1.265 | 11.56306 | 0 | 0 | 11.75722 | 21.17074 | 1.312188 | -8.064855e-06 | 86.00834 | 44.54655 | 0.7282854 | 1.470788 | 13.44412 | 0 | 0 | 13.66987 | 24.61476 | 1.525652 | -9.37683e-06
Mnt13_14Dec2015 | Output_1_36 | Mnt13 small px | 17-14-pxs-1, M2 | 361.87 | 0.4362034 | 20 | Rim top-bottom | 3.628702 | 0.1004253 | 8843.454 | 66.95022 | 75332.38 | 401.7013 | 212433 | 5155.167 | 1.807656 | 1.071203 | 161684.8 | 937.303 | 3961.444 | 25.44108 | 87202.66 | 575.7718 | 2.912334 | 0.05289067 | 0.02142407 | 0.01606805 | 1.832427 | 0.05088216 | 92.2507 | 0.615942 | 575.504 | 3.481411 | 1.464871 | 0.05958569 | 0.00314666 | 0.002878859 | -1.695179e-05 | 2.878859e-07 | 87.74495 | 0.5690768 | 262.9804 | 1.606805 | 165.0323 | 1.205104 | 34.47267 | 0.4017013 | 5.469833 | 0.06695022 | 18.49834 | 0.2477158 | 21.94628 | 0.2343258 | 1.316911 | 0.02343258 | 9.721171 | 0.1405955 | 17.079 | 0.1874606 | 0.2175882 | 0.00937303 | 0.5329237 | 0.01807656 | 0.0789343 | 0.004552615 | 0.008837428 | 0.001004253 | 1.402434 | 0.009024673 | 12.49219 | 0.06661316 | 45.44655 | 1.102863 | 0.0002177511 | 0.0001290377 | 22.62272 | 0.1311462 | 0.6607821 | 0.004243657 | 12.46762 | 0.0823198 | 45.44655 | 0.6607821 | 1.265 | 12.46762 | 0 | 0 | 12.49219 | 22.62272 | 1.402434 | 0.0002177511 | 96.35751 | 47.16451 | 0.6857609 | 1.312819 | 12.93892 | 0 | 0 | 12.96442 | 23.4779 | 1.455449 | 0.0002259825
Mnt13_14Dec2015 | Output_1_38 | Mnt13 small px | 17-14-pxs-1, M3 | 115.86 | 0.1396593 | 16 | px rim, LHS, above other two. | 3.796077 | 0.1941556 | 9247.498 | 113.8154 | 77943.44 | 636.027 | 225622.2 | 9373.03 | 4.083963 | 3.21361 | 164831.4 | 1272.054 | 3998.267 | 44.18714 | 90382.79 | 669.5022 | 3.032845 | 0.1071203 | 0.05824669 | 0.04150913 | 1.887996 | 0.0937303 | 94.06505 | 1.004253 | 581.3287 | 5.623818 | 1.51977 | 0.1339004 | 0.006025519 | 0.007364524 | -3.056947e-05 | 3.950063e-07 | 88.44123 | 0.8703528 | 269.7424 | 3.481411 | 167.0408 | 1.807656 | 35.34971 | 0.7364524 | 5.523393 | 0.1205104 | 18.78623 | 0.3749212 | 22.93714 | 0.4017013 | 1.356411 | 0.04017013 | 10.10948 | 0.2343258 | 17.54096 | 0.2811909 | 0.1954946 | 0.01874606 | 0.6018824 | 0.03749212 | 0.07163673 | 0.008703528 | 0.009506931 | 0.001941556 | 1.466509 | 0.01534194 | 12.92517 | 0.1054708 | 48.26816 | 2.005205 | 0.0004919562 | 0.000387113 | 23.06299 | 0.1779841 | 0.6669243 | 0.007370563 | 12.92229 | 0.09572069 | 48.26816 | 0.6669243 | 1.265 | 12.92229 | 0 | 0 | 12.92517 | 23.06299 | 1.466509 | 0.0004919562 | 100.5775 | 47.99099 | 0.6630946 | 1.257736 | 12.84809 | 0 | 0 | 12.85095 | 22.93056 | 1.458088 | 0.0004891312
| Weighted mean 17-14_pxs-1 | [6 empty] | 3.433427 | 0.1163552 | 8658.516 | 110.4103 | 73817.22 | 718.3879 | 200133.8 | 6368.944 | 1.330473 | 1.370411 | 157722.8 | 1580.372 | 3879.127 | 42.54114 | 84963.36 | 855.7853 | 2.826939 | 0.06642753 | 0.02883838 | 0.01933718 | 1.702183 | 0.05828611 | 90.29204 | 1.005247 | 562.517 | 5.995512 | 1.44471 | 0.07308801 | 0.00289561 | 0.003448532 | -1.688294e-05 | 3.198839e-07 | 86.91648 | 0.9377077 | 260.2049 | 2.834078 | 161.5361 | 1.828781 | 33.82846 | 0.5421595 | 5.358049 | 0.09146804 | 18.02174 | 0.3023961 | 21.66156 | 0.3173331 | 1.283525 | 0.02832578 | 9.406253 | 0.173563 | 17.47007 | 0.2573431 | 0.2093913 | 0.01124998 | 0.5419865 | 0.02249189 | 0.07834107 | 0.005189121 | 0.009356872 | 0.001163552 | 1.373106 | 0.01488295 | 12.24093 | 0.1191285 | 42.81532 | 1.362531 | 0.0001602694 | 0.0001650803 | 22.06837 | 0.2211235 | 0.6470513 | 0.007096005 | 12.14746 | 0.1223541 | 42.81532 | 0.6470513 | 1.265 | 12.14746 | 0 | 0 | 12.24093 | 22.06837 | 1.373106 | 0.0001602694 | 92.55741 | 46.16956 | 0.7006316 | 1.372127 | 13.14051 | 0 | 0 | 13.24778 | 23.88364 | 1.485593 | 0.000162909
| weighted SD_laser | [6 empty] | 0.2801751 | 0.03149933 | 354.8996 | 40.38393 | 2643.481 | 312.2346 | 18560.95 | 1389.777 | 1.409409 | 0.7426295 | 5600.038 | 663.7078 | 106.9955 | 15.84766 | 3657.251 | 301.3349 | 0.139192 | 0.01764402 | 0.0121062 | 0.008938527 | 0.1684383 | 0.01436467 | 2.856602 | 0.3663505 | 16.88529 | 2.426263 | 0.04289867 | 0.02473833 | 0.001449186 | 0.001578984 | 5.920332e-06 | 3.553999e-08 | 1.18397 | 0.3580661 | 5.595313 | 1.087329 | 4.687127 | 0.5899474 | 1.038434 | 0.1289369 | 0.1464273 | 0.02199819 | 0.643547 | 0.04982789 | 0.6914643 | 0.07352711 | 0.0516866 | 0.005529976 | 0.4931281 | 0.03273605 | 0.3581767 | 0.06283227 | 0.007910695 | 0.003083356 | 0.02414019 | 0.006324197 | 0.002741045 | 0.001417324 | 0.0004696076 | 0.0003149933 | 0.05628156 | 0.005443624 | 0.4383621 | 0.05177712 | 3.97081 | 0.2973198 | 0.0001697781 | 8.94575e-05 | 0.7835498 | 0.09286511 | 0.01784721 | 0.002643443 | 0.5228879 | 0.04308273 | 3.97081 | 0.01784721 | 2.220446e-16 | 0.5228879 | 0 | 0 | 0.4383621 | 0.7835498 | 0.05628156 | 0.0001697781 | 5.785651 | 1.418588 | 0.02485149 | 0.08654656 | 0.2622294 | 0 | 0 | 0.3641149 | 0.6522163 | 0.03438933 | 0.0001708433
| RSD_laser | [6 empty] | 10.37% |  | 5.646% | 39.45% | 4.824% | 47.29% | 11.98% | 33.61% | 156.2% | 90.26% | 4.487% | 46.47% | 3.377% | 40.2% | 5.696% | 39.68% | 6.512% |  | 68.99% |  | 12.09% |  | 4.042% |  | 3.675% |  | 4.176% |  | 77.46% |  | -56.22% |  | 1.728% |  | 2.993% |  | 3.596% |  | 4.047% |  | 3.356% |  | 4.437% |  | 4.59% |  | 5.245% |  | 6.852% |  | 2.218% |  | 5.283% |  | 7.418% |  | 5.784% |  | 5.465% |  | 5.646% |  | 4.824% |  | 11.98% |  | 156.2% |  | 4.487% |  | 3.377% |  | 5.696% |  | 11.98% | 3.377% | 0% | 5.696% | #DIV/0! | #DIV/0! | 4.824% | 4.487% | 5.646% | 156.2% | 8.099% | 3.895% | 4.724% | 8.06% | 2.444% | #DIV/0! | #DIV/0! | 3.349% | 3.597% | 2.678% | 153.1%
| weighted RSD_laser | [6 empty] | 8.16% |  | 4.099% | 36.58% | 3.581% | 43.46% | 9.274% | 21.82% | 105.9% | 54.19% | 3.551% | 42% | 2.758% | 37.25% | 4.305% | 35.21% | 4.924% |  | 41.98% |  | 9.895% |  | 3.164% |  | 3.002% |  | 2.969% |  | 50.05% |  | -35.07% |  | 1.362% |  | 2.15% |  | 2.902% |  | 3.07% |  | 2.733% |  | 3.571% |  | 3.192% |  | 4.027% |  | 5.243% |  | 2.05% |  | 3.778% |  | 4.454% |  | 3.499% |  | 5.019% |  | 4.099% |  | 3.581% |  | 9.274% |  | 105.9% |  | 3.551% |  | 2.758% |  | 4.305% |  | 9.274% | 2.758% | 1.755e-14% | 4.305% | #DIV/0! | #DIV/0! | 3.581% | 3.551% | 4.099% | 105.9% | 6.251% | 3.073% | 3.547% | 6.307% | 1.996% | #DIV/0! | #DIV/0! | 2.748% | 2.731% | 2.315% | 104.9%
Mnt13_14Dec2015 | Output_1_37 | Mnt13 small px | Glass 17-14-pxs-1, G1 | 26.137 | 0 | 20 | glass, RHS | 27.13893 | 1.555735 | 50984.88 | 2333.602 | 23508.88 | 1296.446 | 247189 | 20743.13 | 34053.3 | 1382.875 | 51166.39 | 2506.461 | 4546.203 | 198.7883 | 47449.91 | 2160.743 | 11.13215 | 0.5704361 | 133.7068 | 5.617931 | 1.754523 | 0.2160743 | 56.09288 | 2.506461 | 1082.1 | 41.48626 | 207.6042 | 8.383681 | 1.702665 | 0.1382875 | 6.352583 | 0.6482228 | 111.9265 | 3.889337 | 221.7786 | 8.124392 | 89.45475 | 3.716477 | 15.55735 | 1.296446 | 2.653392 | 0.2074313 | 9.187478 | 0.6827947 | 11.8668 | 0.5272212 | 0.7830531 | 0.07519384 | 5.929078 | 0.3975766 | 22.64458 | 1.210016 | 12.05694 | 0.5099353 | 19.81833 | 0.7173666 | 24.11389 | 0.8642971 | 6.136509 | 0.2679321 | 8.08541 | 0.314562 | 3.898421 | 0.2149865 | 52.88201 | 4.437651 | 4.102077 | 0.1665818 | 7.159132 | 0.3507007 | 0.7583218 | 0.03315856 | 6.784053 | 0.3089277 | 52.88201 | 0.7583218 | 16.33058 | 6.784053 | 0 | 0 | 3.898421 | 7.159132 | 8.08541 | 4.102077 | 100 | 52.88201 | 0.7583218 | 16.33058 | 6.784053 | 0 | 0 | 3.898421 | 7.159132 | 8.08541 | 4.102077
| Uncertainty_Laser | [6 empty] | 5.732% |  | 4.577% | 1007% | 5.515% | 19067% | 8.392% | 164.2% | 4.061% | 3700% | 4.899% | 181.4% | 4.373% | 23870% | 4.554% | 0.5152% | 5.124% |  | 4.202% |  | 12.32% |  | 4.468% |  | 3.834% |  | 4.038% |  | 8.122% |  | 10.2% |  | 3.475% |  | 3.663% |  | 4.155% |  | 8.333% |  | 7.818% |  | 7.432% |  | 4.443% |  | 9.603% |  | 6.706% |  | 5.344% |  | 4.229% |  | 3.62% |  | 3.584% |  | 4.366% |  | 3.89% |  | 5.515% |  | 8.392% |  | 4.061% |  | 4.899% |  | 4.373% |  | 4.554% |  | 8.392% | 4.373% |  | 4.554% |  |  | 5.515% | 4.899% | 3.89% | 4.061% |  | 8.392% | 4.373% | 0% | 4.554% | 0% | 0% | 5.515% | 4.899% | 3.89% | 4.061%
| D Px/rim glass – 17-14_pxs-1 |  | ExtAl 2Stds Corr |  |  |  |  | 0.126513 |  | 0.1698252 | 0.04731324 | 3.139972 | 0.5541211 | 0.8096388 | 0.3070387 | 3.907031e-05 | 0.0009909864 | 3.082548 | 0.6305191 | 0.8532675 | 0.2140022 | 1.790591 | 0.3960607 | 0.2539437 |  | 0.0002156838 |  | 0.9701686 |  | 1.609688 |  | 0.5198383 |  | 0.006958964 |  | 0.001700634 |  | -2.65765e-06 |  | 0.7765498 |  | 1.173264 |  | 1.805786 |  | 2.174436 |  | 2.019321 |  | 1.961555 | Seems low! Check (18th Jan 2015 | 1.825392 |  | 1.639129 |  | 1.586461 |  | 0.7714901 |  | 0.01736687 |  | 0.02734774 |  | 0.003248795 |  | 0.001524787 |  | 0.1698252 |  | 3.139972 |  | 0.8096388 |  | 3.907031e-05 |  | 3.082548 |  | 0.8532675 |  | 1.790591 |  | 0.8096388 | 0.8532675 | 0.07746204 | 1.790591 | #DIV/0! | #DIV/0! | 3.139972 | 3.082548 | 0.1698252 | 3.907031e-05 | 0.9255741 | 0.8730675 | 0.9239239 | 0.08402193 | 1.93697 | #DIV/0! | #DIV/0! | 3.398242 | 3.336108 | 0.1837375 | 3.971378e-05
| weighted ± | [6 empty] | 0.01757607 |  | 82.3839 | 7.304993 | 16949.55 | 742.1591 | 9886.201 | 971.906 | 0.0001086973 | 0.0001824498 | 36231.74 | 1479.235 | 312.859 | 14.03679 | 10124.52 | 485.6558 | 0.02551625 |  | 9.960525e-05 |  | 0.2154812 |  | 0.1228538 |  | 0.0355341 |  | 0.0004876608 |  | 0.0009892507 |  | 6.607678e-07 |  | 0.03756246 |  | 0.06820933 |  | 0.1274196 |  | 0.2479518 |  | 0.2130471 |  | 0.2158249 |  | 0.1393678 |  | 0.2234063 |  | 0.1895519 |  | 0.05704198 |  | 0.001390624 |  | 0.002207983 |  | 0.000230115 |  | 0.0001431021 |  | 0.01356791 |  | 0.2856063 |  | 0.1430298 |  | 4.297492e-05 |  | 0.2604508 |  | 0.06084532 |  | 0.1586148 |  | 0.1430298 | 0.06084532 | 1.359686e-17 | 0.1586148 | #DIV/0! | #DIV/0! | 0.2856063 | 0.2604508 | 0.01356791 | 4.297492e-05 | 0.05785651 | 0.1000899 | 0.07317141 | 0.005299663 | 0.1268583 | #DIV/0! | #DIV/0! | 0.2808036 | 0.2545269 | 0.01140155 | 4.326073e-05
Mnt13_14Dec2015 | Output_1_40 | Mnt13 small px | 17-12_pxs-4, M1 | 47.268 | 0.2074996 | 60 | Core, Top of grain. | 2.98164 | 0.1907684 | 6714.342 | 480.4538 | 64931.92 | 3815.368 | 190768.4 | 12011.34 | 3.250129 | 0.7065497 | 125765.8 | 7065.497 | 3398.504 | 197.8339 | 64366.68 | 3744.713 | 2.324549 | 0.1483754 | 0.007065497 | 0.007065497 | 4.733883 | 0.3038164 | 79.48684 | 4.663228 | 397.7875 | 22.60959 | 1.328313 | 0.1059825 | 0.001201134 | 0.001271789 | 0.005723053 | 0.005087158 | 73.33986 | 4.451263 | 228.2156 | 13.42444 | 139.1903 | 8.478596 | 29.39247 | 1.766374 | 5.207271 | 0.3108819 | 16.10933 | 0.9891696 | 18.79422 | 1.201134 | 1.095152 | 0.07065497 | 7.362248 | 0.4592573 | 13.14182 | 0.8478596 | 0.1978339 | 0.01766374 | 0.4642032 | 0.03674058 | 0.09185146 | 0.007772047 | 0.009891696 | 0.001271789 | 1.06479 | 0.06476363 | 10.7675 | 0.6326934 | 40.81176 | 2.569629 | 0.0003915121 | 8.511132e-05 | 17.59699 | 0.9885949 | 0.5668818 | 0.03299936 | 9.202693 | 0.5353927 | 40.81176 | 0.5668818 | 1.335 | 9.202693 | 0 | 0 | 10.7675 | 17.59699 | 1.06479 | 0.0003915121 | 81.34601 | 50.17057 | 0.6968772 | 1.641138 | 11.31302 | 0 | 0 | 13.23667 | 21.63227 | 1.308964 | 0.0004812923
Mnt13_14Dec2015 | Output_1_41 | Mnt13 small px | 17-12_pxs-4, M1 | 30.029 | 0.1318229 | 60 | After inclusion | 3.426766 | 0.1978339 | 7435.022 | 480.4538 | 74470.34 | 4097.988 | 216910.8 | 10598.25 | 2.614234 | 1.13048 | 142016.5 | 7772.047 | 3829.499 | 204.8994 | 74399.68 | 3744.713 | 2.564775 | 0.1554409 | 0.01059825 | 0.01413099 | 5.405105 | 0.3603403 | 87.89478 | 4.945848 | 438.7674 | 23.31614 | 1.300051 | 0.1342444 | 0.001554409 | 0.002967509 | -8.054667e-06 | 1.766374e-06 | 80.40536 | 4.451263 | 251.5317 | 13.42444 | 153.3213 | 8.478596 | 31.86539 | 1.907684 | 5.645332 | 0.3250129 | 17.59309 | 0.9185146 | 20.48994 | 1.059825 | 1.166514 | 0.06994842 | 8.118256 | 0.4309953 | 14.34296 | 0.7772047 | 0.2070191 | 0.01837029 | 0.4493656 | 0.04027333 | 0.09891696 | 0.0113048 | 0.01024497 | 0.002048994 | 1.179079 | 0.06476363 | 12.34924 | 0.6795596 | 46.40448 | 2.26732 | 0.0003149119 | 0.0001361781 | 19.87076 | 1.087454 | 0.6387733 | 0.03417791 | 10.63714 | 0.5353927 | 46.40448 | 0.6387733 | 1.335 | 10.63714 | 0 | 0 | 12.34924 | 19.87076 | 1.179079 | 0.0003149119 | 92.41479 | 50.21327 | 0.6912025 | 1.444574 | 11.51022 | 0 | 0 | 13.36284 | 21.50171 | 1.275855 | 0.0003407592
Mnt13_14Dec2015 | Output_1_42 | Mnt13 small px | 17-12_pxs-4, M2 | 103.06 | 0.4524184 | 40 | To right, Rim. | 3.440897 | 0.1201134 | 7957.516 | 141.3099 | 76519.33 | 989.1696 | 213801.9 | 4521.918 | 8.619906 | 0.7065497 | 152190.8 | 2119.649 | 4295.822 | 57.23053 | 77296.54 | 1059.825 | 2.84033 | 0.07065497 | 0.03320784 | 0.0113048 | 5.327385 | 0.1271789 | 90.50902 | 1.342444 | 531.9613 | 6.994842 | 1.808767 | 0.07772047 | 0.004875193 | 0.002190304 | 0.001554409 | 0.002190304 | 78.99226 | 1.201134 | 246.5152 | 3.744713 | 152.968 | 2.331614 | 32.09149 | 0.6146982 | 5.730118 | 0.1059825 | 17.79092 | 0.3532749 | 21.28128 | 0.3744713 | 1.237875 | 0.03108819 | 8.612841 | 0.1837029 | 17.18329 | 0.2684889 | 0.3024033 | 0.01342444 | 0.4380608 | 0.01837029 | 0.1055585 | 0.005369778 | 0.01116349 | 0.001201134 | 1.261938 | 0.01904813 | 12.68902 | 0.1640316 | 45.7394 | 0.9673899 | 0.001038358 | 8.511132e-05 | 21.29433 | 0.2965785 | 0.7165575 | 0.009546243 | 11.05131 | 0.1515262 | 45.7394 | 0.7165575 | 1.335 | 11.05131 | 0 | 0 | 12.68902 | 21.29433 | 1.261938 | 0.001038358 | 94.0886 | 48.61312 | 0.7615774 | 1.418875 | 11.74565 | 0 | 0 | 13.48624 | 22.63221 | 1.341223 | 0.001103596
Mnt13_14Dec2015 | Output_1_44 | Mnt13 small px | 17-12_pxs-4, M3 | 47.441 | 0.2082591 | 40 | best section - most stable signal | 3.56101 | 0.1625064 | 7831.397 | 190.7684 | 80829.29 | 1413.099 | 227650.3 | 5723.053 | 3.108819 | 1.059825 | 158832.4 | 3320.784 | 4295.822 | 77.72047 | 80405.36 | 1413.099 | 2.684889 | 0.07772047 | 0.01271789 | 0.01554409 | 5.836101 | 0.1625064 | 98.63434 | 1.695719 | 522.1402 | 10.59825 | 1.589737 | 0.1059825 | 0.002190304 | 0.002896854 | -1.196895e-05 | 2.967509e-07 | 90.65033 | 1.766374 | 278.3099 | 5.581743 | 169.5719 | 3.108819 | 35.68076 | 0.7065497 | 6.32362 | 0.1554409 | 19.52197 | 0.4380608 | 23.42919 | 0.4451263 | 1.332553 | 0.04239298 | 9.227539 | 0.2755544 | 18.65998 | 0.4380608 | 0.2395203 | 0.01483754 | 0.4606704 | 0.02543579 | 0.1391903 | 0.009891696 | 0.01109283 | 0.001837029 | 1.241938 | 0.02571497 | 13.40373 | 0.2343309 | 48.70203 | 1.224353 | 0.0003744898 | 0.000127667 | 22.22361 | 0.4646396 | 0.7165575 | 0.01296403 | 11.49579 | 0.202035 | 48.70203 | 0.7165575 | 1.335 | 11.49579 | 0 | 0 | 13.40373 | 22.22361 | 1.241938 | 0.0003744898 | 99.11903 | 49.1349 | 0.7229262 | 1.346865 | 11.59796 | 0 | 0 | 13.52286 | 22.42114 | 1.252976 | 0.0003778182
| Weighted mean | [6 empty] | 3.368753 | 0.1538484 | 7604.416 | 266.6893 | 74742.43 | 2073.706 | 212316.4 | 7127.118 | 5.56626 | 0.8360061 | 146749.6 | 4141.173 | 4048.157 | 110.139 | 74879.16 | 2044.441 | 2.664609 | 0.09943013 | 0.02053563 | 0.01168057 | 5.320423 | 0.2019244 | 89.56948 | 2.58009 | 489.7898 | 13.13686 | 1.596398 | 0.09692179 | 0.003115919 | 0.002249311 | 0.00188722 | 0.002046812 | 80.43356 | 2.421693 | 250.0009 | 7.411842 | 153.6136 | 4.579284 | 32.24914 | 1.043245 | 5.734053 | 0.1876724 | 17.77642 | 0.5773918 | 21.10822 | 0.6510634 | 1.21857 | 0.04677528 | 8.416162 | 0.2926081 | 16.2778 | 0.4910834 | 0.2550354 | 0.01525036 | 0.4496842 | 0.0265409 | 0.1088429 | 0.007592349 | 0.01076379 | 0.001459994 | 1.205942 | 0.03594886 | 12.39436 | 0.3438776 | 45.42159 | 1.524729 | 0.0006705144 | 0.0001007057 | 20.53301 | 0.5794275 | 0.6752461 | 0.01837156 | 10.70569 | 0.2922997 | 45.42159 | 0.6752461 | 1.335 | 10.70569 | 0 | 0 | 12.39436 | 20.53301 | 1.205942 | 0.0006705144 | 92.2715 | 49.25589 | 0.7308256 | 1.453386 | 11.59409 | 0 | 0 | 13.42582 | 22.23174 | 1.307534 | 0.000722759
| weighted SD_laser | [6 empty] | 0.2039398 | 0.03268587 | 485.0849 | 154.3303 | 5396.779 | 1338.891 | 12210.4 | 3165.359 | 2.781773 | 0.1814475 | 11752.36 | 2345.49 | 366.6091 | 65.30539 | 5653.791 | 1225.795 | 0.1984053 | 0.03719426 | 0.01166392 | 0.002895442 | 0.3573991 | 0.09117911 | 6.243108 | 1.579274 | 55.87565 | 7.119552 | 0.2165718 | 0.01961023 | 0.001631222 | 0.000595963 | 0.002080353 | 0.001830554 | 5.754999 | 1.470086 | 16.46768 | 4.364464 | 9.81852 | 2.809843 | 2.043633 | 0.5600955 | 0.3619588 | 0.09419084 | 1.102614 | 0.2780119 | 1.515548 | 0.3581261 | 0.07995112 | 0.01744837 | 0.6299052 | 0.1171052 | 2.021603 | 0.2453697 | 0.04525591 | 0.002008872 | 0.01140235 | 0.008769454 | 0.01641871 | 0.002271442 | 0.0005367691 | 0.0003361591 | 0.07692692 | 0.02080323 | 0.8949349 | 0.222025 | 2.612215 | 0.6771764 | 0.0003350937 | 2.185725e-05 | 1.644375 | 0.3281778 | 0.06115163 | 0.01089316 | 0.8083392 | 0.1752555 | 2.612215 | 0.06115163 | 0 | 0.8083392 | 0 | 0 | 0.8949349 | 1.644375 | 0.07692692 | 0.0003350937 | 6.002499 | 0.6959864 | 0.02978148 | 0.1011267 | 0.1664758 | 0 | 0 | 0.107515 | 0.4741852 | 0.03558221 | 0.0003489004
| RSD_laser | [6 empty] | 7.555% |  | 7.36% | 68.49% | 8.985% | 77.37% | 7.311% | 51.2% | 50.8% | 27.06% | 9.808% | 66.93% | 10.65% | 70.64% | 9.278% | 71.18% | 8.166% |  | 57.33% |  | 8.524% |  | 8.809% |  | 13.29% |  | 15.03% |  | 53.42% |  | 143.5% |  | 8.968% |  | 8.279% |  | 8.088% |  | 8.028% |  | 8.009% |  | 7.861% |  | 9.115% |  | 8.323% |  | 9.373% |  | 15.57% |  | 18.55% |  | 2.633% |  | 19.26% |  | 5.847% |  | 7.36% |  | 8.985% |  | 7.311% |  | 50.8% |  | 9.808% |  | 10.65% |  | 9.278% |  | 7.311% | 10.65% | 0% | 9.278% | #DIV/0! | #DIV/0! | 8.985% | 9.808% | 7.36% | 50.8% | 8.121% | 1.605% | 4.39% | 8.658% | 1.559% | #DIV/0! | #DIV/0! | 0.967% | 2.534% | 2.95% | 49.37%
| weighted RSD_laser | [6 empty] | 6.054% |  | 6.379% | 57.87% | 7.221% | 64.57% | 5.751% | 44.41% | 49.98% | 21.7% | 8.008% | 56.64% | 9.056% | 59.29% | 7.551% | 59.96% | 7.446% |  | 56.8% |  | 6.717% |  | 6.97% |  | 11.41% |  | 13.57% |  | 52.35% |  | 110.2% |  | 7.155% |  | 6.587% |  | 6.392% |  | 6.337% |  | 6.312% |  | 6.203% |  | 7.18% |  | 6.561% |  | 7.484% |  | 12.42% |  | 17.74% |  | 2.536% |  | 15.08% |  | 4.987% |  | 6.379% |  | 7.221% |  | 5.751% |  | 49.98% |  | 8.008% |  | 9.056% |  | 7.551% |  | 5.751% | 9.056% | 0% | 7.551% | #DIV/0! | #DIV/0! | 7.221% | 8.008% | 6.379% | 49.98% | 6.505% | 1.413% | 4.075% | 6.958% | 1.436% | #DIV/0! | #DIV/0! | 0.8008% | 2.133% | 2.721% | 48.27%
Mnt13_14Dec2015 | Output_1_45 | Mnt13 small px | Glass 17-12_pxs-4, G1 | 9.4537 | 0.06800034 | 20 | High REE, possible mineral interaction -check | 21.09495 | 0.6833016 | 46261.9 | 794.5367 | 14619.48 | 6753.562 | 261402.6 | 34165.08 | 32822.31 | 635.6293 | 69919.23 | 15096.2 | 4091.864 | 397.2683 | 34165.08 | 7865.913 | 10.15418 | 0.6435747 | 119.3394 | 3.416508 | 11.28242 | 1.191805 | 154.1401 | 15.0962 | 901.0046 | 52.43942 | 191.1655 | 6.197386 | 1.692363 | 0.3098693 | 22.08812 | 2.780878 | 580.0118 | 42.11044 | 1136.187 | 95.3444 | 457.6531 | 41.31591 | 75.48099 | 7.945367 | 11.91805 | 1.112351 | 38.45558 | 3.575415 | 31.78147 | 2.463064 | 1.740035 | 0.32576 | 9.852255 | 1.271259 | 18.59216 | 1.906888 | 11.01228 | 0.6912469 | 16.04964 | 0.953444 | 28.36496 | 1.271259 | 6.213277 | 0.3972683 | 7.336418 | 0.107101 | 2.424313 | 1.119927 | 55.92277 | 7.309055 | 3.953791 | 0.07656822 | 9.783005 | 2.11224 | 0.6825366 | 0.06626569 | 4.884682 | 1.124613 | 55.92277 | 0.6825366 | 15.01248 | 4.884682 | 0 | 0 | 2.424313 | 9.783005 | 7.336418 | 3.953791 | 100 | 55.92277 | 0.6825366 | 15.01248 | 4.884682 | 0 | 0 | 2.424313 | 9.783005 | 7.336418 | 3.953791
Mnt13_14Dec2015 | Output_1_46 | Mnt13 small px | Glass 17-12_pxs-4, G2 | 9.4537 | 0.06800034 | 30 | 0 | 27.68094 | 1.191563 | 55012.19 | 604.9476 | 12740.56 | 5041.23 | 270393.2 | 24747.86 | 39239.1 | 641.6111 | 26581.03 | 10999.05 | 4454.614 | 329.9714 | 33638.75 | 5224.548 | 11.72315 | 0.4582936 | 146.8373 | 3.116397 | 4.692927 | 0.4491278 | 45.00444 | 5.132889 | 988.0811 | 45.82936 | 232.8132 | 8.890897 | 1.88817 | 0.1741516 | 29.78909 | 1.558198 | 107.0574 | 5.591182 | 206.2321 | 17.41516 | 71.21883 | 7.699333 | 14.2071 | 3.208056 | 2.218141 | 0.4124643 | 7.332698 | 1.46654 | 8.799238 | 1.558198 | 0.6113637 | 0.08707579 | 4.683761 | 0.5866159 | 19.15667 | 1.374881 | 13.43717 | 0.6874405 | 22.91468 | 1.008246 | 23.89543 | 0.7699333 | 6.61776 | 0.2383127 | 8.724078 | 0.08154499 | 2.112737 | 0.8359751 | 57.84618 | 5.294396 | 4.726761 | 0.07728878 | 3.719182 | 1.538972 | 0.7430445 | 0.05504034 | 4.809432 | 0.7469689 | 57.84618 | 0.7430445 | 17.31858 | 4.809432 | 0 | 0 | 2.112737 | 3.719182 | 8.724078 | 4.726761 | 100 | 57.84618 | 0.7430445 | 17.31858 | 4.809432 | 0 | 0 | 2.112737 | 3.719182 | 8.724078 | 4.726761
Mnt13_14Dec2015 | Output_1_47 | Mnt13 small px | Glass 17-12_pxs-4, G3 | 64.507 | 0.463998 | 30 | 0 | 21.11378 | 0.8801483 | 50456.95 | 1075.737 | 21573.41 | 792.1335 | 248788.6 | 8214.717 | 35763.36 | 655.2215 | 42638.3 | 1271.325 | 4504.403 | 75.30158 | 39821.82 | 645.4421 | 10.86494 | 0.2249268 | 127.7193 | 2.640445 | 5.329787 | 0.2249268 | 60.43685 | 1.858091 | 1052.266 | 17.60297 | 206.6393 | 3.91177 | 1.745627 | 0.06845598 | 26.54136 | 0.8801483 | 118.7222 | 2.249268 | 201.554 | 3.325005 | 89.97071 | 2.347062 | 16.69348 | 0.5672067 | 2.963166 | 0.1271325 | 9.35891 | 0.3813976 | 12.06781 | 0.4302947 | 0.8840601 | 0.04889713 | 5.838317 | 0.2542651 | 19.4904 | 0.4889713 | 11.67663 | 0.2640445 | 19.774 | 0.5867655 | 23.94981 | 0.459633 | 4.743021 | 0.2053679 | 8.001687 | 0.1450059 | 3.577467 | 0.1313576 | 53.22422 | 1.757403 | 4.308071 | 0.0789283 | 5.965893 | 0.1778821 | 0.7513495 | 0.01256055 | 5.693443 | 0.09228076 | 53.22422 | 0.7513495 | 18.47787 | 5.693443 | 0 | 0 | 3.577467 | 5.965893 | 8.001687 | 4.308071 | 100 | 53.22422 | 0.7513495 | 18.47787 | 5.693443 | 0 | 0 | 3.577467 | 5.965893 | 8.001687 | 4.308071
Mnt13_14Dec2015 | Output_1_48 | Mnt13 small px | Glass 17-12_pxs-4, G4 | 3.3366 | 0.02400012 | 30 | 0 | 20.32793 | 3.909217 | 65127.55 | 55510.87 | 20562.48 | 7505.696 | 250189.9 | 86002.76 | 30570.07 | 6098.378 | 51601.66 | 27364.52 | 4143.769 | 938.212 | 44565.07 | 8600.276 | 9.773041 | 2.032793 | 113.3673 | 21.89161 | 4.769244 | 1.172765 | 39.87401 | 9.38212 | 781.8433 | 172.0055 | 174.3511 | 37.52848 | 1.649689 | 0.3674664 | 21.50069 | 3.831032 | 93.03935 | 16.41871 | 216.5706 | 48.47428 | 71.14774 | 16.41871 | 13.91681 | 4.534691 | 2.486262 | 0.6802037 | 6.332931 | 1.563687 | 9.225751 | 3.518295 | 0.6332931 | 0.179824 | 5.23835 | 2.032793 | 17.74784 | 3.909217 | 10.55488 | 1.720055 | 16.02779 | 3.518295 | 19.70245 | 3.987401 | 5.78564 | 1.172765 | 10.32822 | 7.482687 | 3.409827 | 1.244652 | 53.524 | 18.39887 | 3.682486 | 0.7346135 | 7.220035 | 3.828806 | 0.6911946 | 0.1564969 | 6.371599 | 1.229607 | 53.524 | 0.6911946 | 14.77265 | 6.371599 | 0 | 0 | 3.409827 | 7.220035 | 10.32822 | 3.682486 | 100 | 53.524 | 0.6911946 | 14.77265 | 6.371599 | 0 | 0 | 3.409827 | 7.220035 | 10.32822 | 3.682486
Mnt13_14Dec2015 | Output_1_49 | Mnt13 small px | Glass 17-12_pxs-4, G5 | 4.4488 | 0.03200016 | 16 | 0 | 26.74859 | 2.902948 | 59132.02 | 1347.797 | 10471.35 | 4872.806 | 267485.9 | 51838.36 | 42922.16 | 2591.918 | 14203.71 | 2488.241 | 4582.511 | 362.8685 | 29029.48 | 1347.797 | 13.58165 | 1.347797 | 144.318 | 5.494866 | 13.16694 | 2.177211 | 39.50083 | 4.976482 | 1010.848 | 37.32362 | 247.7874 | 13.47797 | 1.949122 | 0.4769129 | 82.94137 | 10.36767 | 111.7635 | 6.842663 | 212.5373 | 13.47797 | 58.57734 | 8.086784 | 9.123551 | 2.902948 | 2.073534 | 0.4250745 | 6.94634 | 2.902948 | 8.086784 | 2.073534 | 0.632428 | 0.3006625 | 4.665452 | 1.347797 | 20.73534 | 1.555151 | 15.03312 | 1.347797 | 19.90593 | 1.244121 | 27.68168 | 2.488241 | 7.433621 | 0.5805896 | 9.377418 | 0.1816787 | 1.736439 | 0.8080457 | 57.22421 | 11.08996 | 5.170424 | 0.3122237 | 1.987364 | 0.3481514 | 0.7643781 | 0.06052768 | 4.15043 | 0.1926986 | 57.22421 | 0.7643781 | 19.58934 | 4.15043 | 0 | 0 | 1.736439 | 1.987364 | 9.377418 | 5.170424 | 100 | 57.22421 | 0.7643781 | 19.58934 | 4.15043 | 0 | 0 | 1.736439 | 1.987364 | 9.377418 | 5.170424
Mnt13_14Dec2015 | Output_1_50 | Mnt13 small px | Glass 17-12_pxs-4, G6 | 7.7854 | 0.05600028 | 16 | 0 | 24.04106 | 2.293995 | 53817.11 | 1284.637 | 12938.13 | 7707.822 | 270691.4 | 74325.43 | 38539.11 | 1376.397 | 25692.74 | 14681.57 | 4386.118 | 348.6872 | 35694.56 | 6881.984 | 10.3138 | 0.6881984 | 140.1172 | 7.799582 | 5.322067 | 1.192877 | 50.37612 | 6.239665 | 1085.518 | 87.1718 | 223.8939 | 11.92877 | 1.679204 | 0.1835196 | 26.2433 | 3.303352 | 120.2053 | 10.09358 | 237.6578 | 23.85754 | 88.08939 | 16.51676 | 18.719 | 3.945671 | 2.44081 | 0.6147906 | 7.616062 | 1.284637 | 9.543018 | 2.110475 | 0.6973744 | 0.1101117 | 5.964386 | 0.7707822 | 20.92123 | 3.119833 | 13.48869 | 1.468157 | 19.26955 | 1.651676 | 24.68338 | 1.559916 | 6.331425 | 0.5046788 | 8.534557 | 0.1731649 | 2.145499 | 1.27817 | 57.90996 | 15.9007 | 4.64244 | 0.1658014 | 3.594894 | 2.054225 | 0.7316191 | 0.05816219 | 5.103356 | 0.9839375 | 57.90996 | 0.7316191 | 17.33768 | 5.103356 | 0 | 0 | 2.145499 | 3.594894 | 8.534557 | 4.64244 | 100 | 57.90996 | 0.7316191 | 17.33768 | 5.103356 | 0 | 0 | 2.145499 | 3.594894 | 8.534557 | 4.64244
Mnt13_14Dec2015 | Output_1_51 | Mnt13 small px | Glass 17-12_pxs-4, G7 | 6.6732 | 0.04800024 | 20 | 0 | 17.22218 | 2.057257 | 36122.49 | 1410.69 | 39381.77 | 12931.33 | 252748.7 | 42908.49 | 24334.41 | 881.6814 | 79939.11 | 34091.68 | 4290.849 | 764.1239 | 54076.46 | 16458.05 | 8.711012 | 0.5054973 | 85.81699 | 6.465663 | 4.408407 | 0.9404601 | 59.36655 | 17.04584 | 799.3911 | 88.16814 | 131.3705 | 5.642761 | 1.369545 | 0.2174814 | 18.98554 | 3.996956 | 97.57274 | 15.87026 | 238.6418 | 52.3131 | 114.0308 | 36.44283 | 21.16035 | 7.053451 | 3.938177 | 1.293133 | 12.75499 | 4.467186 | 14.98858 | 4.702301 | 0.8405362 | 0.2527487 | 6.112991 | 1.704584 | 16.69317 | 1.88092 | 7.923377 | 0.2997717 | 11.73812 | 0.329161 | 14.27736 | 0.5819097 | 3.691306 | 0.2409929 | 5.728465 | 0.1901565 | 6.530584 | 2.144371 | 54.07141 | 9.179565 | 2.931334 | 0.1062078 | 11.18497 | 4.770062 | 0.715728 | 0.1274584 | 7.73147 | 2.353056 | 54.07141 | 0.715728 | 11.10603 | 7.73147 | 0 | 0 | 6.530584 | 11.18497 | 5.728465 | 2.931334 | 100 | 54.07141 | 0.715728 | 11.10603 | 7.73147 | 0 | 0 | 6.530584 | 11.18497 | 5.728465 | 2.931334
Mnt13_14Dec2015 | Output_1_52 | Mnt13 small px | Glass 17-12_pxs-4, G8 | 7.7854 | 0.05600028 | 20 | 0 | 22.94542 | 1.176688 | 44945.81 | 1985.661 | 38977.79 | 8825.161 | 244162.8 | 46332.1 | 29284.83 | 713.3672 | 56628.12 | 16179.46 | 4383.163 | 514.8011 | 56628.12 | 11031.45 | 9.553237 | 0.536864 | 107.1522 | 4.559667 | 5.000925 | 0.8089731 | 53.6864 | 9.560591 | 908.2562 | 56.62812 | 161.7946 | 8.089731 | 1.287003 | 0.2059204 | 20.95976 | 1.691489 | 99.28306 | 8.825161 | 251.5171 | 25.74005 | 94.13505 | 18.38575 | 17.35615 | 4.191951 | 3.088806 | 0.7354301 | 9.560591 | 1.912118 | 11.69334 | 2.574005 | 0.7795559 | 0.147086 | 6.030527 | 1.103145 | 18.90055 | 1.250231 | 9.590008 | 0.6765957 | 14.04671 | 0.8089731 | 19.04764 | 1.323774 | 4.780296 | 0.2794634 | 7.127706 | 0.2676607 | 6.463594 | 1.463455 | 52.23461 | 9.911988 | 3.527664 | 0.08593255 | 7.92333 | 2.263809 | 0.7311263 | 0.08587054 | 8.096288 | 1.577199 | 52.23461 | 0.7311263 | 13.89568 | 8.096288 | 0 | 0 | 6.463594 | 7.92333 | 7.127706 | 3.527664 | 100 | 52.23461 | 0.7311263 | 13.89568 | 8.096288 | 0 | 0 | 6.463594 | 7.92333 | 7.127706 | 3.527664
Mnt13_14Dec2015 | Output_1_53 | Mnt13 small px | Glass 17-12_pxs-4, G9 | 17.239 | 0.1239999 | 16 | 0 | 24.58389 | 1.517524 | 54003.63 | 2630.375 | 14062.39 | 1618.692 | 257979.1 | 26303.75 | 39354.46 | 1821.029 | 27315.43 | 3439.721 | 4431.171 | 171.9861 | 38443.95 | 2023.366 | 11.63435 | 0.6677106 | 141.8379 | 6.373601 | 5.210166 | 0.526075 | 45.52572 | 2.124534 | 1028.881 | 40.46731 | 240.7805 | 10.11683 | 1.993015 | 0.1315188 | 35.20656 | 2.93388 | 106.1255 | 3.945563 | 203.4494 | 9.509818 | 70.21078 | 3.945563 | 12.54487 | 1.315188 | 2.306637 | 0.2225702 | 6.545588 | 0.7992294 | 9.378299 | 0.5564255 | 0.6383718 | 0.08498135 | 4.603157 | 0.5766592 | 19.62665 | 1.315188 | 14.04216 | 0.7891126 | 21.95352 | 1.315188 | 25.73721 | 0.9712155 | 6.080213 | 0.3136217 | 8.564135 | 0.3545661 | 2.331933 | 0.2684239 | 55.19038 | 5.627254 | 4.740657 | 0.219362 | 3.821939 | 0.4812812 | 0.739134 | 0.02868785 | 5.496444 | 0.2892865 | 55.19038 | 0.739134 | 19.11538 | 5.496444 | 0 | 0 | 2.331933 | 3.821939 | 8.564135 | 4.740657 | 100 | 55.19038 | 0.739134 | 19.11538 | 5.496444 | 0 | 0 | 2.331933 | 3.821939 | 8.564135 | 4.740657
Mnt13_14Dec2015 | Output_1_54 | Mnt13 small px | Glass 17-12_pxs-4, G9 | 8.3415 | 0.0600003 | 16 | After peak | 19.7018 | 2.331129 | 52412.81 | 1804.745 | 11881.24 | 2180.734 | 291767.1 | 36846.88 | 37974.85 | 1278.361 | 20152.99 | 5414.236 | 3406.457 | 120.3163 | 35869.31 | 2105.536 | 12.93401 | 1.428757 | 142.4245 | 6.692597 | 4.511863 | 0.7519772 | 36.1701 | 1.955141 | 835.4466 | 24.81525 | 208.2977 | 8.271749 | 1.955141 | 0.2105536 | 24.06327 | 2.180734 | 85.7254 | 3.459095 | 153.7793 | 7.143783 | 53.39038 | 5.038247 | 9.55011 | 1.955141 | 1.556593 | 0.33087 | 5.564631 | 1.052768 | 6.993388 | 1.203163 | 0.5489433 | 0.1278361 | 3.150784 | 0.6692597 | 15.11474 | 1.428757 | 12.10683 | 0.9775703 | 23.0857 | 0.8271749 | 21.58174 | 1.052768 | 5.218722 | 0.2556722 | 8.311856 | 0.2432738 | 1.970238 | 0.3616259 | 62.41877 | 7.882783 | 4.574468 | 0.153992 | 2.819779 | 0.7575526 | 0.5682083 | 0.02006917 | 5.128341 | 0.3010347 | 62.41877 | 0.5682083 | 14.20834 | 5.128341 | 0 | 0 | 1.970238 | 2.819779 | 8.311856 | 4.574468 | 100 | 62.41877 | 0.5682083 | 14.20834 | 5.128341 | 0 | 0 | 1.970238 | 2.819779 | 8.311856 | 4.574468
| Weighted mean | [6 empty] | 22.1458 | 1.343744 | 50859.77 | 2655.005 | 19953.35 | 3383.787 | 256623.4 | 25829.58 | 35726.2 | 1082.036 | 41082.49 | 7216.77 | 4368.187 | 232.1004 | 39771.44 | 3609.555 | 10.94754 | 0.5325997 | 128.8004 | 4.564997 | 5.801615 | 0.5813658 | 60.29803 | 4.70593 | 995.5507 | 38.96436 | 207.0838 | 7.315736 | 1.7517 | 0.1499471 | 28.37707 | 2.093371 | 142.8953 | 7.418427 | 270.1079 | 17.70154 | 108.8794 | 9.570276 | 19.63501 | 2.298016 | 3.340305 | 0.3777391 | 10.55008 | 1.205962 | 12.33035 | 1.253127 | 0.8406842 | 0.1094412 | 5.69742 | 0.634654 | 19.07182 | 1.177448 | 11.95526 | 0.5916788 | 19.38288 | 0.8962159 | 23.64566 | 0.9004091 | 5.316514 | 0.2949449 | 8.065568 | 0.3578862 | 3.308817 | 0.5611254 | 54.90034 | 5.525814 | 4.303595 | 0.1303425 | 5.748207 | 1.009761 | 0.7286282 | 0.03871512 | 5.68624 | 0.5160687 | 54.90034 | 0.7286282 | 17.2586 | 5.68624 | 0 | 0 | 3.308817 | 5.748207 | 8.065568 | 4.303595 | 100 | 54.90034 | 0.7286282 | 17.2586 | 5.68624 | 0 | 0 | 3.308817 | 5.748207 | 8.065568 | 4.303595
| weighted SD_laser | [6 empty] | 2.430222 | 0.711001 | 4899.445 | 8308.507 | 7676.674 | 3479.656 | 11938.58 | 20829.73 | 3826.201 | 934.1159 | 15709.81 | 8735.314 | 270.7277 | 215.5197 | 6061.162 | 4278.278 | 1.004356 | 0.4150394 | 14.01741 | 3.25888 | 2.067902 | 0.45555 | 26.61938 | 4.656694 | 87.23828 | 30.46772 | 26.22604 | 5.580335 | 0.1792245 | 0.1006819 | 10.7362 | 1.830556 | 118.4893 | 10.1389 | 234.7942 | 24.64531 | 95.1686 | 11.87624 | 15.33629 | 2.304781 | 2.369217 | 0.3490523 | 7.707639 | 1.165245 | 5.567916 | 1.155408 | 0.2709456 | 0.08582242 | 1.359478 | 0.4762451 | 1.29248 | 0.8269878 | 1.537111 | 0.4015474 | 2.827764 | 0.5331636 | 2.951461 | 0.6718065 | 0.8629054 | 0.1688496 | 0.7769757 | 1.11996 | 1.273004 | 0.5770231 | 2.554064 | 4.456178 | 0.460906 | 0.1125241 | 2.198095 | 1.222233 | 0.04515829 | 0.0359494 | 0.8665822 | 0.611678 | 2.554064 | 0.04515829 | 2.188991 | 0.8665822 | 0 | 0 | 1.273004 | 2.198095 | 0.7769757 | 0.460906 | 1.900222e-14 | 2.554064 | 0.04515829 | 2.188991 | 0.8665822 | 0 | 0 | 1.273004 | 2.198095 | 0.7769757 | 0.460906
| RSD_laser | [6 empty] | 14.75% |  | 15.73% | 644.4% | 54.42% | 109.9% | 5.502% | 89.94% | 15.95% | 155.3% | 54.38% | 151% | 7.755% | 118.4% | 22.61% | 139.2% | 14.06% |  | 15.65% |  | 54.02% |  | 57.44% |  | 10.97% |  | 18.05% |  | 13.84% |  | 66.68% |  | 105.5% |  | 108.5% |  | 111.2% |  | 99.64% |  | 90.66% |  | 93.41% |  | 58.66% |  | 41.28% |  | 30.71% |  | 9.348% |  | 18.31% |  | 19.93% |  | 18.23% |  | 20.5% |  | 15.73% |  | 54.42% |  | 5.502% |  | 15.95% |  | 54.38% |  | 7.755% |  | 22.61% |  | 5.502% | 7.755% | 15.72% | 22.61% | #DIV/0! | #DIV/0! | 54.42% | 54.38% | 15.73% | 15.95% | 1.895e-14% | 5.502% | 7.755% | 15.72% | 22.61% | #DIV/0! | #DIV/0! | 54.42% | 54.38% | 15.73% | 15.95%
| weighted RSD_laser | [6 empty] | 10.97% |  | 9.633% | 312.9% | 38.47% | 102.8% | 4.652% | 80.64% | 10.71% | 86.33% | 38.24% | 121% | 6.198% | 92.86% | 15.24% | 118.5% | 9.174% |  | 10.88% |  | 35.64% |  | 44.15% |  | 8.763% |  | 12.66% |  | 10.23% |  | 37.83% |  | 82.92% |  | 86.93% |  | 87.41% |  | 78.11% |  | 70.93% |  | 73.06% |  | 45.16% |  | 32.23% |  | 23.86% |  | 6.777% |  | 12.86% |  | 14.59% |  | 12.48% |  | 16.23% |  | 9.633% |  | 38.47% |  | 4.652% |  | 10.71% |  | 38.24% |  | 6.198% |  | 15.24% |  | 4.652% | 6.198% | 12.68% | 15.24% | #DIV/0! | #DIV/0! | 38.47% | 38.24% | 9.633% | 10.71% | 1.9e-14% | 4.652% | 6.198% | 12.68% | 15.24% | #DIV/0! | #DIV/0! | 38.47% | 38.24% | 9.633% | 10.71%
| D Px/rim glass – 17-12_pxs-4 |  | ExtAl 2Stds Corr |  |  |  |  | 0.152117 |  | 0.1495173 | 0.1004477 | 3.745858 | 0.6128357 | 0.8273462 | 0.2759285 | 0.0001558033 | 0.0007726234 | 3.572072 | 0.5738265 | 0.9267362 | 0.4745319 | 1.882737 | 0.5663969 | 0.243398 |  | 0.0001594376 |  | 0.9170591 |  | 1.485446 |  | 0.4919788 |  | 0.007708948 |  | 0.001778798 |  | 6.650511e-05 |  | 0.5628848 |  | 0.9255593 |  | 1.41086 |  | 1.64243 |  | 1.716625 |  | 1.684956 | Seems low! Check (18th Jan 2015 | 1.711891 |  | 1.449498 |  | 1.477188 |  | 0.8535 |  | 0.02133248 |  | 0.02320007 |  | 0.004603083 |  | 0.002024596 |  | 0.1495173 |  | 3.745858 |  | 0.8273462 |  | 0.0001558033 |  | 3.572072 |  | 0.9267362 |  | 1.882737 |  | 0.8273462 | 0.9267362 | 0.07735272 | 1.882737 | #DIV/0! | #DIV/0! | 3.745858 | 3.572072 | 0.1495173 | 0.0001558033 | 0.922715 | 0.8971873 | 1.003016 | 0.08421223 | 2.038972 | #DIV/0! | #DIV/0! | 4.057588 | 3.867596 | 0.1621131 | 0.0001679431
| weighted ± | [6 empty] | 0.02590189 |  | 8225.299 | 61.41293 | 47726.38 | 3090.119 | 223708.9 | 6828.886 | 6.113607 | 0.4969237 | 94951.3 | 6312.411 | 4128.324 | 157.1439 | 63333.36 | 2959.956 | 0.04045325 |  | 0.0001079098 |  | 0.3884759 |  | 0.7593078 |  | 0.09923657 |  | 0.002022114 |  | 0.001113219 |  | 9.847266e-05 |  | 0.5070205 |  | 0.8655195 |  | 1.323373 |  | 1.386931 |  | 1.325932 |  | 1.335501 |  | 0.8959367 |  | 0.5622639 |  | 0.463036 |  | 0.1638404 |  | 0.006528195 |  | 0.003972922 |  | 0.001268924 |  | 0.0004295679 |  | 0.02394106 |  | 1.711617 |  | 0.08607067 |  | 9.454988e-05 |  | 1.652016 |  | 0.1413635 |  | 0.429086 |  | 0.08607067 | 0.1413635 | 0.009811014 | 0.429086 | #DIV/0! | #DIV/0! | 1.711617 | 1.652016 | 0.02394106 | 9.454988e-05 | 0.06002499 | 0.05441605 | 0.1030374 | 0.01654053 | 0.3400161 | #DIV/0! | #DIV/0! | 1.593573 | 1.561449 | 0.02002837 | 9.905819e-05
Mnt13_14Dec2015 | Output_1_58 | Mnt13 small px | 15-01c_pxs-7, M1 | 29.053 | 0.1084051 | 80 | 5 µm sec-1, rim | 6.289785 | 0.3411127 | 10897.72 | 532.4686 | 44760.64 | 2329.55 | 169724.4 | 9151.803 | 1129.832 | 77.37434 | 102167.4 | 5491.082 | 1847 | 83.19821 | 78372.72 | 3660.721 | 3.785519 | 0.1580766 | 6.614258 | 0.4742298 | 2.570825 | 0.1164775 | 17.88762 | 0.8319821 | 800.3668 | 31.61532 | 6.156668 | 0.2995136 | 0.093182 | 0.01081577 | 0.653106 | 0.06739055 | 34.52726 | 1.747162 | 78.37272 | 4.326307 | 21.63154 | 1.081577 | 3.361208 | 0.1913559 | 0.5449483 | 0.03577523 | 1.888599 | 0.1331171 | 2.7705 | 0.1913559 | 0.4476064 | 0.0324473 | 5.449483 | 0.3161532 | 19.55158 | 0.8319821 | 0.2404428 | 0.01913559 | 1.289572 | 0.141437 | 1.127336 | 0.07238244 | 0.3544244 | 0.02828739 | 1.728209 | 0.07177505 | 7.42255 | 0.3863037 | 36.30973 | 1.957878 | 0.1361001 | 0.00932055 | 14.29513 | 0.7683048 | 0.3080858 | 0.01387774 | 11.20518 | 0.5233841 | 36.30973 | 0.3080858 | 1.572 | 11.20518 | 0 | 0 | 7.42255 | 14.29513 | 1.728209 | 0.1361001 | 72.97698 | 49.75505 | 0.4221685 | 2.154104 | 15.3544 | 0 | 0 | 10.17108 | 19.58854 | 2.368156 | 0.1864973
Mnt13_14Dec2015 | Output_1_59 | Mnt13 small px | 15-01c_pxs-7, M2 | 27.867 | 0.1039798 | 40 | Core top-bottom | 7.770713 | 0.4159911 | 12927.34 | 424.3109 | 65061 | 1663.964 | 228961.5 | 6156.668 | 12.81252 | 4.159911 | 163151.7 | 4991.893 | 2845.379 | 116.4775 | 111152.8 | 3244.73 | 4.833816 | 0.2163154 | 0.08153425 | 0.04492703 | 3.843757 | 0.2079955 | 29.03618 | 0.9151803 | 1236.325 | 38.27118 | 2.204753 | 0.2495946 | 0.003827118 | 0.003910316 | -2.262991e-05 | 1.081577e-06 | 49.33654 | 1.41437 | 109.8216 | 3.494325 | 32.6969 | 1.247973 | 5.208208 | 0.2745541 | 0.8153425 | 0.04825496 | 3.061694 | 0.1996757 | 4.617501 | 0.2579145 | 0.792879 | 0.05407884 | 9.276601 | 0.4409505 | 31.44892 | 0.9983785 | 0.1214694 | 0.01830361 | 0.5699078 | 0.04742298 | 0.06239866 | 0.01247973 | 0.01048297 | 0.002495946 | 2.050075 | 0.05719574 | 10.78891 | 0.2759312 | 48.98254 | 1.317118 | 0.001543403 | 0.0005011048 | 22.82797 | 0.698459 | 0.4746187 | 0.01942884 | 15.89184 | 0.4639086 | 48.98254 | 0.4746187 | 1.572 | 15.89184 | 0 | 0 | 10.78891 | 22.82797 | 2.050075 | 0.001543403 | 102.5895 | 47.74615 | 0.4626387 | 1.532321 | 15.49071 | 0 | 0 | 10.51658 | 22.25176 | 1.998328 | 0.001504445
Mnt13_14Dec2015 | Output_1_60 | Mnt13 small px | 15-01c_pxs-7, M2 | 120.96 | 0.4513365 | 40 | after inclusion | 7.828952 | 0.1580766 | 13606.24 | 174.7162 | 66932.96 | 673.9055 | 240026.8 | 3660.721 | 3.827118 | 1.081577 | 164316.5 | 1913.559 | 2694.79 | 30.78334 | 112567.2 | 1164.775 | 5.149969 | 0.08319821 | 0.02828739 | 0.01580766 | 3.423606 | 0.07987028 | 27.86308 | 0.4159911 | 1172.263 | 14.1437 | 1.903575 | 0.08153425 | 0.006156668 | 0.002828739 | -3.25305e-05 | 4.326307e-06 | 47.38138 | 0.6406262 | 108.3241 | 1.41437 | 31.93979 | 0.557428 | 4.933654 | 0.141437 | 0.836142 | 0.03078334 | 2.926913 | 0.08236623 | 4.442785 | 0.1081577 | 0.7537758 | 0.01830361 | 8.910528 | 0.1663964 | 29.49377 | 0.4409505 | 0.1231334 | 0.009151803 | 0.5482762 | 0.02246352 | 0.06780654 | 0.005657478 | 0.01006698 | 0.00141437 | 2.157737 | 0.02355119 | 11.09933 | 0.1117521 | 51.34979 | 0.783151 | 0.0004610164 | 0.0001302873 | 22.99094 | 0.2677426 | 0.4495 | 0.005134764 | 16.09406 | 0.1665313 | 51.34979 | 0.4495 | 1.572 | 16.09406 | 0 | 0 | 11.09933 | 22.99094 | 2.157737 | 0.0004610164 | 105.7138 | 48.57434 | 0.4252046 | 1.487034 | 15.22418 | 0 | 0 | 10.49942 | 21.74828 | 2.041112 | 0.0004360986
Mnt13_14Dec2015 | Output_1_66 | Mnt13 small px | 15-01c_pxs-7, M3 | 90.124 | 0.3362786 | 40 | Good - stable in all but Th. | 8.036947 | 0.1747162 | 13988.12 | 207.9955 | 66816.48 | 698.865 | 229211.1 | 3577.523 | 4.243109 | 1.081577 | 167561.2 | 1996.757 | 3386.167 | 91.51803 | 124464.5 | 1663.964 | 5.665798 | 0.1081577 | 0.02246352 | 0.01663964 | 3.402807 | 0.09983785 | 28.34563 | 0.3910316 | 1192.23 | 12.47973 | 3.028415 | 0.1830361 | 0.003993514 | 0.00232955 | -2.809604e-05 | 5.823875e-07 | 50.06036 | 0.5491082 | 112.7336 | 1.331171 | 33.32088 | 0.4409505 | 5.149969 | 0.1663964 | 0.8261582 | 0.03327928 | 3.011775 | 0.1081577 | 4.509343 | 0.1331171 | 0.7704154 | 0.01996757 | 9.110204 | 0.1580766 | 30.04287 | 0.4076712 | 0.1447649 | 0.009983785 | 0.6605938 | 0.02995136 | 0.1455969 | 0.0141437 | 0.01822041 | 0.002079955 | 2.218298 | 0.02803713 | 11.08002 | 0.1158911 | 49.03593 | 0.7653521 | 0.0005111269 | 0.0001302873 | 23.44494 | 0.2793836 | 0.564824 | 0.01526551 | 17.79506 | 0.2379019 | 49.03593 | 0.564824 | 1.572 | 17.79506 | 0 | 0 | 11.08002 | 23.44494 | 2.218298 | 0.0005111269 | 105.7116 | 46.38653 | 0.5343066 | 1.487065 | 16.8336 | 0 | 0 | 10.48137 | 22.17821 | 2.098443 | 0.0004835108
| Weighted mean 15-01c_pxs-7 | [6 empty] | 7.725987 | 0.2103321 | 13370.44 | 250.6423 | 64295.55 | 964.7252 | 227618 | 4487.533 | 126.9659 | 9.672185 | 158549.2 | 2649.443 | 2851.039 | 65.79961 | 112714.1 | 1819.488 | 5.142645 | 0.1135502 | 0.7458183 | 0.06881056 | 3.367853 | 0.1038758 | 27.06594 | 0.5045989 | 1145.323 | 17.98692 | 2.774208 | 0.1567721 | 0.01462101 | 0.003639169 | 0.07077353 | 0.00730774 | 47.09211 | 0.8102585 | 106.7157 | 1.918334 | 31.36548 | 0.6468823 | 4.864483 | 0.1690833 | 0.7990551 | 0.03398051 | 2.856906 | 0.1087388 | 4.30205 | 0.1411418 | 0.730247 | 0.02411631 | 8.640544 | 0.2083811 | 28.80393 | 0.5301105 | 0.1429515 | 0.01146548 | 0.6686557 | 0.04047412 | 0.2082618 | 0.01645391 | 0.05018216 | 0.004663827 | 2.120345 | 0.03378578 | 10.66198 | 0.1599781 | 48.69512 | 0.9600337 | 0.01529438 | 0.001165116 | 22.18399 | 0.3707065 | 0.4755628 | 0.0109756 | 16.11506 | 0.2601376 | 48.69512 | 0.4755628 | 1.572 | 16.11506 | 0 | 0 | 10.66198 | 22.18399 | 2.120345 | 0.01529438 | 101.8394 | 47.8805 | 0.4654565 | 1.564067 | 15.80722 | 0 | 0 | 10.45954 | 21.71108 | 2.091396 | 0.02073311
| weighted SD_laser | [6 empty] | 0.5109937 | 0.08894382 | 914.6773 | 122.3101 | 6834.197 | 560.9916 | 20829.7 | 1798.64 | 349.7008 | 23.62558 | 19726.52 | 1354.094 | 465.4053 | 32.79771 | 13211.34 | 883.359 | 0.5492147 | 0.04169641 | 2.046345 | 0.1416352 | 0.3069665 | 0.03755028 | 3.220767 | 0.1924272 | 121.7712 | 8.932104 | 1.279777 | 0.07675624 | 0.0274133 | 0.002542456 | 0.2030542 | 0.02095035 | 4.543002 | 0.4111271 | 10.07141 | 1.057069 | 3.448236 | 0.275546 | 0.5355648 | 0.03946961 | 0.0888546 | 0.005129812 | 0.3409996 | 0.03518966 | 0.5366712 | 0.04694549 | 0.09929933 | 0.01104127 | 1.119383 | 0.09235673 | 3.276969 | 0.2032435 | 0.03544996 | 0.003793936 | 0.2221945 | 0.03596788 | 0.3224998 | 0.01987806 | 0.106151 | 0.008246053 | 0.1450536 | 0.016487 | 1.133299 | 0.0930279 | 4.45617 | 0.3847895 | 0.04212512 | 0.002845948 | 2.760108 | 0.189463 | 0.07763116 | 0.005470768 | 1.888864 | 0.1262964 | 4.45617 | 0.07763116 | 0 | 1.888864 | 0 | 0 | 1.133299 | 2.760108 | 0.1450536 | 0.04212512 | 10.10848 | 1.16217 | 0.05029215 | 0.2061978 | 0.7350656 | 0 | 0 | 0.1011743 | 0.7699249 | 0.1017936 | 0.05780139
| RSD_laser | [6 empty] | 10.39% |  | 10.3% | 68.64% | 16.78% | 83.33% | 14.03% | 58.64% | 442.2% | 389.4% | 19.85% | 72.04% | 22.36% | 54.76% | 17.54% | 66.3% | 15.43% |  | 440.5% |  | 15.83% |  | 19.53% |  | 17.61% |  | 70.21% |  | 302.8% |  | 461.4% |  | 15.48% |  | 15.05% |  | 17.66% |  | 18.01% |  | 17.61% |  | 19.55% |  | 20.44% |  | 22.34% |  | 21.19% |  | 18.92% |  | 39.41% |  | 52.6% |  | 249.3% |  | 340.3% |  | 10.3% |  | 16.78% |  | 14.03% |  | 442.2% |  | 19.85% |  | 22.36% |  | 17.54% |  | 14.03% | 22.36% | 0% | 17.54% | #DIV/0! | #DIV/0! | 16.78% | 19.85% | 10.3% | 442.2% | 15.63% | 2.96% | 11.21% | 20.89% | 4.723% | #DIV/0! | #DIV/0! | 1.574% | 5.782% | 7.949% | 447.8%
| weighted RSD_laser | [6 empty] | 6.614% |  | 6.841% | 48.8% | 10.63% | 58.15% | 9.151% | 40.08% | 275.4% | 244.3% | 12.44% | 51.11% | 16.32% | 49.84% | 11.72% | 48.55% | 10.68% |  | 274.4% |  | 9.115% |  | 11.9% |  | 10.63% |  | 46.13% |  | 187.5% |  | 286.9% |  | 9.647% |  | 9.438% |  | 10.99% |  | 11.01% |  | 11.12% |  | 11.94% |  | 12.47% |  | 13.6% |  | 12.96% |  | 11.38% |  | 24.8% |  | 33.23% |  | 154.9% |  | 211.5% |  | 6.841% |  | 10.63% |  | 9.151% |  | 275.4% |  | 12.44% |  | 16.32% |  | 11.72% |  | 9.151% | 16.32% | 0% | 11.72% | #DIV/0! | #DIV/0! | 10.63% | 12.44% | 6.841% | 275.4% | 9.926% | 2.427% | 10.8% | 13.18% | 4.65% | #DIV/0! | #DIV/0! | 0.9673% | 3.546% | 4.867% | 278.8%
Mnt13_14Dec2015 | Output_1_62 | Mnt13 small px | 15-01c_pxs-1, M1 | 26.682 | 0.1071446 | 30 | before inclusion | 5.669609 | 0.3074788 | 10046.31 | 517.4643 | 36672.47 | 1574.891 | 153739.4 | 10499.28 | 1.049928 | 1.124922 | 99368.14 | 4049.721 | 2459.83 | 104.9928 | 73194.95 | 3149.783 | 4.19971 | 0.217485 | 0.007499483 | 0.01874871 | 2.122354 | 0.1724881 | 24.37332 | 1.049928 | 1301.91 | 55.49617 | 2.549824 | 0.2924798 | 0.0005249638 | 0.002774809 | -2.047359e-05 | 8.249431e-07 | 48.89663 | 2.17485 | 100.4181 | 4.274705 | 29.32298 | 1.424902 | 4.387197 | 0.2924798 | 0.6772033 | 0.06449555 | 2.654817 | 0.2249845 | 3.922229 | 0.2549824 | 0.6787032 | 0.04274705 | 7.281998 | 0.3374767 | 36.52248 | 1.724881 | 0.2512327 | 0.03224778 | 0.3944728 | 0.02924798 | 0.1972364 | 0.02699814 | 0.0173988 | 0.004049721 | 1.593188 | 0.06975252 | 6.081308 | 0.2611605 | 32.89001 | 2.246147 | 0.0001264748 | 0.0001355087 | 13.90346 | 0.5666315 | 0.4103079 | 0.01751314 | 10.4649 | 0.4503337 | 32.89001 | 0.4103079 | 1.417 | 10.4649 | 0 | 0 | 6.081308 | 13.90346 | 1.593188 | 0.0001264748 | 66.7603 | 49.26582 | 0.6145987 | 2.122519 | 15.67533 | 0 | 0 | 9.109169 | 20.82594 | 2.38643 | 0.0001894461
Mnt13_14Dec2015 | Output_1_63 | Mnt13 small px | 15-01c_pxs-1, M1 | 69.965 | 0.2809523 | 30 | after inclusion | 5.204641 | 0.2624819 | 9230.363 | 284.9803 | 36672.47 | 974.9327 | 148189.8 | 6299.565 | 0.7499483 | 1.274912 | 97718.26 | 2474.829 | 2512.327 | 68.24529 | 72370.01 | 1724.881 | 4.06472 | 0.1424902 | 0.00449969 | 0.01949865 | 1.852372 | 0.08999379 | 23.99834 | 0.7124508 | 1240.414 | 32.24778 | 6.779532 | 0.6074581 | 0.006224571 | 0.004574684 | -3.824736e-05 | 9.749327e-06 | 47.02176 | 1.199917 | 98.31822 | 2.699814 | 28.49803 | 0.7499483 | 4.3497 | 0.217485 | 0.6824529 | 0.03974726 | 2.497328 | 0.1349907 | 3.667247 | 0.1499897 | 0.608958 | 0.02924798 | 7.079512 | 0.2474829 | 33.74767 | 0.8999379 | 0.5422126 | 0.05549617 | 0.3787239 | 0.02924798 | 0.1604889 | 0.01199917 | 0.02242345 | 0.003224778 | 1.463792 | 0.03841443 | 6.081308 | 0.1616708 | 31.70276 | 1.347688 | 9.033913e-05 | 0.0001535765 | 13.67261 | 0.3462748 | 0.4190645 | 0.01138354 | 10.34695 | 0.2466113 | 31.70276 | 0.4190645 | 1.417 | 10.34695 | 0 | 0 | 6.081308 | 13.67261 | 1.463792 | 9.033913e-05 | 65.10358 | 48.69588 | 0.6436889 | 2.176532 | 15.89306 | 0 | 0 | 9.340974 | 21.00132 | 2.248405 | 0.0001387622
Mnt13_14Dec2015 | Output_1_64 | Mnt13 small px | 15-01c_pxs-1, M2 | 36.761 | 0.1476179 | 30 | before inclusion | 5.992087 | 0.2474829 | 10473.4 | 314.9783 | 42822.05 | 1199.917 | 176162.8 | 6449.555 | 1.874871 | 1.124922 | 113767.2 | 3074.788 | 2564.823 | 82.49431 | 81669.37 | 2099.855 | 4.417195 | 0.1499897 | 0.0202486 | 0.0232484 | 2.129853 | 0.1274912 | 24.82329 | 0.6674539 | 1440.651 | 37.49741 | 3.007293 | 0.1874871 | 0.00652455 | 0.003224778 | -2.264844e-05 | 1.049928e-06 | 49.2716 | 1.499897 | 101.093 | 2.849803 | 29.99793 | 0.9749327 | 4.409696 | 0.2699814 | 0.7716968 | 0.03974726 | 2.557324 | 0.1649886 | 4.042221 | 0.1724881 | 0.6742035 | 0.03224778 | 7.881956 | 0.2924798 | 39.82225 | 1.049928 | 0.2654817 | 0.02474829 | 0.3982225 | 0.02249845 | 0.1394904 | 0.0217485 | 0.01177419 | 0.002474829 | 1.660919 | 0.04245806 | 7.101077 | 0.1989794 | 37.68714 | 1.379776 | 0.0002258478 | 0.0001355087 | 15.91815 | 0.4302202 | 0.4278211 | 0.01376033 | 11.67651 | 0.3002225 | 37.68714 | 0.4278211 | 1.417 | 11.67651 | 0 | 0 | 7.101077 | 15.91815 | 1.660919 | 0.0002258478 | 75.88884 | 49.66098 | 0.563747 | 1.867205 | 15.38633 | 0 | 0 | 9.357209 | 20.97561 | 2.188621 | 0.0002976035
Mnt13_14Dec2015 | Output_1_65 | Mnt13 small px | 15-01c_pxs-1, M2 | 25.496 | 0.1023821 | 30 | after inclusions | 7.574477 | 0.449969 | 12220.03 | 254.9824 | 60745.81 | 1199.917 | 233233.9 | 10499.28 | 1.424902 | 2.774809 | 155614.3 | 2924.798 | 2526.576 | 54.74622 | 106192.7 | 2024.86 | 4.514689 | 0.1574891 | 0.007499483 | 0.03224778 | 2.75231 | 0.1949865 | 28.27305 | 1.049928 | 1458.649 | 33.74767 | 2.684815 | 0.3224778 | 0.004574684 | 0.00652455 | -3.997224e-05 | 3.974726e-06 | 50.39652 | 1.349907 | 113.1672 | 2.999793 | 33.67268 | 1.049928 | 5.36963 | 0.3224778 | 0.840692 | 0.0652455 | 3.32977 | 0.2624819 | 4.582184 | 0.3149783 | 0.8331925 | 0.05399627 | 8.901886 | 0.4424695 | 41.24715 | 1.049928 | 0.1867371 | 0.03824736 | 0.4949659 | 0.03524757 | 0.1222416 | 0.0232484 | 0.02047359 | 0.004949659 | 1.937907 | 0.03437081 | 10.07333 | 0.1989794 | 49.89655 | 2.246147 | 0.0001716443 | 0.0003342548 | 21.77334 | 0.4092339 | 0.4214413 | 0.009131853 | 15.18268 | 0.2895002 | 49.89655 | 0.4214413 | 1.417 | 15.18268 | 0 | 0 | 10.07333 | 21.77334 | 1.937907 | 0.0001716443 | 100.7024 | 49.54851 | 0.4185016 | 1.407116 | 15.07678 | 0 | 0 | 10.00307 | 21.62147 | 1.92439 | 0.0001704471
Mnt13_14Dec2015 | Output_1_66 | Mnt13 small px | 15-01c_pxs-7, M3 | 90.124 | 0.3619031 | 40 | Good - stable in all but Th. | 8.036947 | 0.1747162 | 13988.12 | 207.9955 | 66816.48 | 698.865 | 229211.1 | 3577.523 | 4.243109 | 1.081577 | 167561.2 | 1996.757 | 3386.167 | 91.51803 | 124464.5 | 1663.964 | 5.665798 | 0.1081577 | 0.02246352 | 0.01663964 | 3.402807 | 0.09983785 | 28.34563 | 0.3910316 | 1192.23 | 12.47973 | 3.028415 | 0.1830361 | 0.003993514 | 0.00232955 | -2.809604e-05 | 5.823875e-07 | 50.06036 | 0.5491082 | 112.7336 | 1.331171 | 33.32088 | 0.4409505 | 5.149969 | 0.1663964 | 0.8261582 | 0.03327928 | 3.011775 | 0.1081577 | 4.509343 | 0.1331171 | 0.7704154 | 0.01996757 | 9.110204 | 0.1580766 | 30.04287 | 0.4076712 | 0.1447649 | 0.009983785 | 0.6605938 | 0.02995136 | 0.1455969 | 0.0141437 | 0.01822041 | 0.002079955 | 2.218298 | 0.02803713 | 11.08002 | 0.1158911 | 49.03593 | 0.7653521 | 0.0005111269 | 0.0001302873 | 23.44494 | 0.2793836 | 0.564824 | 0.01526551 | 17.79506 | 0.2379019 | 49.03593 | 0.564824 | 1.572 | 17.79506 | 0 | 0 | 11.08002 | 23.44494 | 2.218298 | 0.0005111269 | 105.7116 | 46.38653 | 0.5343066 | 1.487065 | 16.8336 | 0 | 0 | 10.48137 | 22.17821 | 2.098443 | 0.0004835108
| Weighted mean 15-01 pyroxene | [6 empty] | 6.63835 | 0.2525216 | 11529.22 | 283.3857 | 50954.15 | 995.5514 | 190942.6 | 6216.542 | 2.281437 | 1.320294 | 131468 | 2605.188 | 2832.156 | 81.32641 | 96147.15 | 1941.571 | 4.756719 | 0.1407431 | 0.01395421 | 0.02024243 | 2.575505 | 0.1186799 | 26.17125 | 0.6601962 | 1281.467 | 28.5131 | 3.992725 | 0.3289381 | 0.004681826 | 0.003569677 | -3.054312e-05 | 3.600181e-06 | 48.99995 | 1.128485 | 105.69 | 2.426093 | 31.08303 | 0.7743629 | 4.756616 | 0.22553 | 0.7632727 | 0.04266869 | 2.794466 | 0.1524031 | 4.14835 | 0.1753459 | 0.7074518 | 0.03031233 | 8.141154 | 0.2513743 | 34.36873 | 0.8476707 | 0.2899534 | 0.03022925 | 0.4972003 | 0.02912043 | 0.1520211 | 0.01697323 | 0.01859234 | 0.002964742 | 1.828354 | 0.03819948 | 8.449604 | 0.1650899 | 40.84902 | 1.329927 | 0.000274823 | 0.0001590433 | 18.39483 | 0.3645144 | 0.472413 | 0.01356552 | 13.74644 | 0.2775921 | 40.84902 | 0.472413 | 1.473095 | 13.74644 | 0 | 0 | 8.449604 | 18.39483 | 1.828354 | 0.000274823 | 85.21403 | 48.15095 | 0.5661303 | 1.796788 | 16.05174 | 0 | 0 | 9.799032 | 21.46815 | 2.166923 | 0.0002956501
| weighted SD_laser | [6 empty] | 1.239894 | 0.0808547 | 2030.251 | 90.32352 | 13776.67 | 279.9607 | 37512.43 | 2524.578 | 1.521063 | 0.4975209 | 31746.21 | 636.6586 | 418.0675 | 14.772 | 23382.79 | 449.3305 | 0.6999145 | 0.03251877 | 0.008117678 | 0.004602393 | 0.6701736 | 0.03574209 | 2.025939 | 0.2425279 | 101.7588 | 13.77258 | 1.749299 | 0.1805511 | 0.001787171 | 0.0013489 | 6.92894e-06 | 3.964708e-06 | 1.310769 | 0.5153733 | 6.711481 | 0.9387598 | 2.20955 | 0.3153641 | 0.4163874 | 0.05493531 | 0.06844095 | 0.01178108 | 0.2857001 | 0.05120634 | 0.3722923 | 0.05918516 | 0.07765781 | 0.01065814 | 0.8970848 | 0.0890893 | 4.075775 | 0.4043591 | 0.1638503 | 0.01841615 | 0.1272119 | 0.003251605 | 0.01918603 | 0.005292847 | 0.003398682 | 0.0009312603 | 0.3219662 | 0.01217532 | 2.284552 | 0.04642521 | 8.025167 | 0.5400919 | 0.000183228 | 5.993161e-05 | 4.441887 | 0.08908042 | 0.06973505 | 0.00246402 | 3.343107 | 0.06424211 | 8.025167 | 0.06973505 | 0.0744854 | 3.343107 | 0 | 0 | 2.284552 | 4.441887 | 0.3219662 | 0.000183228 | 18.42724 | 1.371073 | 0.06738261 | 0.3207456 | 0.6373106 | 0 | 0 | 0.5581336 | 0.5710556 | 0.1217248 | 0.0001500049
| RSD_laser | [6 empty] | 18.67% |  | 16.54% | 42.1% | 27.71% | 32.46% | 21.34% | 48.2% | 61.04% | 55.26% | 24.82% | 29.42% | 13.81% | 24.12% | 23.83% | 30.83% | 13.38% |  | 59.24% |  | 24.3% |  | 8.261% |  | 9.277% |  | 44.68% |  | 51.27% |  | -29.09% |  | 2.698% |  | 6.812% |  | 7.647% |  | 10.25% |  | 10.13% |  | 12.61% |  | 9.432% |  | 12.49% |  | 11.34% |  | 13.22% |  | 53.64% |  | 23.8% |  | 18.59% |  | 21.65% |  | 16.54% |  | 27.71% |  | 21.34% |  | 61.04% |  | 24.82% |  | 13.81% |  | 23.83% |  | 21.34% | 13.81% | 4.706% | 23.83% | #DIV/0! | #DIV/0! | 27.71% | 24.82% | 16.54% | 61.04% | 22.45% | 2.809% | 15.44% | 19.71% | 4.159% | #DIV/0! | #DIV/0! | 5.794% | 2.647% | 7.952% | 47.53%
| weighted RSD_laser | [6 empty] | 18.68% |  | 17.61% | 31.87% | 27.04% | 28.12% | 19.65% | 40.61% | 66.67% | 37.68% | 24.15% | 24.44% | 14.76% | 18.16% | 24.32% | 23.14% | 14.71% |  | 58.17% |  | 26.02% |  | 7.741% |  | 7.941% |  | 43.81% |  | 38.17% |  | -22.69% |  | 2.675% |  | 6.35% |  | 7.109% |  | 8.754% |  | 8.967% |  | 10.22% |  | 8.974% |  | 10.98% |  | 11.02% |  | 11.86% |  | 56.51% |  | 25.59% |  | 12.62% |  | 18.28% |  | 17.61% |  | 27.04% |  | 19.65% |  | 66.67% |  | 24.15% |  | 14.76% |  | 24.32% |  | 19.65% | 14.76% | 5.056% | 24.32% | #DIV/0! | #DIV/0! | 27.04% | 24.15% | 17.61% | 66.67% | 21.62% | 2.847% | 11.9% | 17.85% | 3.97% | #DIV/0! | #DIV/0! | 5.696% | 2.66% | 5.617% | 50.74%
Mnt13_14Dec2015 | Output_1_67 | Mnt13 small px | 22-35a_pxs-2, M1 | 135.12 | 0.6205965 | 30 | initial | 2.804754 | 0.116541 | 9991.837 | 209.7738 | 82277.95 | 1398.492 | 236733.6 | 5516.274 | 2.486208 | 0.9323281 | 155854.2 | 2796.984 | 4102.243 | 77.694 | 72954.67 | 1243.104 | 2.808638 | 0.0738093 | 0.00621552 | 0.01476186 | 2.090746 | 0.07303236 | 122.8342 | 2.253126 | 335.5604 | 6.448602 | 1.217465 | 0.06370908 | 0.00621552 | 0.00233082 | -3.900239e-05 | 2.71929e-06 | 95.09746 | 1.786962 | 344.4952 | 6.526296 | 264.0819 | 5.05011 | 58.50359 | 1.243104 | 12.65635 | 0.2796984 | 30.36282 | 0.660399 | 32.62371 | 0.6837072 | 1.456763 | 0.04195476 | 9.400975 | 0.2253126 | 10.97039 | 0.2641596 | 0.2020044 | 0.01087716 | 0.3030066 | 0.02020044 | 0.05228807 | 0.004350864 | 0.004117782 | 0.00077694 | 1.58455 | 0.02827683 | 13.64396 | 0.2319086 | 50.64526 | 1.180116 | 0.0002994898 | 0.0001123087 | 21.80691 | 0.3913503 | 0.6842679 | 0.01295962 | 10.43054 | 0.1777302 | 50.64526 | 0.6842679 | 1.468 | 10.43054 | 0 | 0 | 13.64396 | 21.80691 | 1.58455 | 0.0002994898 | 100.2638 | 50.51202 | 0.6824677 | 1.464138 | 10.4031 | 0 | 0 | 13.60806 | 21.74954 | 1.580381 | 0.0002987019
Mnt13_14Dec2015 | Output_1_68 | Mnt13 small px | 22-35a_pxs-2, M2 | 82.606 | 0.3794035 | 30 | late tail | 2.765907 | 0.1243104 | 9503.142 | 225.3126 | 77678.47 | 1165.41 | 218320.2 | 5205.498 | 3.10776 | 0.854634 | 146530.9 | 2330.82 | 4381.942 | 75.36318 | 68293.03 | 1165.41 | 2.815631 | 0.0738093 | 0 | 0.01631574 | 3.706004 | 0.1243104 | 120.348 | 1.94235 | 336.3373 | 5.283192 | 1.577188 | 0.1010022 | 0.003340842 | 0.002408514 | 0.000854634 | 0.001709268 | 89.03733 | 1.398492 | 331.9088 | 5.43858 | 263.8488 | 4.428558 | 58.2705 | 1.010022 | 13.10698 | 0.2408514 | 30.82121 | 0.6370908 | 32.51494 | 0.5904744 | 1.44977 | 0.038847 | 8.950349 | 0.233082 | 11.44433 | 0.2408514 | 0.297568 | 0.0194235 | 0.2563902 | 0.01709268 | 0.06145596 | 0.006137826 | 0.004040088 | 0.0009323281 | 1.507051 | 0.03037142 | 12.88123 | 0.1932572 | 46.706 | 1.113631 | 0.0003743623 | 0.0001029496 | 20.50241 | 0.3261252 | 0.7309225 | 0.01257083 | 9.764056 | 0.1666221 | 46.706 | 0.7309225 | 1.468 | 9.764056 | 0 | 0 | 12.88123 | 20.50241 | 1.507051 | 0.0003743623 | 93.56004 | 49.92088 | 0.7812336 | 1.569046 | 10.43614 | 0 | 0 | 13.76788 | 21.91364 | 1.610784 | 0.0004001305
| Weighted mean 22-35a_pxs-2 | [6 empty] | 2.790015 | 0.1194887 | 9806.425 | 215.6693 | 80532.89 | 1310.06 | 229747.5 | 5398.365 | 2.722027 | 0.9028507 | 152316.9 | 2620.12 | 4208.362 | 76.80968 | 71186.03 | 1213.627 | 2.811291 | 0.0738093 | 0.00385733 | 0.01535141 | 2.70358 | 0.09248743 | 121.8909 | 2.135217 | 335.8552 | 6.006442 | 1.353945 | 0.07785822 | 0.005124857 | 0.002360298 | 0.0003000464 | 0.0006501898 | 92.79823 | 1.639575 | 339.7199 | 6.113613 | 263.9935 | 4.814291 | 58.41515 | 1.154672 | 12.82732 | 0.2649597 | 30.53673 | 0.6515558 | 32.58244 | 0.6483344 | 1.45411 | 0.04077567 | 9.230006 | 0.2282604 | 11.15021 | 0.2553164 | 0.2382616 | 0.01411967 | 0.2853202 | 0.01902135 | 0.0557664 | 0.005028844 | 0.004088305 | 0.0008358948 | 1.555146 | 0.02907153 | 13.35458 | 0.2172441 | 49.15069 | 1.154891 | 0.0003278967 | 0.0001087578 | 21.31198 | 0.3666037 | 0.7019688 | 0.01281211 | 10.17768 | 0.1735158 | 49.15069 | 0.7019688 | 1.468 | 10.17768 | 0 | 0 | 13.35458 | 21.31198 | 1.555146 | 0.0003278967 | 97.72036 | 50.28774 | 0.7199398 | 1.50394 | 10.41564 | 0 | 0 | 13.6687 | 21.8118 | 1.591916 | 0.0003371843
| weighted SD_laser | [6 empty] | 0.01885006 | 0.003770013 | 237.1338 | 7.540026 | 2231.848 | 113.1004 | 8934.93 | 150.8005 | 0.301601 | 0.03770013 | 4524.015 | 226.2008 | 135.7205 | 1.131004 | 2262.008 | 37.70013 | 0.003393012 | 0 | 0.00301601 | 0.0007540026 | 0.7837857 | 0.02488208 | 1.206404 | 0.1508005 | 0.3770013 | 0.5655019 | 0.1745516 | 0.01809606 | 0.001394905 | 3.770013e-05 | 0.0004336269 | 0.0008280833 | 2.94061 | 0.1885006 | 6.107421 | 0.5278018 | 0.1131004 | 0.301601 | 0.1131004 | 0.1131004 | 0.2186607 | 0.01885006 | 0.2224308 | 0.01131004 | 0.05278018 | 0.04524015 | 0.003393012 | 0.001508005 | 0.2186607 | 0.003770013 | 0.2299708 | 0.01131004 | 0.04637116 | 0.004147014 | 0.02262008 | 0.001508005 | 0.004448615 | 0.0008671029 | 3.770013e-05 | 7.540026e-05 | 0.03760573 | 0.001016371 | 0.3701019 | 0.01875517 | 1.911481 | 0.03226129 | 3.6331e-05 | 4.541376e-06 | 0.6329942 | 0.03164971 | 0.02263863 | 0.0001886552 | 0.3234059 | 0.005390098 | 1.911481 | 0.02263863 | 0 | 0.3234059 | 0 | 0 | 0.3701019 | 0.6329942 | 0.03760573 | 3.6331e-05 | 3.252914 | 0.2868411 | 0.04792507 | 0.05090543 | 0.01603041 | 0 | 0 | 0.07755076 | 0.07962747 | 0.01475278 | 4.921708e-05
| RSD_laser | [6 empty] | 0.9845% |  | 3.524% | 5.095% | 4.039% | 12.58% | 5.667% | 4.071% | 16.15% | 6.085% | 4.328% | 12.58% | 4.7% | 2.146% | 4.631% | 4.527% | 0.1759% |  | 113.9% |  | 42.25% |  | 1.442% |  | 0.1636% |  | 18.79% |  | 39.66% |  | 210.6% |  | 4.618% |  | 2.62% |  | 0.06243% |  | 0.2821% |  | 2.484% |  | 1.061% |  | 0.2361% |  | 0.34% |  | 3.452% |  | 3.006% |  | 28.36% |  | 11.55% |  | 11.62% |  | 1.344% |  | 3.524% |  | 4.039% |  | 5.667% |  | 16.15% |  | 4.328% |  | 4.7% |  | 4.631% |  | 5.667% | 4.7% | 0% | 4.631% | #DIV/0! | #DIV/0! | 4.039% | 4.328% | 3.524% | 16.15% | 4.851% | 0.8312% | 9.701% | 4.932% | 0.2243% | #DIV/0! | #DIV/0! | 0.8268% | 0.532% | 1.35% | 21.27%
| weighted RSD_laser | [6 empty] | 0.6756% |  | 2.418% | 3.496% | 2.771% | 8.633% | 3.889% | 2.793% | 11.08% | 4.176% | 2.97% | 8.633% | 3.225% | 1.472% | 3.178% | 3.106% | 0.1207% |  | 78.19% |  | 28.99% |  | 0.9897% |  | 0.1123% |  | 12.89% |  | 27.22% |  | 144.5% |  | 3.169% |  | 1.798% |  | 0.04284% |  | 0.1936% |  | 1.705% |  | 0.7284% |  | 0.162% |  | 0.2333% |  | 2.369% |  | 2.062% |  | 19.46% |  | 7.928% |  | 7.977% |  | 0.9221% |  | 2.418% |  | 2.771% |  | 3.889% |  | 11.08% |  | 2.97% |  | 3.225% |  | 3.178% |  | 3.889% | 3.225% | 0% | 3.178% | #DIV/0! | #DIV/0! | 2.771% | 2.97% | 2.418% | 11.08% | 3.329% | 0.5704% | 6.657% | 3.385% | 0.1539% | #DIV/0! | #DIV/0! | 0.5674% | 0.3651% | 0.9267% | 14.6%
Mnt11_15Dec2015 | Output_1_25 | Mnt 11 large px | Glass 21-30_px-5, G1 | 46.109 | 0 | 30 | 0 | 27.45635 | 1.42773 | 57877.98 | 1208.079 | 5227.689 | 527.1619 | 269182 | 5381.444 | 43831.31 | 713.865 | 10323.59 | 1098.254 | 4052.557 | 120.8079 | 29488.12 | 1076.289 | 12.12472 | 0.2635809 | 167.923 | 2.416159 | 5.084916 | 0.3294762 | 50.54165 | 0.9225333 | 1259.697 | 15.37555 | 261.7139 | 5.71092 | 2.33379 | 0.07248476 | 11.20219 | 0.5271619 | 125.5304 | 1.537555 | 188.68 | 6.479698 | 70.0686 | 1.42773 | 10.72994 | 0.4393016 | 1.738536 | 0.0713865 | 6.325943 | 0.2416159 | 8.709154 | 0.285546 | 0.7017843 | 0.03734063 | 5.194741 | 0.1647381 | 22.3934 | 0.4393016 | 15.79289 | 0.2965286 | 25.69914 | 1.208079 | 31.08059 | 0.4612666 | 6.31496 | 0.3294762 | 9.178548 | 0.1628452 | 0.8668951 | 0.08741799 | 57.58706 | 1.151271 | 5.279941 | 0.08599253 | 1.444462 | 0.1536662 | 0.67598 | 0.02015117 | 4.216003 | 0.1538802 | 57.58706 | 0.67598 | 20.75111 | 4.216003 | 0 | 0 | 0.8668951 | 1.444462 | 9.178548 | 5.279941 | 100 | 57.58706 | 0.67598 | 20.75111 | 4.216003 | 0 | 0 | 0.8668951 | 1.444462 | 9.178548 | 5.279941
| RSD_Laser | [6 empty] | 5.2% |  | 2.087% | 432.7% | 10.08% | 51062% | 1.999% | 814.5% | 1.629% | 1446% | 10.64% | 369% | 2.981% | 24409% | 3.65% | 1.127% | 2.174% |  | 1.439% |  | 6.479% |  | 1.825% |  | 1.221% |  | 2.182% |  | 3.106% |  | 4.706% |  | 1.225% |  | 3.434% |  | 2.038% |  | 4.094% |  | 4.106% |  | 3.819% |  | 3.279% |  | 5.321% |  | 3.171% |  | 1.962% |  | 1.878% |  | 4.701% |  | 1.484% |  | 5.217% |  | 1.774% |  | 10.08% |  | 1.999% |  | 1.629% |  | 10.64% |  | 2.981% |  | 3.65% |  | 1.999% | 2.981% |  | 3.65% |  |  | 10.08% | 10.64% | 1.774% | 1.629% |  | 1.999% | 2.981% | 0% | 3.65% | 0% | 0% | 10.08% | 10.64% | 1.774% | 1.629%
Mnt11_15Dec2015 | Output_1_26 | Mnt 11 large px | 21-30_px-6 M1 | 92.972 | 0.1706231 | 80 | Rim. V. Good | 5.578853 | 0.1060618 | 10571.89 | 70.7079 | 114179.1 | 671.725 | 318114.8 | 2545.484 | 7.707161 | 0.8484947 | 227891.5 | 1484.866 | 4641.266 | 31.81855 | 115183.2 | 1131.326 | 2.862256 | 0.0403035 | 0.02404068 | 0.009192026 | 3.868429 | 0.05798047 | 110.0215 | 0.7777868 | 532.5012 | 3.535395 | 1.453047 | 0.05232384 | 0.002474776 | 0.001272742 | 0.01626282 | 0.008484947 | 96.50921 | 0.6575834 | 323.9129 | 2.191945 | 194.0225 | 1.34345 | 39.89339 | 0.4171766 | 6.929374 | 0.0707079 | 21.00732 | 0.1979821 | 25.64575 | 0.2404068 | 1.496886 | 0.02121237 | 11.20013 | 0.1272742 | 15.24462 | 0.1484866 | 0.1597291 | 0.006151587 | 0.573441 | 0.0134345 | 0.09170814 | 0.004878845 | 0.01315167 | 0.001131326 | 1.676537 | 0.009531197 | 18.93405 | 0.1113906 | 68.05542 | 0.5445644 | 0.0009284083 | 0.0001022101 | 31.88628 | 0.2077604 | 0.7741787 | 0.005307441 | 16.46808 | 0.1617491 | 68.05542 | 0.7741787 | 1.336 | 16.46808 | 0 | 0 | 18.93405 | 31.88628 | 1.676537 | 0.0009284083 | 139.1315 | 48.91447 | 0.5564368 | 0.9602428 | 11.83634 | 0 | 0 | 13.60875 | 22.91809 | 1.205002 | 0.0006672885
Mnt11_15Dec2015 | Output_1_27 | Mnt 11 large px | 21-30_px-6 M2 | 70.675 | 0.4318747 | 80 | Core. V. Good | 6.08795 | 0.09192026 | 10926.49 | 77.77868 | 124905.5 | 593.9463 | 345620.2 | 2545.484 | 6.858666 | 0.8484947 | 245497.8 | 1979.821 | 4778.44 | 29.69732 | 125789.3 | 1272.742 | 2.90963 | 0.04666721 | 0.01131326 | 0.009899105 | 4.472981 | 0.06858666 | 115.466 | 0.9192026 | 521.9657 | 3.393979 | 1.438906 | 0.06151587 | 0.004525305 | 0.001838405 | 0.03393979 | 0.01484866 | 98.39711 | 0.671725 | 336.9938 | 2.121237 | 202.0832 | 1.414158 | 41.19442 | 0.4737429 | 7.219276 | 0.08484947 | 22.28006 | 0.2404068 | 27.20133 | 0.2616192 | 1.581736 | 0.02191945 | 11.76579 | 0.1555574 | 15.0325 | 0.1626282 | 0.1456583 | 0.00707079 | 0.5578853 | 0.01484866 | 0.08887982 | 0.004596013 | 0.01209105 | 0.00134345 | 1.732772 | 0.01048432 | 20.71278 | 0.0984927 | 73.93975 | 0.5445644 | 0.0008261982 | 0.0001022101 | 34.34973 | 0.2770139 | 0.7970597 | 0.004953611 | 17.98447 | 0.1819677 | 73.93975 | 0.7970597 | 1.336 | 17.98447 | 0 | 0 | 20.71278 | 34.34973 | 1.732772 | 0.0008261982 | 150.8534 | 49.01431 | 0.5283671 | 0.8856281 | 11.92182 | 0 | 0 | 13.7304 | 22.77027 | 1.148646 | 0.0005476829
| Weighted mean 21-30_px-6 (this session) | [6 empty] | 5.943777 | 0.09592506 | 10826.07 | 75.77629 | 121867.9 | 615.9727 | 337830.9 | 2545.484 | 7.098953 | 0.8484947 | 240511.8 | 1839.653 | 4739.593 | 30.29804 | 122785.7 | 1232.694 | 2.896214 | 0.04486505 | 0.01491758 | 0.009698866 | 4.301776 | 0.06558306 | 113.9241 | 0.8791547 | 524.9493 | 3.434027 | 1.44291 | 0.05891275 | 0.00394461 | 0.001678214 | 0.0289338 | 0.0130465 | 97.86247 | 0.6677202 | 333.2894 | 2.141261 | 199.8004 | 1.394134 | 40.82598 | 0.4577237 | 7.137178 | 0.08084468 | 21.91963 | 0.2283925 | 26.7608 | 0.255612 | 1.557707 | 0.02171921 | 11.6056 | 0.1475478 | 15.09257 | 0.1586234 | 0.149643 | 0.006810478 | 0.5622906 | 0.01444818 | 0.08968078 | 0.004676109 | 0.01239141 | 0.001283378 | 1.716846 | 0.0102144 | 20.20906 | 0.1021453 | 72.27335 | 0.5445644 | 0.0008551433 | 0.0001022101 | 33.6521 | 0.2574018 | 0.79058 | 0.005053813 | 17.55504 | 0.1762419 | 72.27335 | 0.79058 | 1.336 | 17.55504 | 0 | 0 | 20.20906 | 33.6521 | 1.716846 | 0.0008551433 | 147.5338 | 48.98604 | 0.5363163 | 0.9067585 | 11.89762 | 0 | 0 | 13.69595 | 22.81213 | 1.164606 | 0.0005815543
| weighted SD_laser | [6 empty] | 0.2293732 | 0.006371478 | 159.7648 | 3.185739 | 4832.766 | 35.04313 | 12392.53 | 0 | 0.3822887 | 1.110223e-16 | 7932.491 | 223.0017 | 61.80334 | 0.9557218 | 4778.609 | 63.71478 | 0.02134445 | 0.002867165 | 0.005734331 | 0.0003185739 | 0.2723807 | 0.004778609 | 2.453019 | 0.06371478 | 4.746751 | 0.06371478 | 0.006371478 | 0.004141461 | 0.0009238644 | 0.0002548591 | 0.007964348 | 0.002867165 | 0.8505924 | 0.006371478 | 5.893618 | 0.03185739 | 3.631743 | 0.03185739 | 0.586176 | 0.02548591 | 0.1306153 | 0.006371478 | 0.5734331 | 0.01911444 | 0.7008626 | 0.009557218 | 0.03822887 | 0.0003185739 | 0.2548591 | 0.01274296 | 0.09557218 | 0.006371478 | 0.006339621 | 0.0004141461 | 0.007008626 | 0.0006371478 | 0.001274296 | 0.0001274296 | 0.0004778609 | 9.557218e-05 | 0.02533622 | 0.0004294274 | 0.8014061 | 0.005811119 | 2.651177 | 0 | 4.605068e-05 | 0 | 1.109903 | 0.03120211 | 0.010309 | 0.0001594176 | 0.6832118 | 0.00910949 | 2.651177 | 0.010309 | 0 | 0.6832118 | 0 | 0 | 0.8014061 | 1.109903 | 0.02533622 | 4.605068e-05 | 5.281297 | 0.0449828 | 0.01264677 | 0.03361759 | 0.03851384 | 0 | 0 | 0.05481335 | 0.0666005 | 0.02539124 | 5.38882e-05
| RSD_laser | [6 empty] | 6.057% |  | 2.316% | 6.598% | 6.224% | 8.929% | 5.757% | 0% | 8.452% | 0% | 5.176% | 19.02% | 2.047% | 4.951% | 6.108% | 8.112% | 1.157% |  | 60.33% |  | 9.937% |  | 3.379% |  | 1.419% |  | 0.693% |  | 36.76% |  | 43.2% |  | 1.364% |  | 2.775% |  | 2.853% |  | 2.253% |  | 2.872% |  | 4.106% |  | 4.11% |  | 3.852% |  | 3.446% |  | 0.9938% |  | 6.649% |  | 1.956% |  | 2.23% |  | 6.052% |  | 2.316% |  | 6.224% |  | 5.757% |  | 8.452% |  | 5.176% |  | 2.047% |  | 6.108% |  | 5.757% | 2.047% | 0% | 6.108% | #DIV/0! | #DIV/0! | 6.224% | 5.176% | 2.316% | 8.452% | 5.618% | 0.1441% | 3.701% | 5.819% | 0.508% | #DIV/0! | #DIV/0! | 0.6281% | 0.4582% | 3.422% | 14.54%
| weighted RSD_laser | [6 empty] | 3.859% |  | 1.476% | 4.204% | 3.966% | 5.689% | 3.668% | 0% | 5.385% | 1.308e-14% | 3.298% | 12.12% | 1.304% | 3.154% | 3.892% | 5.169% | 0.737% |  | 38.44% |  | 6.332% |  | 2.153% |  | 0.9042% |  | 0.4416% |  | 23.42% |  | 27.53% |  | 0.8692% |  | 1.768% |  | 1.818% |  | 1.436% |  | 1.83% |  | 2.616% |  | 2.619% |  | 2.454% |  | 2.196% |  | 0.6332% |  | 4.236% |  | 1.246% |  | 1.421% |  | 3.856% |  | 1.476% |  | 3.966% |  | 3.668% |  | 5.385% |  | 3.298% |  | 1.304% |  | 3.892% |  | 3.668% | 1.304% | 0% | 3.892% | #DIV/0! | #DIV/0! | 3.966% | 3.298% | 1.476% | 5.385% | 3.58% | 0.09183% | 2.358% | 3.707% | 0.3237% | #DIV/0! | #DIV/0! | 0.4002% | 0.292% | 2.18% | 9.266%
| D Px/rim glass – 21-30-px-6 mineral, px5 glass | [6 empty] | 0.216481 |  | 0.1870499 | 0.0627246 | 23.312 | 1.16847 | 1.255028 | 0.4730114 | 0.0001619608 | 0.001188593 | 23.29731 | 1.675071 | 1.169532 | 0.2507951 | 4.163906 | 1.145319 | 0.2388684 |  | 8.883581e-05 |  | 0.8459878 |  | 2.254065 |  | 0.4167265 |  | 0.005513312 |  | 0.001690217 |  | 0.00258287 |  | 0.7795916 |  | 1.766427 |  | 2.851497 |  | 3.804865 |  | 4.105281 |  | 3.465037 | Seems low! Check (18th Jan 2015 | 3.072721 |  | 2.219638 |  | 2.234106 |  | 0.6739741 |  | 0.009475341 |  | 0.02187974 |  | 0.002885428 |  | 0.001962231 |  | 0.1870499 |  | 23.312 |  | 1.255028 |  | 0.0001619608 |  | 23.29731 |  | 1.169532 |  | 4.163906 |  | 1.255028 | 1.169532 | 0.0643821 | 4.163906 | #DIV/0! | #DIV/0! | 23.312 | 23.29731 | 0.1870499 | 0.0001619608 | 1.475338 | 0.8506431 | 0.7933907 | 0.04369687 | 2.822013 | #DIV/0! | #DIV/0! | 15.79886 | 15.79282 | 0.1268835 | 0.0001101441
| weighted ± | [6 empty] | 0.01961112 |  | 0.006548966 | 0.005623154 | 1.998366 | 0.4039019 | 0.08946544 | 0.0603328 | 2.43555e-05 | 0.0001114118 | 1.787045 | 0.7595499 | 0.0348223 | 0.01241591 | 0.2705209 | 0.1227672 | 0.0069532 |  | 3.542678e-05 |  | 0.108382 |  | 0.08967791 |  | 0.00885463 |  | 0.0001446525 |  | 0.0004483606 |  | 0.0008325103 |  | 0.01632479 |  | 0.09189912 |  | 0.1099339 |  | 0.2104074 |  | 0.2436975 |  | 0.222993 |  | 0.1812192 |  | 0.1725766 |  | 0.11991 |  | 0.01748953 |  | 0.0005793322 |  | 0.001301253 |  | 8.382233e-05 |  | 0.0001780485 |  | 0.006079 |  | 3.275245 |  | 0.07112802 |  | 1.135961e-05 |  | 3.246823 |  | 0.05011454 |  | 0.3140307 |  | 0.07112802 | 0.05011454 | 0 | 0.3140307 | #DIV/0! | #DIV/0! | 3.275245 | 3.246823 | 0.006079 | 1.135961e-05 | 0.05281297 | 0.01778705 | 0.04236 | 0.001620038 | 0.112136 | #DIV/0! | #DIV/0! | 1.656392 | 1.726195 | 0.005017525 | 1.200009e-05
Mnt11_15Dec2015 | Output_1_28 | Mnt 11 large px | 21-30_px-4 M1 | 151.74 | 0.4460776 | 80 | Rim. V. Good | 4.818036 | 0.06010171 | 9779.75 | 55.85924 | 93567.76 | 395.9642 | 264730.4 | 1414.158 | 4.553588 | 0.4101058 | 189567.9 | 1060.618 | 4625.71 | 22.62653 | 99005.19 | 565.6632 | 2.765386 | 0.03040439 | 0.004878845 | 0.005303092 | 3.017813 | 0.0403035 | 102.5406 | 0.5585924 | 562.9763 | 2.757608 | 1.729515 | 0.04596013 | 0.002191945 | 0.0009192026 | 0.00572734 | 0.003535395 | 100.5537 | 0.5444508 | 329.4988 | 1.696989 | 189.4265 | 1.060618 | 37.45397 | 0.2757608 | 6.430176 | 0.05090968 | 20.05276 | 0.1696989 | 23.91341 | 0.1696989 | 1.405673 | 0.01484866 | 10.50012 | 0.08484947 | 16.96989 | 0.134345 | 0.2373664 | 0.006646542 | 0.4949553 | 0.008484947 | 0.09658698 | 0.003464687 | 0.01187893 | 0.0007777868 | 1.550916 | 0.007529645 | 15.51612 | 0.0656618 | 56.6347 | 0.3025358 | 0.0005485275 | 4.940154e-05 | 26.52408 | 0.1484003 | 0.771584 | 0.00377418 | 14.15506 | 0.08087453 | 56.6347 | 0.771584 | 1.336 | 14.15506 | 0 | 0 | 15.51612 | 26.52408 | 1.550916 | 0.0005485275 | 116.489 | 48.61806 | 0.6623663 | 1.146889 | 12.15142 | 0 | 0 | 13.31981 | 22.7696 | 1.331384 | 0.0004708834
Mnt11_15Dec2015 | Output_1_29 | Mnt 11 large px | 21-30_px-4 M2 | 115.43 | 0.3393353 | 80 | Core. V. Good | 4.493487 | 0.06363711 | 9033.888 | 57.98047 | 81335.29 | 530.3092 | 234962.3 | 1696.989 | 3.775802 | 0.3606103 | 164890.8 | 1272.742 | 4886.623 | 26.869 | 90329.34 | 586.8755 | 2.782356 | 0.03252563 | 0.008626363 | 0.0053738 | 2.966196 | 0.04666721 | 88.17982 | 0.5798047 | 638.068 | 3.464687 | 2.252046 | 0.05020261 | 0.0004383889 | 0.0006929374 | 0.000707079 | 0.001202034 | 85.20301 | 0.5444508 | 279.7911 | 1.767697 | 160.0827 | 1.060618 | 31.77613 | 0.2757608 | 5.55057 | 0.05232384 | 16.96989 | 0.1555574 | 20.32852 | 0.1626282 | 1.232439 | 0.01414158 | 9.213239 | 0.07777868 | 19.40932 | 0.134345 | 0.3917217 | 0.01060618 | 0.4306111 | 0.009192026 | 0.1098094 | 0.003676811 | 0.01364662 | 0.0007777868 | 1.432634 | 0.007815581 | 13.48764 | 0.08793991 | 50.26632 | 0.3630429 | 0.0004548349 | 4.343929e-05 | 23.0713 | 0.1780804 | 0.815105 | 0.004481839 | 12.91465 | 0.08390732 | 50.26632 | 0.815105 | 1.336 | 12.91465 | 0 | 0 | 13.48764 | 23.0713 | 1.432634 | 0.0004548349 | 103.3241 | 48.64917 | 0.7888817 | 1.293019 | 12.49917 | 0 | 0 | 13.05372 | 22.32906 | 1.386544 | 0.0004402021
Mnt11_15Dec2015 | Output_1_30 | Mnt 11 large px | 21-30_px-4 M3 | 13.009 | 0.03824321 | 80 | RHS rim | 5.557641 | 0.3111147 | 10764.22 | 261.6192 | 115890.2 | 2616.192 | 327094.7 | 7000.082 | 4.737429 | 1.131326 | 223719.8 | 5232.384 | 4603.084 | 98.99105 | 121476.2 | 2616.192 | 2.764679 | 0.1202034 | -0.004949553 | 0.01131326 | 3.507112 | 0.1555574 | 105.0719 | 2.191945 | 508.3898 | 11.31326 | 1.421229 | 0.09899105 | 0.0007777868 | 0.002121237 | -0.0001684969 | 3.818226e-06 | 96.44557 | 2.404068 | 330.4887 | 6.505126 | 191.1234 | 3.818226 | 38.88934 | 1.131326 | 6.773816 | 0.1979821 | 20.80226 | 0.6010171 | 23.80735 | 0.4737429 | 1.448805 | 0.06363711 | 10.87487 | 0.3606103 | 14.72845 | 0.4949553 | 0.1499007 | 0.01414158 | 0.5628348 | 0.03676811 | 0.08202116 | 0.01131326 | 0.01244459 | 0.002828316 | 1.707037 | 0.03526543 | 19.2178 | 0.4338369 | 69.97653 | 1.497552 | 0.000570673 | 0.0001362801 | 31.30257 | 0.7321082 | 0.7678098 | 0.01651204 | 17.3678 | 0.3740447 | 69.97653 | 0.7678098 | 1.336 | 17.3678 | 0 | 0 | 19.2178 | 31.30257 | 1.707037 | 0.000570673 | 141.6761 | 49.3919 | 0.5419472 | 0.9429959 | 12.25881 | 0 | 0 | 13.5646 | 22.09446 | 1.204887 | 0.0004028011
Mnt11_15Dec2015 | Output_1_31 | Mnt 11 large px | 21-30_px-4 M3 | 59.986 | 0.1763438 | 80 | RHS rim. Tail, high U | 5.147535 | 0.09899105 | 9946.833 | 98.99105 | 102455.7 | 848.4947 | 293649.9 | 3040.439 | 4.03035 | 0.6575834 | 206325.6 | 2191.945 | 4939.654 | 39.59642 | 110940.7 | 1414.158 | 2.838215 | 0.05444508 | 0.008484947 | 0.009192026 | 3.386908 | 0.08484947 | 105.9204 | 1.060618 | 614.0274 | 5.939463 | 1.82285 | 0.07000082 | 0.002191945 | 0.001696989 | 0.01484866 | 0.0134345 | 101.3244 | 0.9899105 | 336.0746 | 3.818226 | 190.982 | 1.979821 | 38.96712 | 0.5020261 | 6.710179 | 0.08484947 | 20.70327 | 0.2828316 | 24.62756 | 0.3181855 | 1.477088 | 0.02616192 | 11.00922 | 0.1909113 | 18.8083 | 0.2474776 | 0.2616192 | 0.01202034 | 0.4977836 | 0.01414158 | 0.1204155 | 0.006787958 | 0.0241821 | 0.003040439 | 1.577413 | 0.01334368 | 16.98999 | 0.1407039 | 62.82156 | 0.6504519 | 0.0004854979 | 7.921282e-05 | 28.86881 | 0.306694 | 0.8239507 | 0.006604815 | 15.86152 | 0.2021863 | 62.82156 | 0.8239507 | 1.336 | 15.86152 | 0 | 0 | 16.98999 | 28.86881 | 1.577413 | 0.0004854979 | 128.2797 | 48.97232 | 0.6423079 | 1.041474 | 12.36479 | 0 | 0 | 13.24449 | 22.50458 | 1.229667 | 0.0003784682
| Weighted mean 21-30_px-4 | [6 empty] | 4.794295 | 0.07775883 | 9593.766 | 72.054 | 91837.87 | 606.2618 | 262113.8 | 2010.541 | 4.204419 | 0.4645332 | 185455.3 | 1491.644 | 4768.744 | 29.97911 | 99025.28 | 800.9069 | 2.78396 | 0.03879783 | 0.006410555 | 0.006242724 | 3.084098 | 0.05472602 | 98.36029 | 0.7167843 | 595.3725 | 3.885841 | 1.911498 | 0.05366725 | 0.001542819 | 0.00102555 | 0.0054068 | 0.00435419 | 95.32347 | 0.6941226 | 313.8287 | 2.278929 | 179.8083 | 1.328174 | 35.84901 | 0.3483808 | 6.194213 | 0.06299915 | 19.15001 | 0.2013454 | 22.81881 | 0.2051119 | 1.361132 | 0.01846957 | 10.16755 | 0.1116994 | 18.03615 | 0.1680861 | 0.2906765 | 0.009224459 | 0.4762157 | 0.01080403 | 0.1047188 | 0.004422861 | 0.01466999 | 0.00125521 | 1.521422 | 0.009712647 | 15.22925 | 0.1005349 | 56.07493 | 0.4301221 | 0.0005064663 | 5.595789e-05 | 25.94865 | 0.2087088 | 0.7954424 | 0.005000615 | 14.15794 | 0.114508 | 56.07493 | 0.7954424 | 1.336 | 14.15794 | 0 | 0 | 15.22925 | 25.94865 | 1.521422 | 0.0005064663 | 115.0641 | 48.72068 | 0.6971551 | 1.170089 | 12.31115 | 0 | 0 | 13.2256 | 22.54755 | 1.327327 | 0.0004415716
| weighted SD_laser | [6 empty] | 0.2743072 | 0.04867008 | 442.9141 | 41.06614 | 8987.223 | 431.8893 | 24291.43 | 1153.755 | 0.3646009 | 0.1690022 | 16847.96 | 848.9753 | 141.5692 | 15.0282 | 8365.015 | 482.2558 | 0.02623115 | 0.01847658 | 0.002899452 | 0.001779665 | 0.1723076 | 0.02576163 | 7.400428 | 0.3487101 | 37.91385 | 1.865867 | 0.2543718 | 0.01249708 | 0.0008357981 | 0.0004098774 | 0.004944738 | 0.004351369 | 7.304592 | 0.3805822 | 24.50628 | 1.157861 | 14.14973 | 0.6068192 | 2.97424 | 0.1781801 | 0.4745625 | 0.02974672 | 1.583103 | 0.09185844 | 1.803653 | 0.07865285 | 0.09576052 | 0.01003293 | 0.7088236 | 0.06471417 | 1.292495 | 0.07804932 | 0.07509452 | 0.002432169 | 0.0350907 | 0.005570117 | 0.01007185 | 0.001844051 | 0.004469381 | 0.0009141532 | 0.07023928 | 0.005535583 | 1.49033 | 0.07161916 | 5.196752 | 0.2468268 | 4.392e-05 | 2.035808e-05 | 2.357344 | 0.1187875 | 0.02361422 | 0.002506755 | 1.195971 | 0.06894953 | 5.196752 | 0.02361422 | 0 | 1.195971 | 0 | 0 | 1.49033 | 2.357344 | 0.07023928 | 4.392e-05 | 10.27415 | 0.1866258 | 0.06961825 | 0.1012785 | 0.1548848 | 0 | 0 | 0.1358028 | 0.2153374 | 0.05875783 | 3.381705e-05
| RSD_laser | [6 empty] | 9.5% |  | 7.401% | 135.2% | 15.87% | 169.9% | 15.05% | 128% | 10.64% | 75.87% | 13.51% | 129.1% | 3.65% | 118% | 13.76% | 120.5% | 1.246% |  | 99.52% |  | 8.692% |  | 8.429% |  | 9.67% |  | 17.95% |  | 59.95% |  | 127.4% |  | 7.799% |  | 8.372% |  | 8.472% |  | 9.49% |  | 9.103% |  | 9.429% |  | 8.451% |  | 8.06% |  | 8.061% |  | 11.68% |  | 34.4% |  | 11.34% |  | 15.87% |  | 39.6% |  | 7.401% |  | 15.87% |  | 15.05% |  | 10.64% |  | 13.51% |  | 3.65% |  | 13.76% |  | 15.05% | 3.65% | 0% | 13.76% | #DIV/0! | #DIV/0! | 15.87% | 13.51% | 7.401% | 10.64% | 14.24% | 0.7394% | 14.55% | 12.81% | 1.207% | #DIV/0! | #DIV/0! | 1.598% | 1.264% | 6.438% | 9.227%
| weighted RSD_laser | [6 empty] | 5.722% |  | 4.617% | 56.99% | 9.786% | 71.24% | 9.268% | 57.39% | 8.672% | 36.38% | 9.085% | 56.92% | 2.969% | 50.13% | 8.447% | 60.21% | 0.9422% |  | 45.23% |  | 5.587% |  | 7.524% |  | 6.368% |  | 13.31% |  | 54.17% |  | 91.45% |  | 7.663% |  | 7.809% |  | 7.869% |  | 8.297% |  | 7.661% |  | 8.267% |  | 7.904% |  | 7.035% |  | 6.971% |  | 7.166% |  | 25.83% |  | 7.369% |  | 9.618% |  | 30.47% |  | 4.617% |  | 9.786% |  | 9.268% |  | 8.672% |  | 9.085% |  | 2.969% |  | 8.447% |  | 9.268% | 2.969% | 0% | 8.447% | #DIV/0! | #DIV/0! | 9.786% | 9.085% | 4.617% | 8.672% | 8.929% | 0.3831% | 9.986% | 8.656% | 1.258% | #DIV/0! | #DIV/0! | 1.027% | 0.955% | 4.427% | 7.658%
| D Px/rim glass – 21-30_px-4, px5 glass | [6 empty] | 0.1746152 |  | 0.1657585 | 0.05964343 | 17.56759 | 1.150049 | 0.9737418 | 0.3736062 | 9.592272e-05 | 0.0006507296 | 17.96423 | 1.358196 | 1.176725 | 0.2481551 | 3.358142 | 0.7441375 | 0.2296102 |  | 3.817556e-05 |  | 0.6065189 |  | 1.946124 |  | 0.4726315 |  | 0.007303768 |  | 0.000661079 |  | 0.0004826557 |  | 0.7593655 |  | 1.663285 |  | 2.566175 |  | 3.341026 |  | 3.562891 |  | 3.027219 | Seems low! Check (18th Jan 2015 | 2.620095 |  | 1.93953 |  | 1.957277 |  | 0.8054226 |  | 0.01840553 |  | 0.01853041 |  | 0.003369267 |  | 0.002323054 |  | 0.1657585 |  | 17.56759 |  | 0.9737418 |  | 9.592272e-05 |  | 17.96423 |  | 1.176725 |  | 3.358142 |  | 0.9737418 | 1.176725 | 0.0643821 | 3.358142 | #DIV/0! | #DIV/0! | 17.56759 | 17.96423 | 0.1657585 | 9.592272e-05 | 1.150641 | 0.8460352 | 1.031325 | 0.05638683 | 2.920101 | #DIV/0! | #DIV/0! | 15.25628 | 15.60965 | 0.1446119 | 8.363192e-05
| weighted ± | [6 empty] | 0.01907066 |  | 1142.607 | 74.79908 | 49540.41 | 1542.139 | 9328.121 | 3465.667 | 0.3223861 | 0.4368214 | 98738.89 | 4458.462 | 102.3602 | 20.13742 | 12325.12 | 941.4279 | 0.00715497 |  | 1.781584e-05 |  | 0.07318531 |  | 0.1819448 |  | 0.03586641 |  | 0.001131323 |  | 0.0003786615 |  | 0.0004641213 |  | 0.06749088 |  | 0.1870037 |  | 0.2542299 |  | 0.4139778 |  | 0.4192635 |  | 0.3658785 |  | 0.2930033 |  | 0.2396517 |  | 0.1985203 |  | 0.07351805 |  | 0.005100541 |  | 0.00223653 |  | 0.0003740593 |  | 0.0008289478 |  | 0.01059342 |  | 3.490679 |  | 0.1097086 |  | 9.880535e-06 |  | 3.543075 |  | 0.07001182 |  | 0.4062431 |  | 0.1097086 | 0.07001182 | 0 | 0.4062431 | #DIV/0! | #DIV/0! | 3.490679 | 3.543075 | 0.01059342 | 9.880535e-06 | 0.1027415 | 0.02015456 | 0.1337327 | 0.004880628 | 0.1433183 | #DIV/0! | #DIV/0! | 1.695103 | 1.809679 | 0.008967342 | 7.7669e-06
Mnt11_15Dec2015 | Output_1_32 | Mnt 11 large px | 16-07_px-4, M1 | 169.8 | 0.5437428 | 60 | Core. V. Good | 4.016838 | 0.07614859 | 7920.342 | 57.74602 | 82817.94 | 571.1144 | 227747.7 | 1903.715 | 3.693207 | 0.4568916 | 159023.6 | 1396.058 | 4121.543 | 23.47915 | 79822.76 | 507.6573 | 2.417083 | 0.03490144 | 0.005076573 | 0.007614859 | 5.679416 | 0.06980288 | 89.34768 | 0.7614859 | 459.7471 | 2.855572 | 1.488705 | 0.04378544 | 0.002030629 | 0.001205686 | 0.002855572 | 0.002792115 | 81.16171 | 0.602843 | 270.9621 | 1.840258 | 156.295 | 1.269143 | 31.37957 | 0.3236315 | 5.857096 | 0.06345716 | 17.08901 | 0.1967172 | 20.668 | 0.2157543 | 1.199975 | 0.01713343 | 8.452494 | 0.1078772 | 14.31594 | 0.1269143 | 0.2214655 | 0.006980288 | 0.4175481 | 0.01142229 | 0.1076233 | 0.003870887 | 0.01250106 | 0.0008884002 | 1.256043 | 0.007783977 | 13.7335 | 0.09470654 | 48.72288 | 0.4072684 | 0.0004448855 | 5.503738e-05 | 22.25038 | 0.1953345 | 0.6874871 | 0.003916401 | 11.4125 | 0.07258126 | 48.72288 | 0.6874871 | 1.199 | 11.4125 | 0 | 0 | 13.7335 | 22.25038 | 1.256043 | 0.0004448855 | 99.26223 | 49.08502 | 0.6925969 | 1.207912 | 11.49732 | 0 | 0 | 13.83558 | 22.41575 | 1.265379 | 0.0004481921
Mnt11_15Dec2015 | Output_1_33 | Mnt 11 large px | 16-07_px-4, M2 | 142.48 | 0.4562572 | 60 | Rim. V. Good | 4.016838 | 0.07614859 | 8054.11 | 55.8423 | 80108.32 | 393.4344 | 223369.2 | 1586.429 | 3.363229 | 0.3997801 | 153502.9 | 951.8574 | 4067.604 | 23.47915 | 79384.91 | 526.6944 | 2.441832 | 0.03109401 | -0.001269143 | 0.006345716 | 5.220621 | 0.0602843 | 89.22077 | 0.5838059 | 453.2745 | 2.601744 | 1.460149 | 0.04949659 | -6.345716e-05 | 0.0009518574 | 0.000380743 | 0.001205686 | 82.36739 | 0.5330401 | 279.148 | 1.713343 | 158.516 | 1.142229 | 32.07759 | 0.2728658 | 5.869787 | 0.05520773 | 17.50148 | 0.17768 | 20.5855 | 0.1903715 | 1.184745 | 0.01586429 | 8.446148 | 0.1015315 | 13.80828 | 0.1269143 | 0.2030629 | 0.006980288 | 0.411837 | 0.01205686 | 0.1061004 | 0.003934344 | 0.01313563 | 0.0009518574 | 1.277257 | 0.007527362 | 13.28417 | 0.06524228 | 47.78616 | 0.3393903 | 0.0004051362 | 4.81577e-05 | 21.47792 | 0.1331826 | 0.6784899 | 0.003916401 | 11.34989 | 0.07530305 | 47.78616 | 0.6784899 | 1.199 | 11.34989 | 0 | 0 | 13.28417 | 21.47792 | 1.277257 | 0.0004051362 | 97.05329 | 49.23703 | 0.6990901 | 1.235404 | 11.6945 | 0 | 0 | 13.6875 | 22.13002 | 1.316036 | 0.0004174369
| Weighted mean 16-07_px-4 | [6 empty] | 4.016838 | 0.07614859 | 7981.374 | 56.87743 | 81581.66 | 490.0466 | 225750 | 1758.951 | 3.542652 | 0.430834 | 156504.8 | 1193.388 | 4096.933 | 23.47915 | 79622.99 | 516.3431 | 2.428375 | 0.03316427 | 0.002181294 | 0.007035804 | 5.470087 | 0.06545996 | 89.28978 | 0.6804181 | 456.7939 | 2.739761 | 1.475676 | 0.04639119 | 0.001075187 | 0.001089875 | 0.001726414 | 0.002068295 | 81.71181 | 0.570995 | 274.697 | 1.782352 | 157.3083 | 1.211238 | 31.69805 | 0.3004693 | 5.862886 | 0.0596933 | 17.27721 | 0.1880314 | 20.63036 | 0.2041732 | 1.193026 | 0.01655438 | 8.449598 | 0.1049819 | 14.08431 | 0.1269143 | 0.2130692 | 0.006980288 | 0.4149424 | 0.01171182 | 0.1069285 | 0.00389984 | 0.01279059 | 0.000917353 | 1.265722 | 0.007666895 | 13.52849 | 0.08126326 | 48.29549 | 0.3762986 | 0.0004267496 | 5.189848e-05 | 21.89794 | 0.1669773 | 0.6833821 | 0.003916401 | 11.38393 | 0.0738231 | 48.29549 | 0.6833821 | 1.199 | 11.38393 | 0 | 0 | 13.52849 | 21.89794 | 1.265722 | 0.0004267496 | 98.25438 | 49.15437 | 0.6955594 | 1.220455 | 11.58728 | 0 | 0 | 13.76802 | 22.28539 | 1.288492 | 0.0004341598
| weighted SD_laser | [6 empty] | 0 | 0 | 66.6274 | 0.9482078 | 1349.616 | 88.49939 | 2180.878 | 158.0346 | 0.164356 | 0.02844623 | 2749.803 | 221.2485 | 26.86589 | 3.552714e-15 | 218.0878 | 9.482078 | 0.0123267 | 0.001896416 | 0.003160693 | 0.0006321385 | 0.2285181 | 0.004741039 | 0.06321385 | 0.08849939 | 3.223906 | 0.1264277 | 0.01422312 | 0.002844623 | 0.001043029 | 0.0001264277 | 0.00123267 | 0.0007901731 | 0.6005316 | 0.03476762 | 4.077293 | 0.06321385 | 1.106242 | 0.06321385 | 0.3476762 | 0.02528554 | 0.006321385 | 0.0041089 | 0.205445 | 0.009482078 | 0.041089 | 0.01264277 | 0.007585662 | 0.0006321385 | 0.003160693 | 0.003160693 | 0.2528554 | 2.775558e-17 | 0.009166009 | 8.673617e-19 | 0.002844623 | 0.0003160693 | 0.0007585662 | 3.160693e-05 | 0.0003160693 | 3.160693e-05 | 0.01056607 | 0.0001278154 | 0.2238035 | 0.01467564 | 0.4665629 | 0.03380891 | 1.97984e-05 | 3.426647e-06 | 0.3847487 | 0.03095679 | 0.00448132 | 0 | 0.03118065 | 0.001355681 | 0.4665629 | 0.00448132 | 0 | 0.03118065 | 0 | 0 | 0.2238035 | 0.3847487 | 0.01056607 | 1.97984e-05 | 1.100231 | 0.07571673 | 0.003234145 | 0.01369332 | 0.09821037 | 0 | 0 | 0.07375357 | 0.1423173 | 0.02523166 | 1.531865e-05
| RSD_laser | [6 empty] | 0% |  | 1.185% | 2.367% | 2.349% | 25.64% | 1.371% | 12.76% | 6.586% | 9.373% | 2.494% | 26.32% | 0.9309% | 0% | 0.3888% | 2.607% | 0.7206% |  | 205.7% |  | 5.931% |  | 0.1005% |  | 1.002% |  | 1.368% |  | 137.7% |  | 101.4% |  | 1.043% |  | 2.107% |  | 0.9983% |  | 1.557% |  | 0.1531% |  | 1.688% |  | 0.2827% |  | 0.9027% |  | 0.0531% |  | 2.549% |  | 6.107% |  | 0.9732% |  | 1.007% |  | 3.508% |  | 1.185% |  | 2.349% |  | 1.371% |  | 6.586% |  | 2.494% |  | 0.9309% |  | 0.3888% |  | 1.371% | 0.9309% | 0% | 0.3888% | #DIV/0! | #DIV/0! | 2.349% | 2.494% | 1.185% | 6.586% | 1.59% | 0.2187% | 0.6601% | 1.593% | 1.203% | #DIV/0! | #DIV/0! | 0.7605% | 0.9066% | 2.78% | 5.009%
| weighted RSD_laser | [6 empty] | 0% |  | 0.8348% | 1.667% | 1.654% | 18.06% | 0.9661% | 8.985% | 4.639% | 6.603% | 1.757% | 18.54% | 0.6558% | 1.513e-14% | 0.2739% | 1.836% | 0.5076% |  | 144.9% |  | 4.178% |  | 0.0708% |  | 0.7058% |  | 0.9638% |  | 97.01% |  | 71.4% |  | 0.7349% |  | 1.484% |  | 0.7032% |  | 1.097% |  | 0.1078% |  | 1.189% |  | 0.1992% |  | 0.6358% |  | 0.03741% |  | 1.795% |  | 4.302% |  | 0.6855% |  | 0.7094% |  | 2.471% |  | 0.8348% |  | 1.654% |  | 0.9661% |  | 4.639% |  | 1.757% |  | 0.6558% |  | 0.2739% |  | 0.9661% | 0.6558% | 0% | 0.2739% | #DIV/0! | #DIV/0! | 1.654% | 1.757% | 0.8348% | 4.639% | 1.12% | 0.154% | 0.465% | 1.122% | 0.8476% | #DIV/0! | #DIV/0! | 0.5357% | 0.6386% | 1.958% | 3.528%
Mnt11_15Dec2015 | Output_1_34 | Mnt 11 large px | Glass 16-07_px-4, G1 | 10.053 | 0.2101766 | 30 | Top right | 20.47658 | 2.771267 | 38212.69 | 4772.737 | 3186.957 | 400.2941 | 258651.6 | 26173.08 | 33101.24 | 2771.267 | 6651.04 | 1200.882 | 3941.357 | 307.9185 | 23863.69 | 2001.47 | 11.30061 | 1.062319 | 118.8566 | 13.39446 | 12.62466 | 1.539593 | 47.88133 | 5.696493 | 1242.451 | 141.6425 | 230.9389 | 16.93552 | 1.755136 | 0.215543 | 58.1966 | 10.77715 | 120.7041 | 9.545475 | 155.4989 | 16.93552 | 62.66142 | 6.928167 | 8.775678 | 1.693552 | 1.893699 | 0.3233145 | 5.97362 | 0.7697963 | 7.605588 | 1.108507 | 0.7159106 | 0.1339446 | 4.711154 | 0.7544004 | 20.32262 | 2.15543 | 14.78009 | 1.847511 | 26.17308 | 2.925226 | 29.71414 | 2.617308 | 4.865113 | 0.631233 | 6.059938 | 0.6433496 | 0.5284854 | 0.06637981 | 55.33424 | 5.599298 | 3.987392 | 0.3338281 | 0.9306047 | 0.1680258 | 0.6574316 | 0.05136184 | 3.411862 | 0.2861561 | 55.33424 | 0.6574316 | 29.09004 | 3.411862 | 0 | 0 | 0.5284854 | 0.9306047 | 6.059938 | 3.987392 | 100 | 55.33424 | 0.6574316 | 29.09004 | 3.411862 | 0 | 0 | 0.5284854 | 0.9306047 | 6.059938 | 3.987392
Mnt11_15Dec2015 | Output_1_35 | Mnt 11 large px | Glass 16-07_px-4, G2 | 13.984 | 0.2923615 | 30 | Bottom right | 30.08522 | 1.353314 | 57427.38 | 1665.618 | 2488.016 | 156.1517 | 282842.7 | 8952.695 | 42265.05 | 1457.415 | 6100.325 | 395.5842 | 4184.865 | 124.9213 | 25588.05 | 562.146 | 12.59623 | 0.8223987 | 153.7573 | 4.372246 | 5.63187 | 0.4164044 | 36.64359 | 1.145112 | 998.3296 | 23.94325 | 254.8395 | 5.933763 | 2.134073 | 0.1665618 | 36.01898 | 1.353314 | 98.79195 | 2.082022 | 175.9309 | 3.331235 | 55.58999 | 2.082022 | 7.682662 | 0.468455 | 1.613567 | 0.1249213 | 4.913572 | 0.3955842 | 6.808212 | 0.3227134 | 0.5798432 | 0.05205055 | 3.674769 | 0.2602528 | 18.05113 | 0.5829662 | 14.2098 | 0.5205055 | 22.79814 | 1.249213 | 26.20225 | 0.7599381 | 6.766572 | 0.2082022 | 9.107089 | 0.2245199 | 0.4125818 | 0.02589426 | 60.50954 | 1.915282 | 5.091268 | 0.175561 | 0.8535493 | 0.05534961 | 0.6980494 | 0.02083729 | 3.658399 | 0.08037167 | 60.50954 | 0.6980494 | 19.66953 | 3.658399 | 0 | 0 | 0.4125818 | 0.8535493 | 9.107089 | 5.091268 | 100 | 60.50954 | 0.6980494 | 19.66953 | 3.658399 | 0 | 0 | 0.4125818 | 0.8535493 | 9.107089 | 5.091268
Mnt11_15Dec2015 | Output_1_36 | Mnt 11 large px | Glass 16-07_px-4, G3 | 19.963 | 0.4173636 | 20 | Left half way up | 25.60251 | 2.364891 | 51827.1 | 1747.963 | 5799.124 | 945.9563 | 281936.1 | 10076.49 | 39257.19 | 987.0849 | 11515.99 | 1131.035 | 4102.571 | 133.6677 | 28337.56 | 987.0849 | 10.52891 | 0.4832603 | 138.2947 | 3.907211 | 6.354359 | 0.7300315 | 41.53982 | 1.54232 | 1028.213 | 27.76176 | 233.8157 | 8.020064 | 1.819938 | 0.154232 | 39.17493 | 2.878998 | 107.5511 | 3.393104 | 174.5906 | 6.88903 | 60.15048 | 2.878998 | 10.02508 | 0.9768027 | 1.737681 | 0.1850784 | 5.737431 | 0.5655174 | 7.876115 | 0.5552352 | 0.6775926 | 0.08534171 | 4.411035 | 0.462696 | 17.97317 | 0.9356742 | 13.37706 | 0.5449531 | 16.60565 | 0.6580566 | 27.11399 | 0.77116 | 5.675738 | 0.3907211 | 8.218971 | 0.2356198 | 0.9616548 | 0.1568657 | 60.31559 | 2.155699 | 4.72894 | 0.1189047 | 1.611302 | 0.1582529 | 0.6843226 | 0.02229623 | 4.051505 | 0.1411264 | 60.31559 | 0.6843226 | 19.42772 | 4.051505 | 0 | 0 | 0.9616548 | 1.611302 | 8.218971 | 4.72894 | 100 | 60.31559 | 0.6843226 | 19.42772 | 4.051505 | 0 | 0 | 0.9616548 | 1.611302 | 8.218971 | 4.72894
Mnt11_15Dec2015 | Output_1_37 | Mnt 11 large px | Glass 16-07_px-4, G4 | 3.8312 | 0.08009835 | 16 | Top | 23.03073 | 2.070178 | 46777.4 | 1552.633 | 13024.87 | 5347.96 | 280336.6 | 37090.69 | 35365.54 | 1725.148 | 26739.8 | 12938.61 | 4036.847 | 310.5267 | 38298.29 | 5347.96 | 9.574573 | 1.552633 | 123.9519 | 5.089188 | 6.469306 | 1.725148 | 34.848 | 3.622811 | 864.2993 | 39.67841 | 208.7429 | 13.80119 | 1.630265 | 0.3709069 | 32.0015 | 5.520475 | 89.70771 | 8.625742 | 195.8043 | 19.83921 | 65.55564 | 11.21346 | 9.057029 | 0.9488316 | 1.794154 | 0.3277782 | 6.641821 | 1.293861 | 6.210534 | 1.207604 | 0.5434217 | 0.2415208 | 4.571643 | 1.121346 | 15.69885 | 1.035089 | 13.25776 | 0.7935682 | 17.16523 | 1.380119 | 21.73687 | 0.9488316 | 6.184657 | 0.3191524 | 7.418168 | 0.20929 | 2.159883 | 0.8868394 | 59.9734 | 7.934942 | 4.26015 | 0.2078122 | 3.741397 | 1.810353 | 0.6733596 | 0.05179689 | 5.47562 | 0.7646136 | 59.9734 | 0.6733596 | 16.29803 | 5.47562 | 0 | 0 | 2.159883 | 3.741397 | 7.418168 | 4.26015 | 100 | 59.9734 | 0.6733596 | 16.29803 | 5.47562 | 0 | 0 | 2.159883 | 3.741397 | 7.418168 | 4.26015
| Weighted mean 16-07 px-4 glass | [6 empty] | 25.62974 | 2.13095 | 50198.5 | 2343.98 | 4860.837 | 952.9556 | 277179.2 | 15294.85 | 38531.02 | 1558.702 | 10129.56 | 1876.465 | 4087.483 | 181.9002 | 27391.24 | 1425.348 | 11.21907 | 0.7897709 | 137.5811 | 6.131841 | 7.470209 | 0.8881971 | 40.90519 | 2.465946 | 1051.375 | 51.53496 | 237.3493 | 9.746989 | 1.882966 | 0.1880782 | 41.67558 | 4.304531 | 106.3255 | 4.722004 | 172.669 | 8.997693 | 59.77786 | 4.16461 | 9.000113 | 0.9765849 | 1.738709 | 0.2079748 | 5.618648 | 0.6171093 | 7.373632 | 0.6557932 | 0.6463211 | 0.09833353 | 4.271722 | 0.5175757 | 18.30759 | 1.096883 | 13.90585 | 0.8314865 | 20.47176 | 1.36523 | 26.96322 | 1.170127 | 5.865045 | 0.3821771 | 7.960701 | 0.3159609 | 0.806061 | 0.1580264 | 59.29792 | 3.272082 | 4.641465 | 0.187762 | 1.417315 | 0.2625525 | 0.6818058 | 0.03034156 | 3.916207 | 0.2037862 | 59.29792 | 0.6818058 | 21.27853 | 3.916207 | 0 | 0 | 0.806061 | 1.417315 | 7.960701 | 4.641465 | 100 | 59.29792 | 0.6818058 | 21.27853 | 3.916207 | 0 | 0 | 0.806061 | 1.417315 | 7.960701 | 4.641465
| weighted SD_laser | [6 empty] | 3.453457 | 0.5348897 | 6893.198 | 1254.099 | 2817.991 | 1340.53 | 9579.576 | 9276.195 | 3360.894 | 671.2793 | 5494.63 | 3281.877 | 86.95254 | 81.13609 | 3669.95 | 1265.003 | 0.9855464 | 0.3189803 | 12.85626 | 3.76081 | 2.678058 | 0.4699004 | 4.317996 | 1.779549 | 107.3469 | 46.64994 | 12.99346 | 4.203955 | 0.1692396 | 0.0587316 | 8.765119 | 3.509736 | 9.098986 | 2.980812 | 10.4636 | 5.822441 | 3.09951 | 2.746417 | 0.9781393 | 0.4284715 | 0.09936821 | 0.07862025 | 0.511437 | 0.2388357 | 0.564369 | 0.3226774 | 0.05971689 | 0.05104385 | 0.4000929 | 0.2481989 | 1.210128 | 0.5691006 | 0.5813725 | 0.5287929 | 3.940566 | 0.8509743 | 1.989265 | 0.7481491 | 0.6862248 | 0.1491128 | 1.093154 | 0.1690484 | 0.4673007 | 0.2222968 | 2.049392 | 1.984489 | 0.4048549 | 0.08086262 | 0.7688013 | 0.4591958 | 0.01450397 | 0.01353377 | 0.5247036 | 0.1808613 | 2.049392 | 0.01450397 | 4.122908 | 0.5247036 | 0 | 0 | 0.4673007 | 0.7688013 | 1.093154 | 0.4048549 | 1.421085e-14 | 2.049392 | 0.01450397 | 4.122908 | 0.5247036 | 0 | 0 | 0.4673007 | 0.7688013 | 1.093154 | 0.4048549
| RSD_laser | [6 empty] | 15.99% |  | 16.25% | 66.58% | 99.07% | 256.7% | 4.175% | 88.48% | 10.56% | 48.44% | 95.14% | 321.1% | 2.521% | 57.15% | 23.56% | 152.1% | 11.38% |  | 11.41% |  | 43.61% |  | 14.26% |  | 14.89% |  | 7.945% |  | 11.39% |  | 27.86% |  | 12.42% |  | 9.536% |  | 7.065% |  | 10.71% |  | 6.722% |  | 12.7% |  | 10.3% |  | 12.52% |  | 10.8% |  | 10.31% |  | 5.18% |  | 22.49% |  | 12.32% |  | 13.75% |  | 16.25% |  | 99.07% |  | 4.175% |  | 10.56% |  | 95.14% |  | 2.521% |  | 23.56% |  | 4.175% | 2.521% | 25.99% | 23.56% | #DIV/0! | #DIV/0! | 99.07% | 95.14% | 16.25% | 10.56% | 1.641e-14% | 4.175% | 2.521% | 25.99% | 23.56% | #DIV/0! | #DIV/0! | 99.07% | 95.14% | 16.25% | 10.56%
| weighted RSD_laser | [6 empty] | 13.47% |  | 13.73% | 53.5% | 57.97% | 140.7% | 3.456% | 60.65% | 8.723% | 43.07% | 54.24% | 174.9% | 2.127% | 44.6% | 13.4% | 88.75% | 8.785% |  | 9.344% |  | 35.85% |  | 10.56% |  | 10.21% |  | 5.474% |  | 8.988% |  | 21.03% |  | 8.558% |  | 6.06% |  | 5.185% |  | 10.87% |  | 5.715% |  | 9.102% |  | 7.654% |  | 9.24% |  | 9.366% |  | 6.61% |  | 4.181% |  | 19.25% |  | 7.378% |  | 11.7% |  | 13.73% |  | 57.97% |  | 3.456% |  | 8.723% |  | 54.24% |  | 2.127% |  | 13.4% |  | 3.456% | 2.127% | 19.38% | 13.4% | #DIV/0! | #DIV/0! | 57.97% | 54.24% | 13.73% | 8.723% | 1.421e-14% | 3.456% | 2.127% | 19.38% | 13.4% | #DIV/0! | #DIV/0! | 57.97% | 54.24% | 13.73% | 8.723%
| D Px/rim glass – 16-07_px4 |  | ExtAl 2Stds Corr |  |  |  |  | 0.1567257 |  | 0.1589963 | 0.02426533 | 16.78346 | 0.5142387 | 0.8144551 | 0.1150028 | 9.194286e-05 | 0.0002764056 | 15.4503 | 0.6359767 | 1.002312 | 0.1290771 | 2.906877 | 0.3622576 | 0.2164507 |  | 1.585461e-05 |  | 0.7322536 |  | 2.182847 |  | 0.4344729 |  | 0.006217318 |  | 0.0005710071 |  | 4.142506e-05 |  | 0.7685063 |  | 1.590888 |  | 2.631549 |  | 3.521961 |  | 3.371976 |  | 3.074976 | Seems low! Check (18th Jan 2015 | 2.797856 |  | 1.845872 |  | 1.978031 |  | 0.7693153 |  | 0.01532227 |  | 0.02026901 |  | 0.003965716 |  | 0.002180817 |  | 0.1589963 |  | 16.78346 |  | 0.8144551 |  | 9.194286e-05 |  | 15.4503 |  | 1.002312 |  | 2.906877 |  | 0.8144551 | 1.002312 | 0.05634789 | 2.906877 | #DIV/0! | #DIV/0! | 16.78346 | 15.4503 | 0.1589963 | 9.194286e-05 | 0.9825438 | 0.8289393 | 1.020172 | 0.05735619 | 2.958803 | #DIV/0! | #DIV/0! | 17.08061 | 15.72367 | 0.1618565 | 9.353939e-05
| weighted ± | [6 empty] | 0.02111787 |  | 1675.403 | 2.43431 | 1600173.4 | 341.0693 | 205262.2 | 219.3546 | 0.0007413909 | 0.0007370302 | 2694120.5 | 808.7098 | 5556.46 | 4.609714 | 230604.9 | 253.4605 | 0.02011299 |  | 2.445484e-05 |  | 0.2931023 |  | 0.2319691 |  | 0.04742667 |  | 0.0004002858 |  | 0.0006052501 |  | 3.829018e-05 |  | 0.07141429 |  | 0.1200198 |  | 0.1549529 |  | 0.4213997 |  | 0.196346 |  | 0.3164643 |  | 0.219717 |  | 0.1822862 |  | 0.1860039 |  | 0.06466308 |  | 0.001299738 |  | 0.004040491 |  | 0.0003207119 |  | 0.0003090513 |  | 0.02316046 |  | 10.00759 |  | 0.03601646 |  | 1.228533e-05 |  | 8.652248 |  | 0.02789478 |  | 0.3974329 |  | 0.03601646 | 0.02789478 | 0.01091792 | 0.3974329 | #DIV/0! | #DIV/0! | 10.00759 | 8.652248 | 0.02316046 | 1.228533e-05 | 0.01100231 | 0.02992581 | 0.0264455 | 0.01175681 | 0.421506 | #DIV/0! | #DIV/0! | 9.993705 | 8.629484 | 0.02539547 | 1.145943e-05
Mnt11_15Dec2015 | Output_1_38 | Mnt 11 large px | 15-03a_px3, M1 | 87.472 | 0.2602628 | 95 | Core | 3.180496 | 0.05176707 | 9659.599 | 52.67526 | 94552.1 | 381.4416 | 246302.3 | 1362.291 | 5.467329 | 0.5085888 | 168651.7 | 999.0136 | 5631.712 | 33.60319 | 77895.82 | 381.4416 | 2.904405 | 0.03451138 | 0.004813429 | 0.005630804 | 4.638148 | 0.05994082 | 116.4305 | 0.6902276 | 354.8315 | 1.998027 | 2.219627 | 0.05085888 | 0.001089833 | 0.001089833 | 0.01661995 | 0.006538998 | 91.97283 | 0.5630804 | 370.8157 | 2.179666 | 244.94 | 1.362291 | 49.30586 | 0.3905235 | 10.37794 | 0.0781047 | 26.11058 | 0.2270486 | 29.2711 | 0.2088847 | 1.391354 | 0.0163475 | 8.718665 | 0.09081942 | 12.03357 | 0.1089833 | 0.4359332 | 0.01089833 | 0.6202967 | 0.01998027 | 0.07737815 | 0.005176707 | 0.007111161 | 0.0007447193 | 1.531862 | 0.007100456 | 15.67935 | 0.06325354 | 52.69231 | 0.2914398 | 0.0006585971 | 6.126485e-05 | 23.59752 | 0.1397807 | 0.9393884 | 0.005605124 | 11.13699 | 0.05453582 | 52.69231 | 0.9393884 | 1.716 | 11.13699 | 0 | 0 | 15.67935 | 23.59752 | 1.531862 | 0.0006585971 | 107.2941 | 49.11018 | 0.8755268 | 1.599343 | 10.37988 | 0 | 0 | 14.61343 | 21.99331 | 1.427723 | 0.0006138243
Mnt11_15Dec2015 | Output_1_39 | Mnt 11 large px | 15-03a_px3, M2 | 64.689 | 0.1924747 | 80 | Mid | 3.234988 | 0.07719651 | 10537.32 | 99.90136 | 95342.23 | 662.9818 | 252023.9 | 1907.208 | 7.719651 | 1.54393 | 174373.3 | 1271.472 | 5543.618 | 35.41957 | 79330.77 | 699.3096 | 3.272224 | 0.04904249 | 0.01089833 | 0.009081942 | 4.831593 | 0.0781047 | 127.5377 | 0.8809484 | 374.9934 | 3.08786 | 2.189656 | 0.0790129 | -9.081942e-05 | 0.001089833 | 0.002997041 | 0.003541957 | 103.7612 | 0.8537026 | 399.6055 | 2.997041 | 268.8255 | 1.998027 | 53.4109 | 0.4540971 | 10.98915 | 0.09990136 | 28.86241 | 0.2997041 | 32.29539 | 0.2906222 | 1.54393 | 0.02270486 | 9.536039 | 0.1089833 | 12.65115 | 0.154393 | 0.4232185 | 0.01453111 | 0.7011259 | 0.0154393 | 0.07601586 | 0.004086874 | 0.005585394 | 0.0006902276 | 1.671056 | 0.01346638 | 15.81037 | 0.1099407 | 53.91636 | 0.4080157 | 0.0009299129 | 0.0001859826 | 24.39808 | 0.1779026 | 0.9246939 | 0.005908103 | 11.34215 | 0.09998235 | 53.91636 | 0.9246939 | 1.716 | 11.34215 | 0 | 0 | 15.81037 | 24.39808 | 1.671056 | 0.0009299129 | 109.7796 | 49.11326 | 0.8423182 | 1.563131 | 10.33175 | 0 | 0 | 14.40192 | 22.22459 | 1.522191 | 0.0008470722
Mnt11_15Dec2015 | Output_1_40 | Mnt 11 large px | 15-03a_px3, M3 | 183.93 | 0.5472625 | 80 | Rim. V. Good | 3.287663 | 0.04450152 | 10599.85 | 55.39985 | 107257.7 | 544.9165 | 277816.6 | 1543.93 | 4.186775 | 0.2997041 | 193082.1 | 1271.472 | 5351.989 | 20.88847 | 84244.1 | 435.9332 | 3.038818 | 0.02997041 | 0.00626654 | 0.004813429 | 5.026855 | 0.05176707 | 142.2232 | 0.626654 | 321.7732 | 1.54393 | 1.806398 | 0.03723596 | -0.0004904249 | 0.0007083915 | -0.0001134335 | 1.271472e-06 | 113.2609 | 0.5176707 | 443.6529 | 1.998027 | 304.6083 | 1.453111 | 61.4575 | 0.3632777 | 12.97628 | 0.07538012 | 32.93112 | 0.2270486 | 36.15521 | 0.2088847 | 1.661087 | 0.0163475 | 10.03464 | 0.0781047 | 10.75393 | 0.07992109 | 0.3062431 | 0.006993096 | 0.5985 | 0.01453111 | 0.07964863 | 0.002542944 | 0.006048574 | 0.0005085888 | 1.680972 | 0.007467721 | 17.78629 | 0.0903622 | 59.43429 | 0.3302984 | 0.000504341 | 3.61025e-05 | 27.01579 | 0.1779026 | 0.8927296 | 0.003484266 | 12.04463 | 0.06232666 | 59.43429 | 0.8927296 | 1.716 | 12.04463 | 0 | 0 | 17.78629 | 27.01579 | 1.680972 | 0.000504341 | 120.5712 | 49.29393 | 0.7404169 | 1.423225 | 9.989638 | 0 | 0 | 14.75169 | 22.4065 | 1.394174 | 0.0004182931
| Weighted mean 15-03 pyroxene | [6 empty] | 3.249633 | 0.05268543 | 10343.1 | 63.25615 | 101657.5 | 525.0946 | 264650.2 | 1566.578 | 5.200045 | 0.593551 | 183122.8 | 1200.561 | 5461.674 | 26.99451 | 81646.18 | 472.4443 | 3.04876 | 0.03482315 | 0.006779852 | 0.005847742 | 4.888106 | 0.05896372 | 132.6837 | 0.6921451 | 340.6206 | 1.959282 | 1.987714 | 0.0488225 | -2.228527e-06 | 0.0008810844 | 0.004840333 | 0.002384291 | 105.892 | 0.5941668 | 416.2181 | 2.237586 | 282.1916 | 1.534356 | 56.74612 | 0.3878492 | 11.91755 | 0.08080895 | 30.37287 | 0.2410329 | 33.62061 | 0.2246171 | 1.568336 | 0.01757113 | 9.596171 | 0.08735722 | 11.45214 | 0.1018189 | 0.3625114 | 0.009460359 | 0.6239257 | 0.01612413 | 0.07835849 | 0.003525582 | 0.006235975 | 0.0006050056 | 1.640255 | 0.008526726 | 16.85762 | 0.08707519 | 56.61754 | 0.3351436 | 0.0006263999 | 7.149944e-05 | 25.6223 | 0.1679809 | 0.9110255 | 0.004502774 | 11.6732 | 0.06754676 | 56.61754 | 0.9110255 | 1.716 | 11.6732 | 0 | 0 | 16.85762 | 25.6223 | 1.640255 | 0.0006263999 | 115.0386 | 49.21133 | 0.7951944 | 1.495991 | 10.15705 | 0 | 0 | 14.64839 | 22.26395 | 1.427545 | 0.0005517117
| weighted SD_laser | [6 empty] | 0.04557205 | 0.01234952 | 406.1098 | 17.9272 | 6162.777 | 96.15277 | 14600.41 | 182.9613 | 1.342529 | 0.4722073 | 11113.9 | 119.5487 | 124.1027 | 6.740405 | 2895.877 | 113.098 | 0.1228371 | 0.00719925 | 0.002101265 | 0.001615861 | 0.1655633 | 0.009955426 | 11.11989 | 0.09596507 | 21.77998 | 0.5830572 | 0.199596 | 0.01581079 | 0.0006650803 | 0.0001898668 | 0.007085028 | 0.002803264 | 9.000824 | 0.1281357 | 31.64689 | 0.3785414 | 25.89505 | 0.2295607 | 5.35688 | 0.03430752 | 1.181634 | 0.009391125 | 2.957869 | 0.02864399 | 2.962679 | 0.03222449 | 0.1139069 | 0.00250635 | 0.5534582 | 0.01183167 | 0.7946576 | 0.02842158 | 0.06200849 | 0.002969607 | 0.03878582 | 0.00231282 | 0.001489067 | 0.001139559 | 0.0005477533 | 0.0001075438 | 0.06440269 | 0.002416528 | 1.021959 | 0.01594478 | 3.123517 | 0.03914156 | 0.0001617217 | 5.688232e-05 | 1.555043 | 0.01672709 | 0.02070074 | 0.001124322 | 0.414032 | 0.01616995 | 3.123517 | 0.02070074 | 0 | 0.414032 | 0 | 0 | 1.021959 | 1.555043 | 0.06440269 | 0.0001617217 | 6.138783 | 0.09082027 | 0.06122967 | 0.08090313 | 0.1847557 | 0 | 0 | 0.1336069 | 0.1745933 | 0.04830759 | 0.0001659419
| RSD_laser | [6 empty] | 1.649% |  | 5.083% | 41.92% | 7.002% | 26.92% | 6.344% | 17.71% | 34.4% | 112.3% | 6.978% | 13.1% | 2.619% | 29.33% | 4.078% | 35.98% | 6.105% |  | 46.87% |  | 3.976% |  | 9.751% |  | 7.888% |  | 11.59% |  | -36871% |  | 183.9% |  | 10.07% |  | 8.814% |  | 10.64% |  | 10.89% |  | 11.4% |  | 11.3% |  | 10.26% |  | 8.624% |  | 6.923% |  | 8.45% |  | 19.72% |  | 8.666% |  | 2.342% |  | 12.54% |  | 5.083% |  | 7.002% |  | 6.344% |  | 34.4% |  | 6.978% |  | 2.619% |  | 4.078% |  | 6.344% | 2.619% | 0% | 4.078% | #DIV/0! | #DIV/0! | 7.002% | 6.978% | 5.083% | 34.4% | 6.136% | 0.2138% | 8.854% | 6.217% | 2.095% | #DIV/0! | #DIV/0! | 1.203% | 0.9302% | 4.65% | 38.91%
| weighted RSD_laser | [6 empty] | 1.402% |  | 3.926% | 28.34% | 6.062% | 18.31% | 5.517% | 11.68% | 25.82% | 79.56% | 6.069% | 9.958% | 2.272% | 24.97% | 3.547% | 23.94% | 4.029% |  | 30.99% |  | 3.387% |  | 8.381% |  | 6.394% |  | 10.04% |  | -29844% |  | 146.4% |  | 8.5% |  | 7.603% |  | 9.176% |  | 9.44% |  | 9.915% |  | 9.739% |  | 8.812% |  | 7.263% |  | 5.767% |  | 6.939% |  | 17.11% |  | 6.216% |  | 1.9% |  | 8.784% |  | 3.926% |  | 6.062% |  | 5.517% |  | 25.82% |  | 6.069% |  | 2.272% |  | 3.547% |  | 5.517% | 2.272% | 0% | 3.547% | #DIV/0! | #DIV/0! | 6.062% | 6.069% | 3.926% | 25.82% | 5.336% | 0.1846% | 7.7% | 5.408% | 1.819% | #DIV/0! | #DIV/0! | 0.9121% | 0.7842% | 3.384% | 30.08%
AMPHIBOLE / MELT PARTITION COEFFICIENTS (ONE EXPERIMENT, NOT DISCUSSED IN MANUSCRIPT)
Mnt15_15Dec2015 | Output_1_84 | Mnt15 exp | L3 amph2 | 9.4389 | 0.1746977 | 40 | initial | - | - | - | - | - | - | - | - | - | - | - | - | - | - | - | - | - | - | - | - | - | - | - | - | - | - | - | - | 15.8246 | 4.07523 | 1286.079 | 58.21758 | 929.3642 | 31.22579 | 1466.024 | 52.92507 | 1905.303 | 68.80259 | 2741.519 | 153.4827 | 1053.738 | 38.10605 | 6.456859 | 1.905303 | 1650.204 | 49.22032 | 1722.182 | 47.10331 | 1561.29 | 63.51009 | 184.1792 | 7.938761 | 0.7885836 | 0.3598905 | 328.1354 | 105.8501 | 123.3154 | 13.23127 | 52.39582 | 7.938761 | [16 empty] | 100 | [7 empty] | 100 |  |  | 100
Mnt15_15Dec2015 | Output_1_86 | Mnt15 exp | L3 amph3 | 11.405 | 0.2110868 | 60 | early | - | - | - | - | - | - | - | - | - | - | - | - | - | - | - | - | - | - | - | - | - | - | - | - | - | - | - | - | 24.82186 | 2.275778 | 1250.619 | 28.05029 | 969.0581 | 12.70202 | 1529.535 | 21.69928 | 1875.665 | 20.64078 | 2595.975 | 48.16181 | 985.9941 | 19.05303 | 7.462435 | 1.111426 | 1506.777 | 28.05029 | 1618.449 | 19.05303 | 1472.905 | 22.22853 | 141.257 | 4.022305 | 0.8362161 | 0.09526513 | 317.5504 | 68.80259 | 222.2853 | 52.92507 | 76.15918 | 4.710331 | [16 empty] | 100 | [7 empty] | 100 |  |  | 100
Mnt15_15Dec2015 | Output_1_81 | Mnt15 exp | L3 amph1 | 8.6523 | 0.1601391 | 40 | early | 17.35705 | 1.084816 | 16442.08 | 339.0049 | 93700.95 | 2373.034 | 182994.8 | 2712.039 | 8386.981 | 237.3034 | 90921.11 | 1627.223 | 24720.24 | 433.9263 | 84208.81 | 2034.029 | 8.685305 | 0.488167 | 6.868239 | 0.5627481 | 21.28951 | 1.152617 | 738.3526 | 14.91621 | 467.8267 | 11.52617 | 1.294999 | 0.3864656 | 0.1572983 | 0.06373292 | 165.4344 | 9.492137 | 118.3805 | 3.118845 | 192.826 | 5.288476 | 242.6597 | 6.034287 | 354.3957 | 6.23769 | 132.6865 | 2.847641 | 0.8814127 | 0.2915442 | 207.6744 | 4.271462 | 215.4037 | 4.949471 | 197.5042 | 5.695282 | 18.10286 | 1.017015 | 0.1057695 | 0.04678267 | 31.86646 | 8.136117 | 12.81438 | 1.017015 | 2.379814 | 0.2305233 | 2.607458 | 0.04569677 | 15.5382 | 0.3935146 | 39.14873 | 0.5801961 | 1.0103 | 0.02858568 | 12.72156 | 0.2276789 | 4.123418 | 0.07238035 | 12.03958 | 0.2908112 | 39.14873 | 4.123418 | 12.81075 | 12.03958 |  |  | 15.5382 | 12.72156 | 2.607458 | 1.0103 | 100 | 39.14873 | 4.123418 | 12.81075 | 12.03958 |  |  | 15.5382 | 12.72156 | 2.607458 | 1.0103
Mnt15_15Dec2015 | Output_1_89 | Mnt15 exp | L3 amph4 | 2.3597 | 0.04367397 | 60 | initial | 18.16588 | 0.3458304 | 15751.6 | 913.5142 | 89589.65 | 1827.028 | 186095.9 | 5872.592 | 7986.725 | 541.5834 | 95201.23 | 1631.275 | 24488.71 | 613.3596 | 84891.57 | 848.2632 | 8.782787 | 0.2740543 | 8.874138 | 1.566024 | 22.70735 | 0.6525102 | 730.8114 | 35.88806 | 539.6259 | 23.49037 | 1.644326 | 0.3980312 | 2.192434 | 0.09787653 | 172.3932 | 2.936296 | 126.3912 | 2.740543 | 199.6681 | 8.482632 | 250.8249 | 3.066798 | 362.7957 | 19.57531 | 135.5264 | 3.523555 | 0.9135142 | 0.1957531 | 216.6334 | 9.135142 | 233.5986 | 15.00773 | 208.216 | 2.283786 | 22.57685 | 3.001547 | 0.1631275 | 0.1566024 | 23.41859 | 0.3066798 | 21.46758 | 1.89228 | 8.36518 | 0.6133596 | 2.497958 | 0.1231388 | 14.85644 | 0.3029718 | 39.81215 | 1.256344 | 0.9620847 | 0.0652394 | 13.32043 | 0.2282459 | 4.084798 | 0.1023104 | 12.1372 | 0.1212787 | 39.81215 | 4.084798 | 12.32894 | 12.1372 |  |  | 14.85644 | 13.32043 | 2.497958 | 0.9620847 | 100 | 39.81215 | 4.084798 | 12.32894 | 12.1372 |  |  | 14.85644 | 13.32043 | 2.497958 | 0.9620847
Mnt15_15Dec2015 | Output_1_91 | Mnt15 exp | L3 amph5 | 22.174 | 0.4104024 | 40 | r to l. Stable. Good! | 16.09031 | 0.4952982 | 16875.22 | 240.7699 | 97683.8 | 1031.871 | 179752 | 4540.233 | 8695.234 | 144.462 | 89841.58 | 1375.828 | 23368.44 | 337.0779 | 85026.18 | 963.0798 | 8.984158 | 0.2407699 | 6.796591 | 0.4058693 | 19.86008 | 0.3714736 | 689.2899 | 8.942883 | 451.9596 | 8.942883 | 1.258883 | 0.2201325 | 0.136207 | 0.03233196 | 154.7807 | 4.265067 | 107.3834 | 2.614074 | 175.5557 | 3.233196 | 223.3657 | 5.228147 | 314.3767 | 7.567055 | 118.5276 | 1.994951 | 0.8530135 | 0.1719785 | 176.45 | 4.540233 | 188.4885 | 3.92111 | 173.5607 | 4.471442 | 16.37236 | 0.6879141 | 0.07085515 | 0.02132534 | 15.8289 | 0.5640896 | 8.481981 | 0.3301988 | 1.871126 | 0.1031871 | 2.676148 | 0.03245501 | 16.19867 | 0.1711127 | 38.45497 | 0.9713081 | 1.047432 | 0.01740196 | 12.57051 | 0.192504 | 3.897934 | 0.05622572 | 12.15644 | 0.1376943 | 38.45497 | 3.897934 | 12.99789 | 12.15644 |  |  | 16.19867 | 12.57051 | 2.676148 | 1.047432 | 100 | 38.45497 | 3.897934 | 12.99789 | 12.15644 |  |  | 16.19867 | 12.57051 | 2.676148 | 1.047432
| Weighted mean L3 amph (class3) | [6 empty] | 16.56816 | 0.63837 | 16682.4 | 314.2176 | 96069.85 | 1438.081 | 181048.5 | 4158.322 | 8564.487 | 196.9052 | 90504.14 | 1459.536 | 23800.54 | 381.9734 | 84803.51 | 1234.135 | 8.891922 | 0.3076383 | 6.962996 | 0.5292641 | 20.43522 | 0.5951175 | 705.034 | 12.4162 | 462.33 | 10.6508 | 1.295706 | 0.2761486 | 8.18093 | 1.22007 | 586.2084 | 19.49022 | 435.461 | 9.828264 | 690.6235 | 16.37059 | 870.2637 | 19.62256 | 1228.531 | 41.93877 | 468.0273 | 12.10752 | 3.234344 | 0.6932768 | 721.4811 | 17.46604 | 764.5473 | 15.30797 | 695.616 | 18.63409 | 72.59744 | 2.812214 | 0.3674193 | 0.1060644 | 136.9773 | 34.56291 | 74.9351 | 13.86428 | 26.74399 | 2.487224 | 1.624949 | 0.02601541 | 9.785087 | 0.1464741 | 23.79001 | 0.5464088 | 0.6336752 | 0.01456875 | 7.777944 | 0.1254328 | 2.438441 | 0.0391344 | 7.447121 | 0.108377 | 23.79001 | 2.438441 | 46.50277 | 7.447121 | 0 | 0 | 9.785087 | 7.777944 | 1.624949 | 0.6336752 | 100 | 38.73235 | 3.97001 | 12.90153 | 12.12461 | 0 | 0 | 15.93103 | 12.66322 | 2.645568 | 1.031682
| weighted SD_laser | [6 empty] | 0.7045152 | 0.2678203 | 318.6003 | 171.1801 | 2487.871 | 590.6912 | 1980.501 | 922.9169 | 208.2616 | 103.4925 | 1381.094 | 118.787 | 615.594 | 76.53386 | 354.8095 | 475.9163 | 0.1328975 | 0.1075403 | 0.5296722 | 0.2947799 | 0.8822617 | 0.3386555 | 22.41219 | 6.990295 | 22.46256 | 3.724359 | 0.09771369 | 0.07953507 | 10.34877 | 1.5835 | 539.4188 | 20.01474 | 408.8565 | 10.6062 | 642.4025 | 18.2386 | 807.5309 | 23.43779 | 1136.961 | 53.78269 | 435.3516 | 13.68151 | 3.006129 | 0.6646227 | 675.4091 | 17.29972 | 714.7833 | 15.81043 | 648.3908 | 21.80245 | 71.08015 | 2.696306 | 0.35533 | 0.1220709 | 147.0458 | 42.10392 | 86.8747 | 20.73644 | 31.52952 | 3.088137 | #VALUE! | #VALUE! | #VALUE! | #VALUE! | #VALUE! | #VALUE! | #VALUE! | #VALUE! | #VALUE! | #VALUE! | #VALUE! | #VALUE! | #VALUE! | #VALUE! | #VALUE! | #VALUE! | 42.39803 | #VALUE! | #VALUE! | #VALUE! | #VALUE! | #VALUE! | #VALUE! | #VALUE! | 1.915202e-14 | 0.4236955 | 0.1026831 | 0.177946 | 0.05072816 | #VALUE! | #VALUE! | 0.4125577 | 0.1932408 | 0.05052506 | 0.02508729
| RSD_laser | [6 empty] | 6.314% |  | 3.397% | 115.6% | 4.213% | 46.9% | 1.752% | 38.16% | 4.148% | 105.5% | 3.132% | 10.03% | 3.038% | 36.7% | 0.5168% | 52.99% | 1.714% |  | 16.94% |  | 6.967% |  | 3.747% |  | 10.1% |  | 16.43% |  | 136.6% |  | 103.2% |  | 104.7% |  | 103.8% |  | 104% |  | 103.7% |  | 104.4% |  | 103.5% |  | 104.9% |  | 104.6% |  | 104.4% |  | 110.5% |  | 104.7% |  | 119.7% |  | 125.1% |  | 127.3% |  | 5.531% |  | 6.859% |  | 2.853% |  | 6.753% |  | 5.099% |  | 4.945% |  | 0.8414% |  | 2.853% | 4.945% | 102.8% | 0.8414% | #DIV/0! | #DIV/0! | 6.859% | 5.099% | 5.531% | 6.753% | 2.01e-14% | 1.752% | 3.038% | 2.675% | 0.5168% | #DIV/0! | #DIV/0! | 4.213% | 3.132% | 3.397% | 4.148%
| weighted RSD_laser | [6 empty] | 4.252% |  | 1.91% | 54.48% | 2.59% | 41.07% | 1.094% | 22.19% | 2.432% | 52.56% | 1.526% | 8.139% | 2.586% | 20.04% | 0.4184% | 38.56% | 1.495% |  | 7.607% |  | 4.317% |  | 3.179% |  | 4.859% |  | 7.541% |  | 126.5% |  | 92.02% |  | 93.89% |  | 93.02% |  | 92.79% |  | 92.55% |  | 93.02% |  | 92.94% |  | 93.61% |  | 93.49% |  | 93.21% |  | 97.91% |  | 96.71% |  | 107.4% |  | 115.9% |  | 117.9% |  | #VALUE! |  | #VALUE! |  | #VALUE! |  | #VALUE! |  | #VALUE! |  | #VALUE! |  | #VALUE! |  | #VALUE! | #VALUE! | 91.17% | #VALUE! | #VALUE! | #VALUE! | #VALUE! | #VALUE! | #VALUE! | #VALUE! | 1.915e-14% | 1.094% | 2.586% | 1.379% | 0.4184% | #VALUE! | #VALUE! | 2.59% | 1.526% | 1.91% | 2.432%
Mnt15_15Dec2015 | Output_1_128 | Mnt 16 exp | L3 glass1 | 35.003 | 0.1868192 | 80 |  | 170.5835 | 1.174965 | 47756.97 | 363.1709 | 7786.811 | 224.3114 | 267571.5 | 1922.669 | 34041.93 | 245.6744 | 30591.81 | 523.3933 | 8932.936 | 70.49788 | 26853.28 | 224.3114 | 15.34931 | 0.1922669 | 180.8377 | 1.709039 | 31.36087 | 0.4058969 | 350.0326 | 3.204449 | 774.088 | 5.554378 | 3.491781 | 0.09933792 | 130.7415 | 1.28178 | 380.3681 | 3.097634 | 277.8257 | 2.456744 | 264.2602 | 2.456744 | 156.4839 | 1.602224 | 146.1229 | 1.815854 | 51.84798 | 0.5340748 | 1.250803 | 0.06942973 | 77.48358 | 0.9079272 | 115.0397 | 1.174965 | 117.176 | 1.174965 | 15.59498 | 0.2136299 | 0.2243114 | 0.01174965 | 350.8872 | 5.447563 | 458.4498 | 3.631709 | 331.34 | 4.058969 | 7.573513 | 0.04895427 | 1.291268 | 0.03719703 | 57.24251 | 0.4113234 | 4.100707 | 0.02959406 | 4.280365 | 0.07323249 | 1.490043 | 0.01175928 | 3.839293 | 0.03207046 | 57.24251 | 1.490043 | 20.1823 | 3.839293 |  |  | 1.291268 | 4.280365 | 7.573513 | 4.100707 | 100 | 57.24251 | 1.490043 | 20.1823 | 3.839293 |  |  | 1.291268 | 4.280365 | 7.573513 | 4.100707
Mnt15_15Dec2015 | Output_1_129 | Mnt 16 exp | L3 glass2 | 62.273 | 0.3323655 | 80 |  | 165.4853 | 1.473787 | 46789.06 | 410.5551 | 7811.073 | 168.4328 | 270755.8 | 1789.599 | 33181.27 | 284.2304 | 29970.52 | 421.0821 | 8735.348 | 56.84608 | 26738.71 | 200.014 | 15.18001 | 0.1263246 | 177.3808 | 1.368517 | 30.59162 | 0.2526493 | 347.3927 | 2.631763 | 767.1063 | 5.368797 | 3.45919 | 0.09579618 | 128.009 | 1.010597 | 375.7105 | 2.842304 | 274.6508 | 1.894869 | 260.9656 | 1.684328 | 154.9582 | 1.263246 | 141.4836 | 1.263246 | 50.84566 | 0.4737174 | 1.343252 | 0.05263526 | 76.38429 | 0.7368937 | 113.3027 | 0.9790159 | 114.6817 | 1.042178 | 15.50635 | 0.2105411 | 0.2205418 | 0.009474347 | 340.6554 | 5.158256 | 450.0315 | 4.947715 | 324.6543 | 2.631763 | 7.420018 | 0.0553415 | 1.295292 | 0.02793082 | 57.92374 | 0.3828552 | 3.997032 | 0.03423853 | 4.193435 | 0.05891725 | 1.457085 | 0.009482117 | 3.822913 | 0.02859659 | 57.92374 | 1.457085 | 19.89048 | 3.822913 |  |  | 1.295292 | 4.193435 | 7.420018 | 3.997032 | 100 | 57.92374 | 1.457085 | 19.89048 | 3.822913 |  |  | 1.295292 | 4.193435 | 7.420018 | 3.997032
Mnt15_15Dec2015 | Output_1_130 | Mnt 16 exp | L3 glass3 | 13.003 | 0.06940004 | 80 | initial | 174.901 | 2.946587 | 49260.09 | 936.5937 | 6924.479 | 210.4705 | 270454.6 | 3998.939 | 34822.34 | 620.8879 | 27382.21 | 568.2703 | 8651.389 | 101.0258 | 26771.85 | 441.988 | 15.46958 | 0.4314645 | 186.7926 | 2.315175 | 30.44456 | 0.5051292 | 327.7025 | 4.630351 | 748.2226 | 13.68058 | 3.420145 | 0.2104705 | 134.8063 | 2.104705 | 385.5819 | 9.576407 | 270.2441 | 2.736116 | 263.7195 | 3.788469 | 151.3283 | 2.315175 | 139.5419 | 2.315175 | 49.50266 | 0.7682173 | 1.368058 | 0.1262823 | 73.55943 | 1.157588 | 109.9708 | 1.99947 | 112.286 | 2.420411 | 14.99602 | 0.5156527 | 0.2041564 | 0.01368058 | 378.1102 | 6.62982 | 449.3545 | 9.365937 | 356.3265 | 9.365937 | 7.811884 | 0.1262498 | 1.14827 | 0.03490182 | 57.8593 | 0.8555072 | 4.194716 | 0.07479246 | 3.831282 | 0.07951162 | 1.443081 | 0.01685145 | 3.82765 | 0.06319233 | 57.8593 | 1.443081 | 19.88382 | 3.82765 |  |  | 1.14827 | 3.831282 | 7.811884 | 4.194716 | 100 | 57.8593 | 1.443081 | 19.88382 | 3.82765 |  |  | 1.14827 | 3.831282 | 7.811884 | 4.194716
Mnt15_15Dec2015 | Output_1_132 | Mnt 16 exp | L3 glass4 | 16.911 | 0.09025795 | 80 |  | 170.5112 | 1.912276 | 47823.89 | 637.4252 | 7383.509 | 127.485 | 268993.4 | 3080.889 | 34474.08 | 467.4452 | 29013.47 | 339.9601 | 8845.337 | 92.42666 | 27164.94 | 339.9601 | 15.00074 | 0.2337226 | 183.0473 | 2.230988 | 31.88188 | 0.5843065 | 336.1356 | 4.674452 | 756.5175 | 8.817716 | 3.388977 | 0.1593563 | 131.2034 | 1.806038 | 382.2427 | 5.949302 | 276.6425 | 4.037026 | 268.356 | 3.399601 | 153.7257 | 2.549701 | 142.1458 | 1.912276 | 51.7908 | 0.7649103 | 1.391712 | 0.1062375 | 75.17368 | 0.9667616 | 113.4617 | 1.487326 | 114.8428 | 1.912276 | 15.22384 | 0.2868413 | 0.2199117 | 0.0127485 | 368.8567 | 5.843065 | 453.1031 | 6.692965 | 344.1034 | 9.455141 | 7.584125 | 0.08592287 | 1.22439 | 0.02114054 | 57.54672 | 0.6591053 | 4.152764 | 0.05630867 | 4.059526 | 0.04756676 | 1.475432 | 0.01541708 | 3.883851 | 0.0486051 | 57.54672 | 1.475432 | 20.0732 | 3.883851 |  |  | 1.22439 | 4.059526 | 7.584125 | 4.152764 | 100 | 57.54672 | 1.475432 | 20.0732 | 3.883851 |  |  | 1.22439 | 4.059526 | 7.584125 | 4.152764
Mnt15_15Dec2015 | Output_1_136 | Mnt 16 exp | L3 glass5 | 14.945 | 0.07976495 | 60 | end - hit xtal (analysis cut) | 174.1014 | 3.674394 | 46765.85 | 929.4055 | 8105.281 | 259.369 | 269095.3 | 6376.154 | 32583.23 | 540.3521 | 29092.55 | 810.5281 | 8732.089 | 226.9479 | 26574.51 | 659.2295 | 15.41084 | 0.4430887 | 166.9688 | 4.214746 | 29.50322 | 1.080704 | 330.1551 | 6.051943 | 727.3139 | 18.37197 | 2.647725 | 0.3242112 | 118.0129 | 2.917901 | 363.5489 | 9.510196 | 256.4511 | 7.456858 | 240.3486 | 5.943873 | 140.1673 | 4.214746 | 132.9266 | 4.214746 | 46.08122 | 1.026669 | 1.502179 | 0.2053338 | 67.76015 | 2.053338 | 102.883 | 2.59369 | 103.8557 | 2.917901 | 13.78978 | 0.6484225 | 0.2139794 | 0.03458253 | 284.7655 | 7.348788 | 387.9728 | 11.88775 | 287.6834 | 9.618267 | 7.416336 | 0.1252809 | 1.344079 | 0.04301054 | 57.56851 | 1.364073 | 3.924991 | 0.06509107 | 4.070591 | 0.113408 | 1.456542 | 0.03785566 | 3.799437 | 0.09425198 | 57.56851 | 1.456542 | 20.41951 | 3.799437 |  |  | 1.344079 | 4.070591 | 7.416336 | 3.924991 | 100 | 57.56851 | 1.456542 | 20.41951 | 3.799437 |  |  | 1.344079 | 4.070591 | 7.416336 | 3.924991
Mnt15_15Dec2015 | Output_1_137 | Mnt 16 exp | L3 glass5 restarted | 45.228 | 0.2413924 | 60 |  | 175.8133 | 0.9882031 | 47832.29 | 282.3437 | 7012.984 | 76.01562 | 267032 | 1737.5 | 33968.12 | 238.9062 | 30351.95 | 228.0469 | 8951.382 | 57.55468 | 26399.14 | 206.3281 | 15.59406 | 0.1628906 | 181.5687 | 1.411719 | 32.52383 | 0.3257812 | 361.7258 | 2.063281 | 801.7476 | 5.429687 | 3.640062 | 0.09882031 | 131.8328 | 1.194531 | 380.1867 | 3.583594 | 288.3164 | 2.063281 | 270.0726 | 1.7375 | 161.2617 | 1.303125 | 147.5789 | 1.194531 | 53.09148 | 0.4235156 | 1.388914 | 0.05429687 | 78.24179 | 0.7818749 | 118.8341 | 0.9773437 | 120.4087 | 0.8796093 | 16.26734 | 0.17375 | 0.2345625 | 0.01085937 | 373.3453 | 4.452343 | 481.5047 | 3.909375 | 338.5953 | 2.714844 | 7.585457 | 0.03805903 | 1.162946 | 0.01260549 | 57.1271 | 0.3717095 | 4.091816 | 0.02877876 | 4.246804 | 0.03190801 | 1.49312 | 0.009600313 | 3.774363 | 0.02949934 | 57.1271 | 1.49312 | 20.51839 | 3.774363 |  |  | 1.162946 | 4.246804 | 7.585457 | 4.091816 | 100 | 57.1271 | 1.49312 | 20.51839 | 3.774363 |  |  | 1.162946 | 4.246804 | 7.585457 | 4.091816
| Weighted mean L3 glass (class2) | [6 empty] | 170.7252 | 1.618066 | 47484.75 | 469.1236 | 7537.235 | 163.0383 | 268949.6 | 2437.607 | 33714.87 | 326.4167 | 29842.62 | 427.5557 | 8828.251 | 79.41322 | 26705.82 | 272.131 | 15.33392 | 0.2036076 | 179.3717 | 1.813134 | 31.22118 | 0.4124389 | 347.5883 | 3.197406 | 771.3325 | 7.343493 | 3.435166 | 0.1291026 | 129.4052 | 1.405521 | 377.9657 | 4.348589 | 276.965 | 2.735873 | 262.9931 | 2.482072 | 155.2219 | 1.760743 | 143.0641 | 1.716907 | 51.18711 | 0.5637019 | 1.355775 | 0.07830302 | 76.04483 | 0.9346538 | 113.9144 | 1.260712 | 115.5149 | 1.351542 | 15.50877 | 0.2652261 | 0.222913 | 0.01282394 | 351.1447 | 5.380566 | 454.4817 | 5.468931 | 330.2731 | 4.558942 | 7.530343 | 0.06323635 | 1.249882 | 0.02703625 | 57.53733 | 0.5214858 | 4.06131 | 0.03932031 | 4.17554 | 0.05982302 | 1.472582 | 0.01324639 | 3.81821 | 0.03890736 | 57.53733 | 1.472582 | 20.1548 | 3.81821 | 0 | 0 | 1.249882 | 4.17554 | 7.530343 | 4.06131 | 100 | 57.53733 | 1.472582 | 20.1548 | 3.81821 | 0 | 0 | 1.249882 | 4.17554 | 7.530343 | 4.06131
| weighted SD_laser | [6 empty] | 4.183569 | 0.7790711 | 688.6216 | 215.1282 | 396.0211 | 59.57793 | 1576.637 | 1323.358 | 607.7756 | 122.9707 | 836.6387 | 158.4419 | 107.2872 | 45.64378 | 218.6984 | 132.5555 | 0.1897944 | 0.1032907 | 4.493957 | 0.7745574 | 0.9282618 | 0.2217895 | 10.62543 | 1.185836 | 21.02598 | 3.932294 | 0.2461552 | 0.06583391 | 3.882372 | 0.54433 | 5.12004 | 2.332554 | 8.350671 | 1.513083 | 7.569585 | 1.223028 | 5.33466 | 0.8338924 | 4.078352 | 0.8136691 | 1.817985 | 0.1767842 | 0.06490387 | 0.04347574 | 2.749921 | 0.3494721 | 4.124079 | 0.4810101 | 4.258507 | 0.6283044 | 0.6336936 | 0.1400655 | 0.008160167 | 0.006533865 | 24.20317 | 0.8135501 | 23.25144 | 2.40491 | 15.37791 | 2.81267 | 0.1092047 | 0.02899859 | 0.06567124 | 0.009879666 | 0.3372956 | 0.2831107 | 0.07321294 | 0.01481311 | 0.1170614 | 0.02216898 | 0.01789586 | 0.007613535 | 0.03126795 | 0.01895185 | 0.3372956 | 0.01789586 | 0.2579922 | 0.03126795 | #VALUE! | #VALUE! | 0.06567124 | 0.1170614 | 0.1092047 | 0.07321294 | 1.875013e-14 | 0.3372956 | 0.01789586 | 0.2579922 | 0.03126795 | #VALUE! | #VALUE! | 0.06567124 | 0.1170614 | 0.1092047 | 0.07321294
| RSD_laser | [6 empty] | 2.253% |  | 1.924% | 61.47% | 6.3% | 41.48% | 0.5545% | 74.49% | 2.459% | 50.56% | 3.956% | 47.41% | 1.37% | 81.03% | 0.9726% | 66.35% | 1.389% |  | 3.808% |  | 3.488% |  | 3.777% |  | 3.266% |  | 10.21% |  | 4.523% |  | 2.049% |  | 3.784% |  | 4.097% |  | 4.576% |  | 3.645% |  | 4.851% |  | 6.003% |  | 5.017% |  | 4.754% |  | 4.868% |  | 5.329% |  | 4.562% |  | 9.892% |  | 6.858% |  | 7.147% |  | 1.924% |  | 6.3% |  | 0.5545% |  | 2.459% |  | 3.956% |  | 1.37% |  | 0.9726% |  | 0.5545% | 1.37% | 1.318% | 0.9726% | #DIV/0! | #DIV/0! | 6.3% | 3.956% | 1.924% | 2.459% | 1.681e-14% | 0.5545% | 1.37% | 1.318% | 0.9726% | #DIV/0! | #DIV/0! | 6.3% | 3.956% | 1.924% | 2.459%
| weighted RSD_laser | [6 empty] | 2.45% |  | 1.45% | 45.86% | 5.254% | 36.54% | 0.5862% | 54.29% | 1.803% | 37.67% | 2.804% | 37.06% | 1.215% | 57.48% | 0.8189% | 48.71% | 1.238% |  | 2.505% |  | 2.973% |  | 3.057% |  | 2.726% |  | 7.166% |  | 3% |  | 1.355% |  | 3.015% |  | 2.878% |  | 3.437% |  | 2.851% |  | 3.552% |  | 4.787% |  | 3.616% |  | 3.62% |  | 3.687% |  | 4.086% |  | 3.661% |  | 6.893% |  | 5.116% |  | 4.656% |  | 1.45% |  | 5.254% |  | 0.5862% |  | 1.803% |  | 2.804% |  | 1.215% |  | 0.8189% |  | 0.5862% | 1.215% | 1.28% | 0.8189% | #VALUE! | #VALUE! | 5.254% | 2.804% | 1.45% | 1.803% | 1.875e-14% | 0.5862% | 1.215% | 1.28% | 0.8189% | #VALUE! | #VALUE! | 5.254% | 2.804% | 1.45% | 1.803%
| D Amph/gmass – L3 | Mount 15 | ExtAl 2Stds Corr |  |  |  |  | 0.0970458 |  | 0.3513211 | 0.669797 | 12.74603 | 8.820511 | 0.673169 | 1.705904 | 0.254027 | 0.6032325 | 3.032714 | 3.413675 | 2.695952 | 4.809948 | 3.175469 | 4.535078 | 0.579886 |  | 0.03881882 |  | 0.6545305 |  | 2.02836 |  | 0.5993913 |  | 0.3771887 |  | 0.06321947 |  | 1.550956 |  | 1.57226 |  | 2.626013 |  | 5.606578 |  | 8.587278 |  | 9.143461 |  | 2.385605 | Seems low! Check (18th Jan 2015 | 9.487575 |  | 6.711592 |  | 6.021873 |  | 4.681058 |  | 1.648263 |  | 0.3900879 |  | 0.1648803 |  | 0.08097537 |  | 0.2157868 |  | 7.828811 |  | 0.4134708 |  | 0.1560273 |  | 1.86274 |  | 1.655895 |  | 1.950422 |  | 0.4134708 | 1.655895 | 2.30728 | 1.950422 | #DIV/0! | #DIV/0! | 7.828811 | 1.86274 | 0.2157868 | 0.1560273 | 1 | 0.673169 | 2.695952 | 0.640122 | 3.175469 | #DIV/0! | #DIV/0! | 12.74603 | 3.032714 | 0.3513211 | 0.254027
| weighted ± | Mount 15 | [5 empty] | 0.006504682 |  | 16437.99 | 275.4003 | 99561.01 | 1489.322 | 182264.4 | 3054.154 | 8428.944 | 171.7621 | 90892.13 | 1439.056 | 23550.12 | 277.3242 | 84907.99 | 910.0879 | 0.01584439 |  | 0.003925493 |  | 0.0477188 |  | 0.1264841 |  | 0.04546075 |  | 0.05547349 |  | 0.08186853 |  | 1.448173 |  | 1.523608 |  | 2.518242 |  | 5.395116 |  | 8.19201 |  | 8.829846 |  | 2.33148 |  | 9.224811 |  | 6.51772 |  | 5.835049 |  | 4.774493 |  | 1.654367 |  | 0.4456485 |  | 0.1995865 |  | 0.09923532 |  | #VALUE! |  | #VALUE! |  | #VALUE! |  | #VALUE! |  | #VALUE! |  | #VALUE! |  | #VALUE! |  | #VALUE! | #VALUE! | 2.133154 | #VALUE! | #VALUE! | #VALUE! | #VALUE! | #VALUE! | #VALUE! | #VALUE! | 3.790215e-16 | 0.01131009 | 0.1024931 | 0.01702287 | 0.03929029 | #VALUE! | #VALUE! | 0.9997792 | 0.1313015 | 0.01180437 | 0.01075647
REJECTED EXPERIMENTS
Mnt19_7Nov2016 | Output_1_253 | Mnt19 exp | L5_3 glass_top | 56.496 | 0.1608574 |  |  | 303.2171 | 1.8414 | 67374.77 | 398.9699 | 1824.009 | 10.23 | 296670 | 3989.699 | 41902.07 | 317.1299 | 7045.4 | 67.51799 | 3788.168 | 24.552 | 8068.4 | 80.81699 | 23.2221 | 0.18414 | 319.3805 | 2.7621 | 27.29364 | 0.23529 | 373.5995 | 2.6598 | 1059.93 | 7.877099 | 1.744215 | 0.07570199 | 177.7974 | 1.4322 | 674.3615 | 3.273599 | 69.18548 | 0.5012699 | 84.55094 | 0.6137999 | 89.52271 | 0.7979399 | 151.7109 | 1.2276 | 48.96077 | 0.3682799 | 1.1253 | 0.07979399 | 126.3814 | 1.00254 | 215.6484 | 1.4322 | 210.0219 | 1.7391 | 23.62107 | 0.25575 | 2.687421 | 0.04808099 | 51.17045 | 0.4296599 | 523.0598 | 9.206998 | 441.3221 | 4.091999 | 9.081902 | 0.05377986 | 0.302471 | 0.001696416 | 63.46765 | 0.8535304 | 5.047544 | 0.03820163 | 0.9857829 | 0.009447027 | 0.6318791 | 0.004095355 | 1.153563 | 0.01155464 | 63.46765 | 0.6318791 | 19.32921 | 1.153563 | 0 | 0 | 0.302471 | 0.9857829 | 9.081902 | 5.047544 | 100 | 63.46765 | 0.6318791 | 19.32921 | 1.153563 | 0 | 0 | 0.302471 | 0.9857829 | 9.081902 | 5.047544
Mnt19_7Nov2016 | Output_1_254 | Mnt19 exp | 0 | 19.201 | 0.05466975 |  |  | 291.1995 | 2.83209 | 66483.31 | 515.845 | 1799.389 | 14.16045 | 299190.1 | 4956.158 | 40650.61 | 313.5528 | 6921.426 | 76.87102 | 3626.087 | 39.44697 | 8056.285 | 91.03147 | 22.63649 | 0.2730944 | 311.2265 | 3.034382 | 26.31821 | 0.4248135 | 365.7442 | 3.843551 | 1009.64 | 8.799708 | 1.729598 | 0.1618337 | 172.9598 | 1.820629 | 656.6403 | 6.068764 | 68.40509 | 0.9103147 | 83.7186 | 0.9103147 | 87.99708 | 1.213753 | 152.326 | 1.618337 | 48.64115 | 0.566418 | 1.099458 | 0.07687102 | 125.32 | 1.921775 | 210.0804 | 2.32636 | 206.5403 | 2.32636 | 22.13076 | 0.4753865 | 2.54787 | 0.06776787 | 49.9257 | 0.9305439 | 520.9023 | 13.14899 | 444.6381 | 6.473349 | 8.961737 | 0.06953424 | 0.2983883 | 0.002348194 | 64.00679 | 1.060288 | 4.896792 | 0.03777072 | 0.9684366 | 0.01075569 | 0.6048434 | 0.006579886 | 1.151831 | 0.01301504 | 64.00679 | 0.6048434 | 19.11118 | 1.151831 | 0 | 0 | 0.2983883 | 0.9684366 | 8.961737 | 4.896792 | 100 | 64.00679 | 0.6048434 | 19.11118 | 1.151831 | 0 | 0 | 0.2983883 | 0.9684366 | 8.961737 | 4.896792
Mnt19_7Nov2016 | Output_1_255 | Mnt19 exp | 0 | 21.493 | 0.06119561 |  |  | 294.9724 | 3.178361 | 67975.91 | 512.6389 | 1758.351 | 12.30333 | 298048.2 | 6151.666 | 41841.58 | 430.6167 | 6255.219 | 99.45194 | 3889.904 | 37.93528 | 5919.954 | 69.71889 | 22.52535 | 0.3485944 | 316.2982 | 4.408694 | 26.82127 | 0.4306167 | 384.069 | 4.511222 | 1094.997 | 12.30333 | 1.866005 | 0.1640444 | 176.1427 | 1.742972 | 673.5049 | 5.946611 | 70.77492 | 0.7484528 | 88.27641 | 1.025278 | 93.71039 | 1.742972 | 159.8408 | 1.640444 | 51.28439 | 0.6561778 | 1.066289 | 0.09535083 | 130.5179 | 1.537917 | 217.4614 | 1.8455 | 211.0022 | 2.665722 | 24.1658 | 0.4511222 | 3.217322 | 0.07382 | 47.72668 | 0.7074416 | 569.8494 | 7.894639 | 432.8723 | 6.049139 | 9.162934 | 0.06910207 | 0.2915832 | 0.002040232 | 63.76251 | 1.316048 | 5.040257 | 0.05187229 | 0.8752219 | 0.01391518 | 0.6488489 | 0.006327731 | 0.8463932 | 0.009967914 | 63.76251 | 0.6488489 | 19.37225 | 0.8463932 | 0 | 0 | 0.2915832 | 0.8752219 | 9.162934 | 5.040257 | 100 | 63.76251 | 0.6488489 | 19.37225 | 0.8463932 | 0 | 0 | 0.2915832 | 0.8752219 | 9.162934 | 5.040257
Mnt19_7Nov2016 | Output_1_256 | Mnt19 exp | 0 | 40.264 | 0.114641 |  |  | 304.3143 | 2.459322 | 69737.81 | 502.5571 | 1819.898 | 12.83124 | 292017.7 | 2459.322 | 42995.36 | 363.5519 | 6437.007 | 71.64111 | 4046.119 | 38.49373 | 6064.901 | 57.7406 | 24.37936 | 0.3100884 | 321.9573 | 2.352395 | 27.86518 | 0.2993957 | 396.9131 | 2.993957 | 1161.869 | 9.837287 | 1.774989 | 0.1176197 | 178.3543 | 1.390051 | 689.1447 | 4.811716 | 75.41564 | 0.5453279 | 92.84474 | 0.7698746 | 97.42122 | 1.037192 | 169.2655 | 1.496978 | 54.13716 | 0.4811716 | 1.18689 | 0.1176197 | 136.0112 | 1.176197 | 226.4715 | 1.603905 | 219.6281 | 1.924687 | 26.00465 | 0.3314738 | 3.342539 | 0.0577406 | 52.23386 | 0.3314738 | 527.1503 | 6.308695 | 448.345 | 3.9563 | 9.400432 | 0.06774307 | 0.3017893 | 0.002127774 | 62.47238 | 0.5261314 | 5.179242 | 0.04379364 | 0.9006575 | 0.01002393 | 0.6749062 | 0.006420883 | 0.8671168 | 0.008255343 | 62.47238 | 0.6749062 | 20.20347 | 0.8671168 | 0 | 0 | 0.3017893 | 0.9006575 | 9.400432 | 5.179242 | 100 | 62.47238 | 0.6749062 | 20.20347 | 0.8671168 | 0 | 0 | 0.3017893 | 0.9006575 | 9.400432 | 5.179242
Mnt19_7Nov2016 | Output_1_257 | Mnt19 exp | 0 | 125.95 | 0.3586092 |  |  | 299.4949 | 1.357543 | 68754.33 | 323.7218 | 1665.81 | 6.787715 | 295004.5 | 2192.954 | 42699.95 | 208.8528 | 6288.557 | 43.85908 | 3750.996 | 17.75248 | 6744.9 | 36.54923 | 23.39151 | 0.1461969 | 320.7978 | 1.775248 | 26.78537 | 0.1775248 | 377.9191 | 1.566396 | 1128.014 | 4.490334 | 1.772116 | 0.0605673 | 175.3319 | 0.8145258 | 663.8385 | 2.819512 | 78.2989 | 0.4072629 | 94.79827 | 0.4803613 | 94.98623 | 0.5639024 | 157.193 | 0.8876242 | 50.81388 | 0.2715086 | 1.111097 | 0.04803613 | 126.2097 | 0.6787715 | 217.186 | 0.9085095 | 212.821 | 1.14869 | 24.84304 | 0.1775248 | 2.829955 | 0.03237218 | 49.92625 | 0.3341644 | 545.6278 | 8.040831 | 438.5908 | 2.29738 | 9.267862 | 0.04363665 | 0.2762372 | 0.00112559 | 63.11136 | 0.4691464 | 5.143656 | 0.0251585 | 0.8798864 | 0.006136704 | 0.6256786 | 0.002961174 | 0.9643382 | 0.005225551 | 63.11136 | 0.6256786 | 19.73098 | 0.9643382 | 0 | 0 | 0.2762372 | 0.8798864 | 9.267862 | 5.143656 | 100 | 63.11136 | 0.6256786 | 19.73098 | 0.9643382 | 0 | 0 | 0.2762372 | 0.8798864 | 9.267862 | 5.143656
Mnt19_7Nov2016 | Output_1_258 | Mnt19 exp | 0 | 87.814 | 0.250027 |  |  | 295.7917 | 1.335171 | 68145.07 | 297.8458 | 1657.666 | 21.56815 | 297229.6 | 2875.753 | 42489.25 | 225.952 | 6209.572 | 66.75855 | 3662.477 | 21.56815 | 6631.692 | 36.97397 | 23.14981 | 0.1643287 | 318.1815 | 1.437876 | 26.08719 | 0.2054109 | 364.6044 | 1.951404 | 1113.943 | 5.6488 | 1.741885 | 0.06470444 | 174.1474 | 0.9859724 | 650.0229 | 3.286575 | 77.92263 | 0.4724451 | 93.11277 | 0.56488 | 92.13707 | 0.7497499 | 150.7716 | 1.12976 | 49.11375 | 0.3594691 | 1.035271 | 0.04724451 | 121.0589 | 0.7497499 | 209.3137 | 1.027055 | 206.5407 | 1.12976 | 24.54661 | 0.1848698 | 2.746344 | 0.03491986 | 49.11375 | 0.4005513 | 536.1225 | 7.70291 | 429.1034 | 2.773047 | 9.185737 | 0.04014866 | 0.2748868 | 0.003576594 | 63.58738 | 0.61522 | 5.118275 | 0.02721829 | 0.868835 | 0.009340767 | 0.6109134 | 0.003597639 | 0.9481525 | 0.005286277 | 63.58738 | 0.6109134 | 19.40582 | 0.9481525 | 0 | 0 | 0.2748868 | 0.868835 | 9.185737 | 5.118275 | 100 | 63.58738 | 0.6109134 | 19.40582 | 0.9481525 | 0 | 0 | 0.2748868 | 0.868835 | 9.185737 | 5.118275
| Weighted mean L5_3 glass TOP | [5 empty] | REJECTED. Top and bottom glass inconsistent | 298.99 | 1.74813 | 68321.04 | 371.9224 | 1719.852 | 12.47037 | 295901.4 | 3076.548 | 42388.22 | 267.575 | 6440.129 | 61.78203 | 3770.348 | 24.59918 | 6872.744 | 51.21399 | 23.32279 | 0.1949458 | 319.25 | 2.145795 | 26.79301 | 0.2367678 | 375.7835 | 2.306899 | 1108.933 | 6.651462 | 1.76382 | 0.08244533 | 175.6987 | 1.134549 | 665.1761 | 3.606723 | 75.40699 | 0.5028909 | 91.4997 | 0.6129999 | 93.214 | 0.8099555 | 155.9856 | 1.158726 | 50.38171 | 0.3727662 | 1.099734 | 0.06539568 | 126.2881 | 0.9261546 | 215.6633 | 1.236963 | 211.1262 | 1.485108 | 24.5158 | 0.2426202 | 2.853169 | 0.04291581 | 50.05316 | 0.4212625 | 537.6332 | 8.21567 | 437.7569 | 3.353058 | 9.209457 | 0.05013394 | 0.2851989 | 0.002067932 | 63.30323 | 0.6581768 | 5.106106 | 0.03223221 | 0.9010943 | 0.008644459 | 0.6289066 | 0.004103226 | 0.9826164 | 0.007322215 | 63.30323 | 0.6289066 | 19.58339 | 0.9826164 | 0 | 0 | 0.2851989 | 0.9010943 | 9.209457 | 5.106106 | 100 | 63.30323 | 0.6289066 | 19.58339 | 0.9826164 | 0 | 0 | 0.2851989 | 0.9010943 | 9.209457 | 5.106106
| weighted SD_laser | [6 empty] | 3.616474 | 0.5883416 | 800.7102 | 81.38409 | 73.09801 | 5.766734 | 1851.216 | 1113.417 | 548.6576 | 69.73596 | 308.5732 | 15.39836 | 117.5824 | 8.011023 | 676.2391 | 19.5269 | 0.4510537 | 0.06636148 | 2.457699 | 0.7726986 | 0.5559281 | 0.07865889 | 9.723335 | 0.8537165 | 37.35279 | 2.353408 | 0.03039958 | 0.033934 | 1.609066 | 0.3352137 | 12.0712 | 1.048144 | 3.847209 | 0.1283862 | 4.058655 | 0.1579352 | 2.672131 | 0.301241 | 5.66733 | 0.2572839 | 1.620508 | 0.1097136 | 0.04614877 | 0.02446565 | 4.338717 | 0.3390096 | 5.119144 | 0.3985154 | 3.99008 | 0.4781992 | 0.8602421 | 0.09438556 | 0.2193874 | 0.01332477 | 1.142149 | 0.1515079 | 12.2094 | 1.410148 | 6.157744 | 1.261117 | 0.1079332 | 0.01097031 | 0.01212167 | 0.0009562836 | 0.3960372 | 0.2381972 | 0.06609155 | 0.008400428 | 0.04317515 | 0.002154518 | 0.01961313 | 0.001336265 | 0.09668389 | 0.002791819 | 0.3960372 | 0.01961313 | 0.2916955 | 0.09668389 | 0 | 0 | 0.01212167 | 0.04317515 | 0.1079332 | 0.06609155 | 3.131055e-14 | 0.3960372 | 0.01961313 | 0.2916955 | 0.09668389 | 0 | 0 | 0.01212167 | 0.04317515 | 0.1079332 | 0.06609155
| RSD_laser | [6 empty] | 1.702% |  | 1.638% | 26.63% | 4.381% | 39.54% | 0.8603% | 50.63% | 1.979% | 31.17% | 5.658% | 29.05% | 4.111% | 39.63% | 13.73% | 44.08% | 2.845% |  | 1.207% |  | 2.417% |  | 3.235% |  | 4.845% |  | 2.814% |  | 1.184% |  | 2.113% |  | 5.874% |  | 5.166% |  | 3.748% |  | 4.506% |  | 4.134% |  | 4.732% |  | 4.048% |  | 2.881% |  | 2.305% |  | 5.289% |  | 11.02% |  | 3.136% |  | 3.434% |  | 1.647% |  | 1.638% |  | 4.381% |  | 0.8603% |  | 1.979% |  | 5.658% |  | 4.111% |  | 13.73% |  | 0.8603% | 4.111% | 1.978% | 13.73% | #DIV/0! | #DIV/0! | 4.381% | 5.658% | 1.638% | 1.979% | 2.912e-14% | 0.8603% | 4.111% | 1.978% | 13.73% | #DIV/0! | #DIV/0! | 4.381% | 5.658% | 1.638% | 1.979%
| weighted RSD_laser | [6 empty] | 1.21% |  | 1.172% | 21.88% | 4.25% | 46.24% | 0.6256% | 36.19% | 1.294% | 26.06% | 4.791% | 24.92% | 3.119% | 32.57% | 9.839% | 38.13% | 1.934% |  | 0.7698% |  | 2.075% |  | 2.587% |  | 3.368% |  | 1.724% |  | 0.9158% |  | 1.815% |  | 5.102% |  | 4.436% |  | 2.867% |  | 3.633% |  | 3.216% |  | 4.196% |  | 3.436% |  | 2.374% |  | 1.89% |  | 3.509% |  | 7.689% |  | 2.282% |  | 2.271% |  | 1.407% |  | 1.172% |  | 4.25% |  | 0.6256% |  | 1.294% |  | 4.791% |  | 3.119% |  | 9.839% |  | 0.6256% | 3.119% | 1.49% | 9.839% | #DIV/0! | #DIV/0! | 4.25% | 4.791% | 1.172% | 1.294% | 3.131e-14% | 0.6256% | 3.119% | 1.49% | 9.839% | #DIV/0! | #DIV/0! | 4.25% | 4.791% | 1.172% | 1.294%
Mnt19_7Nov2016 | Output_1_261 | Mnt19 exp | 0 | 6.5165 | 0.1367728 |  |  | 220.0992 | 14.53485 | 65323.77 | 924.0012 | 4931.467 | 571.012 | 264015.2 | 6333.042 | 37167.69 | 1557.305 | 18480.02 | 2699.329 | 4993.759 | 363.3712 | 44642.75 | 13496.65 | 15.88451 | 1.557305 | 195.7014 | 4.464275 | 26.26655 | 2.284048 | 188.953 | 16.61126 | 802.5313 | 25.95509 | 1.391193 | 0.591776 | 135.6932 | 2.699329 | 411.1286 | 14.53485 | 170.2654 | 10.38204 | 129.7754 | 13.49665 | 96.55293 | 14.53485 | 96.55293 | 13.49665 | 31.04229 | 4.256635 | 1.007057 | 0.6229221 | 47.13444 | 5.087197 | 97.69495 | 7.890347 | 116.3826 | 8.61709 | 17.44182 | 1.972587 | 0.7371245 | 0.1764946 | 157.9108 | 5.294838 | 455.7714 | 17.64946 | 278.2386 | 13.49665 | 8.805434 | 0.1245524 | 0.8177734 | 0.09468955 | 56.48169 | 1.35485 | 4.477237 | 0.1875937 | 2.5857 | 0.3776865 | 0.8329757 | 0.06061154 | 6.382706 | 1.929655 | 56.48169 | 0.8329757 | 19.61648 | 6.382706 | 0 | 0 | 0.8177734 | 2.5857 | 8.805434 | 4.477237 | 100 | 56.48169 | 0.8329757 | 19.61648 | 6.382706 | 0 | 0 | 0.8177734 | 2.5857 | 8.805434 | 4.477237
Mnt19_7Nov2016 | Output_1_263 | Mnt19 exp | 0 | 3.0912 | 0.06488025 |  |  | 207.2781 | 13.88466 | 64762.02 | 2281.051 | 3857.952 | 257.858 | 243973.3 | 13884.66 | 36794.35 | 1586.818 | 14380.54 | 1289.29 | 6347.273 | 991.7614 | 85291.48 | 6843.154 | 18.05006 | 2.181875 | 188.4347 | 10.90938 | 26.67838 | 3.471165 | 247.9404 | 109.0938 | 842.9972 | 99.17614 | 2.043029 | 0.823162 | 139.8384 | 4.562103 | 413.5645 | 35.70341 | 213.2287 | 64.46449 | 160.6653 | 74.38211 | 117.0278 | 57.52216 | 130.9125 | 72.39858 | 40.66222 | 21.81875 | 1.190114 | 1.28929 | 77.35739 | 47.60455 | 130.9125 | 46.61279 | 131.9043 | 38.6787 | 17.55418 | 3.669517 | 0.9223381 | 0.3768693 | 151.7395 | 9.025029 | 477.0372 | 26.77756 | 271.7426 | 15.86818 | 8.729712 | 0.3074784 | 0.6397549 | 0.04275997 | 52.19407 | 2.970394 | 4.432265 | 0.1911489 | 2.012106 | 0.1803957 | 1.058746 | 0.1654291 | 12.19437 | 0.9783858 | 52.19407 | 1.058746 | 18.73897 | 12.19437 | 0 | 0 | 0.6397549 | 2.012106 | 8.729712 | 4.432265 | 100 | 52.19407 | 1.058746 | 18.73897 | 12.19437 | 0 | 0 | 0.6397549 | 2.012106 | 8.729712 | 4.432265
Mnt19_7Nov2016 | Output_1_264 | Mnt19 exp | 0 | 10.276 | 0.2156798 |  |  | 195.7682 | 20.19134 | 62593.15 | 6408.555 | 6066.18 | 342.3748 | 248441.2 | 11412.49 | 31691.62 | 1843.557 | 34588.64 | 3511.537 | 20015.76 | 1053.461 | 61715.26 | 4477.21 | 13.95836 | 2.633653 | 181.722 | 9.656727 | 28.00451 | 4.301633 | 1018.346 | 96.56727 | 1509.961 | 114.1249 | 5.091729 | 1.843557 | 115.8807 | 8.778842 | 334.4739 | 45.64998 | 608.3738 | 53.55094 | 639.0997 | 44.7721 | 531.12 | 39.50479 | 613.6411 | 59.69613 | 179.0884 | 11.41249 | 1.229038 | 1.053461 | 310.771 | 21.94711 | 386.2691 | 24.58076 | 328.3287 | 35.11537 | 33.3596 | 5.530671 | 3.072595 | 0.9656727 | 115.0906 | 7.549804 | 463.5229 | 22.82499 | 248.4412 | 10.53461 | 8.437355 | 0.8638526 | 1.00594 | 0.0567752 | 53.14991 | 2.441515 | 3.817588 | 0.2220757 | 4.839596 | 0.4913295 | 3.338696 | 0.1757208 | 8.823613 | 0.6401198 | 53.14991 | 3.338696 | 16.5873 | 8.823613 | 0 | 0 | 1.00594 | 4.839596 | 8.437355 | 3.817588 | 100 | 53.14991 | 3.338696 | 16.5873 | 8.823613 | 0 | 0 | 1.00594 | 4.839596 | 8.437355 | 3.817588
Mnt19_7Nov2016 | Output_1_265 | Mnt19 exp | 0 | 27.761 | 0.5826671 |  |  | 71.15548 | 7.032809 | 21057.06 | 951.4977 | 39259.62 | 1572.04 | 218017.1 | 6205.42 | 6495.006 | 951.4977 | 128245.3 | 7446.504 | 16423.68 | 1654.779 | 103010 | 7860.199 | 8.728957 | 0.7032809 | 37.23252 | 5.791725 | 14.81027 | 1.406562 | 612.2681 | 49.64336 | 1096.291 | 62.0542 | 0.6122681 | 0.3185449 | 25.35948 | 3.723252 | 73.22396 | 12.41084 | 350.3994 | 29.37232 | 428.174 | 40.95577 | 488.1597 | 49.64336 | 570.8986 | 62.0542 | 170.8559 | 18.61626 | 0.6577745 | 0.3144079 | 227.1184 | 20.68473 | 282.1398 | 21.51212 | 301.9971 | 20.27104 | 28.0485 | 2.109843 | 2.014693 | 0.3185449 | 27.5107 | 3.599144 | 187.4037 | 6.619115 | 45.50641 | 7.032809 | 2.838424 | 0.1282588 | 6.510329 | 0.2606876 | 46.64116 | 1.327547 | 0.7823916 | 0.1146179 | 17.94392 | 1.041905 | 2.739524 | 0.2760226 | 14.72764 | 1.123796 | 46.64116 | 2.739524 | 7.81661 | 14.72764 | 0 | 0 | 6.510329 | 17.94392 | 2.838424 | 0.7823916 | 100 | 46.64116 | 2.739524 | 7.81661 | 14.72764 | 0 | 0 | 6.510329 | 17.94392 | 2.838424 | 0.7823916
| Weighted mean L5_3 glass MAIN | [5 empty] | REJECTED. R3+ partitioning data does not fit LST curve | 127.235 | 11.34146 | 38905.63 | 2210.976 | 25108.44 | 1084.648 | 232554.3 | 7844.167 | 18090.43 | 1267.975 | 85645 | 5549.045 | 14981.36 | 1305.44 | 84970.91 | 7835.483 | 11.44027 | 1.332362 | 99.88026 | 6.775803 | 19.99291 | 2.284938 | 618.3152 | 59.10316 | 1128.899 | 70.75591 | 1.777761 | 0.7175695 | 67.40116 | 4.728021 | 197.8678 | 21.38159 | 372.5021 | 34.26659 | 415.4976 | 40.19192 | 419.7851 | 43.16596 | 486.6933 | 55.5754 | 145.0618 | 15.30633 | 0.8632952 | 0.5792537 | 210.8271 | 20.57025 | 269.5597 | 21.93941 | 271.2536 | 23.07301 | 27.06242 | 2.930065 | 1.997252 | 0.4424728 | 72.2951 | 5.035179 | 302.4539 | 12.93093 | 135.7851 | 9.245396 | 5.244353 | 0.2980324 | 4.163673 | 0.1798646 | 49.75116 | 1.67813 | 2.179181 | 0.1527408 | 11.98333 | 0.7764149 | 2.49894 | 0.2177518 | 12.14854 | 1.120262 | 49.75116 | 2.49894 | 12.03082 | 12.14854 | 0 | 0 | 4.163673 | 11.98333 | 5.244353 | 2.179181 | 100 | 49.75116 | 2.49894 | 12.03082 | 12.14854 | 0 | 0 | 4.163673 | 11.98333 | 5.244353 | 2.179181
| weighted SD_laser | [6 empty] | 66.63796 | 5.433547 | 21106.18 | 2225.16 | 16729.32 | 581.1029 | 17927.84 | 2643.981 | 13809.99 | 384.5225 | 50657.13 | 2298.084 | 5015.835 | 461.0535 | 22993.43 | 2622.991 | 3.344683 | 0.8059481 | 74.13531 | 2.047856 | 6.146291 | 1.190811 | 262.011 | 27.63969 | 227.6176 | 27.8695 | 1.784702 | 0.6075438 | 50.15066 | 2.166114 | 149.3862 | 13.91528 | 139.7281 | 15.21038 | 162.0377 | 13.34829 | 160.1075 | 12.36236 | 191.4104 | 16.98985 | 55.88059 | 5.394875 | 0.2514334 | 0.3497727 | 84.43741 | 8.978992 | 91.19827 | 8.252534 | 76.11613 | 8.957386 | 5.257754 | 1.418287 | 0.7360237 | 0.2791838 | 54.54967 | 1.899325 | 136.0164 | 7.733752 | 107.0559 | 2.920375 | 2.845045 | 0.2999445 | 2.774183 | 0.09636291 | 3.835367 | 0.5656361 | 1.663558 | 0.04631977 | 7.087878 | 0.3215448 | 0.836658 | 0.07690526 | 3.287439 | 0.3750168 | 3.835367 | 0.836658 | 5.061179 | 3.287439 | 0 | 0 | 2.774183 | 7.087878 | 2.845045 | 1.663558 | 2.091499e-14 | 3.835367 | 0.836658 | 5.061179 | 3.287439 | 0 | 0 | 2.774183 | 7.087878 | 2.845045 | 1.663558
| RSD_laser | [6 empty] | 54.23% |  | 55.56% | 117.1% | 68.41% | 55.82% | 8.215% | 48.69% | 80.58% | 29.82% | 62.58% | 47.54% | 49.48% | 40.44% | 30.25% | 48.8% | 34.83% |  | 76% |  | 30.67% |  | 61.97% |  | 28.8% |  | 110.3% |  | 79.5% |  | 81.28% |  | 53% |  | 57.89% |  | 55.6% |  | 56.95% |  | 55.48% |  | 30.21% |  | 59.17% |  | 49.92% |  | 40.92% |  | 29.29% |  | 54.19% |  | 83.11% |  | 46.06% |  | 81.79% |  | 55.56% |  | 68.41% |  | 8.215% |  | 80.58% |  | 62.58% |  | 49.48% |  | 30.25% |  | 8.215% | 49.48% | 44.89% | 30.25% | #DIV/0! | #DIV/0! | 68.41% | 62.58% | 55.56% | 80.58% | 2.461e-14% | 8.215% | 49.48% | 44.89% | 30.25% | #DIV/0! | #DIV/0! | 68.41% | 62.58% | 55.56% | 80.58%
| weighted RSD_laser | [6 empty] | 52.37% |  | 54.25% | 100.6% | 66.63% | 53.58% | 7.709% | 33.71% | 76.34% | 30.33% | 59.15% | 41.41% | 33.48% | 35.32% | 27.06% | 33.48% | 29.24% |  | 74.22% |  | 30.74% |  | 42.37% |  | 20.16% |  | 100.4% |  | 74.41% |  | 75.5% |  | 37.51% |  | 39% |  | 38.14% |  | 39.33% |  | 38.52% |  | 29.12% |  | 40.05% |  | 33.83% |  | 28.06% |  | 19.43% |  | 36.85% |  | 75.45% |  | 44.97% |  | 78.84% |  | 54.25% |  | 66.63% |  | 7.709% |  | 76.34% |  | 59.15% |  | 33.48% |  | 27.06% |  | 7.709% | 33.48% | 42.07% | 27.06% | #DIV/0! | #DIV/0! | 66.63% | 59.15% | 54.25% | 76.34% | 2.091e-14% | 7.709% | 33.48% | 42.07% | 27.06% | #DIV/0! | #DIV/0! | 66.63% | 59.15% | 54.25% | 76.34%
Mnt15_15Dec2015 | Output_1_66 | Mnt15 exp | H3leak px1 | 8.6523 | 0.1318974 | 40 | initial | 24.091 | 1.630468 | 7749.715 | 366.0235 | 72273 | 1264.445 | 191995.9 | 5323.978 | 246.234 | 59.89475 | 170700 | 2894.913 | 23169.29 | 239.579 | 81456.86 | 1863.392 | 4.881422 | 0.2262691 | 0.6921171 | 0.2096316 | 8.851113 | 0.5989475 | 501.7849 | 6.987721 | 813.2376 | 13.97544 | 0.7020996 | 0.2429065 | 0.6488598 | 0.1730293 | 2.628714 | 0.6987721 | 127.6756 | 2.528889 | 171.4321 | 2.795088 | 217.9503 | 5.323978 | 290.8223 | 5.656726 | 100.8894 | 2.096316 | 0.4059533 | 0.1763568 | 143.4812 | 2.861638 | 151.7666 | 2.728539 | 152.1659 | 2.795088 | 24.19082 | 0.8651464 | 0.2835018 | 0.02129591 | 4.625206 | 0.3660235 | 35.2048 | 1.896667 | 2.505597 | 0.2728539 | 1.228984 | 0.04933879 | 11.98486 | 0.2096798 | 41.07437 | 1.138977 | 0.02966146 | 0.00721495 | 23.88412 | 0.4050523 | 3.864714 | 0.03996258 | 11.64613 | 0.2664147 | 41.07437 | 3.864714 | 6.287164 | 11.64613 | 0 | 0 | 11.98486 | 23.88412 | 1.228984 | 0.02966146 | 100 | 41.07437 | 3.864714 | 6.287164 | 11.64613 | 0 | 0 | 11.98486 | 23.88412 | 1.228984 | 0.02966146
Mnt15_15Dec2015 | Output_1_68 | Mnt15 exp | H3leak px2 | 3.1463 | 0.04796284 | 30 | initial | 21.02172 | 2.053846 | 7126.847 | 483.258 | 76596.39 | 2657.919 | 209250.7 | 8940.273 | 507.4209 | 314.1177 | 171798.2 | 6765.612 | 14956.84 | 434.9322 | 71643 | 1039.005 | 3.745249 | 0.4349322 | 1.135656 | 0.4590951 | 9.979278 | 1.401448 | 354.2281 | 17.39729 | 596.8236 | 31.41177 | 0.06040725 | 0.1208145 | 0.5388327 | 0.1933032 | 2.005521 | 0.8457015 | 73.21359 | 3.866064 | 101.4842 | 5.315838 | 138.4534 | 3.624435 | 202.7267 | 20.29684 | 72.73033 | 3.866064 | 0.2899548 | 0.3624435 | 105.1086 | 9.423531 | 110.4245 | 6.765612 | 114.5321 | 10.8733 | 22.13322 | 1.812217 | 0.08698644 | 0.02657919 | 6.427331 | 0.9181902 | 8.16706 | 0.6765612 | 2.367964 | 0.6523983 | 1.130207 | 0.06514162 | 12.7018 | 0.4407563 | 44.76574 | 1.912624 | 0.06112417 | 0.03783877 | 24.03778 | 0.9466354 | 2.49485 | 0.07254814 | 10.24301 | 0.1485496 | 44.76574 | 2.49485 | 4.565492 | 10.24301 | 0 | 0 | 12.7018 | 24.03778 | 1.130207 | 0.06112417 | 100 | 44.76574 | 2.49485 | 4.565492 | 10.24301 | 0 | 0 | 12.7018 | 24.03778 | 1.130207 | 0.06112417
Mnt15_15Dec2015 | Output_1_70 | Mnt15 exp | H3leak px3 | 9.4389 | 0.1438885 | 80 | Initial plateau. Good. | 23.83608 | 0.6264802 | 8241.198 | 170.0446 | 75207.45 | 686.145 | 190629 | 4176.535 | 305.1853 | 21.47932 | 167747.5 | 2774.412 | 20059.3 | 155.1284 | 90571.14 | 1431.955 | 4.197417 | 0.1819776 | 0.9456868 | 0.1342458 | 10.00578 | 0.2774412 | 434.9562 | 6.264802 | 707.326 | 6.563126 | 0.4087037 | 0.1163463 | 0.7428265 | 0.07458097 | 2.834077 | 0.2983239 | 127.3843 | 4.176535 | 174.2212 | 5.36983 | 203.7552 | 5.966478 | 263.7183 | 5.966478 | 98.02923 | 2.595418 | 0.4176535 | 0.06264802 | 127.086 | 3.281563 | 136.6323 | 4.176535 | 134.5441 | 3.878211 | 23.23943 | 0.686145 | 0.09695527 | 0.01640781 | 6.324467 | 0.6264802 | 32.21898 | 2.655083 | 3.063786 | 0.1610949 | 1.306926 | 0.02292147 | 12.47147 | 0.1137818 | 40.78193 | 0.8935008 | 0.03676277 | 0.002587409 | 23.47101 | 0.3881921 | 3.345958 | 0.02587594 | 12.94922 | 0.2047308 | 40.78193 | 3.345958 | 5.636722 | 12.94922 | 0 | 0 | 12.47147 | 23.47101 | 1.306926 | 0.03676277 | 100 | 40.78193 | 3.345958 | 5.636722 | 12.94922 | 0 | 0 | 12.47147 | 23.47101 | 1.306926 | 0.03676277
Mnt15_15Dec2015 | Output_1_72 | Mnt15 exp | H3leak px4 | 6.9992 | 0.1066972 | 60 | initial | 30.30906 | 2.092535 | 10560.76 | 752.0047 | 71505.84 | 2779.148 | 203695.2 | 4904.379 | 2550.277 | 490.4379 | 159882.7 | 9808.757 | 17721.15 | 490.4379 | 77489.18 | 2517.581 | 4.433558 | 0.2975323 | 8.958665 | 2.092535 | 10.2665 | 0.5558296 | 400.1973 | 18.63664 | 680.7277 | 14.38618 | 0.4315853 | 0.1405922 | 7.225784 | 1.667489 | 22.56014 | 4.250461 | 105.7384 | 2.28871 | 141.2461 | 5.885254 | 170.3454 | 7.847006 | 229.198 | 11.44355 | 82.72052 | 3.269586 | 0.3465761 | 0.09481799 | 111.1659 | 6.212213 | 119.0129 | 3.923503 | 119.3399 | 3.923503 | 23.37754 | 1.013572 | 0.1144355 | 0.03269586 | 21.18692 | 3.040715 | 48.38987 | 3.596544 | 18.83281 | 2.877235 | 1.674773 | 0.1013678 | 11.85764 | 0.4608594 | 43.57723 | 1.049211 | 0.3072076 | 0.05907838 | 22.37058 | 1.372428 | 2.955948 | 0.08180667 | 11.07886 | 0.359946 | 43.57723 | 2.955948 | 6.177764 | 11.07886 | 0 | 0 | 11.85764 | 22.37058 | 1.674773 | 0.3072076 | 100 | 43.57723 | 2.955948 | 6.177764 | 11.07886 | 0 | 0 | 11.85764 | 22.37058 | 1.674773 | 0.3072076
Mnt15_15Dec2015 | Output_1_74 | Mnt15 exp | H3leak px5 | 37.362 | 0.569554 | 60 | plateau. Good. | 25.62072 | 0.5978169 | 8515.048 | 162.2646 | 74470.91 | 711.6868 | 203001.5 | 2789.812 | 370.3618 | 19.35788 | 162008.4 | 1480.309 | 17504.65 | 122.4101 | 82954.21 | 654.7519 | 4.127783 | 0.06547519 | 1.300963 | 0.1024829 | 8.907472 | 0.1224101 | 393.1358 | 3.131422 | 642.5108 | 5.693494 | 0.3216824 | 0.03985446 | 0.9394266 | 0.05693494 | 3.245292 | 0.3131422 | 102.2552 | 0.9678941 | 141.8249 | 1.167166 | 168.7836 | 1.423374 | 221.7331 | 1.821918 | 81.3885 | 0.6832193 | 0.2875215 | 0.03131422 | 110.5677 | 1.195634 | 119.9904 | 0.9394266 | 119.6203 | 1.110231 | 21.48725 | 0.2419735 | 0.08170164 | 0.008540242 | 5.354732 | 0.1423374 | 21.49294 | 0.5124145 | 2.584846 | 0.1053296 | 1.350354 | 0.02187274 | 12.34933 | 0.1180173 | 43.42884 | 0.5968344 | 0.04461396 | 0.00233186 | 22.668 | 0.2071228 | 2.919834 | 0.02041842 | 11.86021 | 0.0936118 | 43.42884 | 2.919834 | 5.378825 | 11.86021 | 0 | 0 | 12.34933 | 22.668 | 1.350354 | 0.04461396 | 100 | 43.42884 | 2.919834 | 5.378825 | 11.86021 | 0 | 0 | 12.34933 | 22.668 | 1.350354 | 0.04461396
| Weighted mean H3leak px (class3) | [5 empty] | REJECTED: Did not fit lattice strain | 25.44182 | 0.9674629 | 8526.389 | 268.5787 | 74072.57 | 1094.858 | 200143.4 | 3844.208 | 583.7762 | 89.41029 | 164223.3 | 2995.219 | 18520.28 | 196.8292 | 82727.08 | 1143.188 | 4.251484 | 0.1459269 | 1.978665 | 0.350623 | 9.254484 | 0.3151623 | 412.3711 | 6.42951 | 676.2418 | 9.071999 | 0.3835747 | 0.09227431 | 1.524336 | 0.2531688 | 5.106176 | 0.8075177 | 108.2026 | 1.915404 | 148.3949 | 2.688989 | 179.0125 | 3.382507 | 236.7719 | 4.836785 | 86.08188 | 1.573363 | 0.3282845 | 0.07761111 | 117.0877 | 2.645405 | 126.0131 | 2.239022 | 125.7864 | 2.499173 | 22.32863 | 0.5457203 | 0.1142595 | 0.01479727 | 7.138738 | 0.5879645 | 27.07554 | 1.34024 | 4.366519 | 0.4574433 | 1.352153 | 0.03620355 | 12.28328 | 0.1815577 | 42.81738 | 0.8224049 | 0.07032196 | 0.01077041 | 22.97791 | 0.419087 | 3.089245 | 0.03283176 | 11.82773 | 0.1634449 | 42.81738 | 3.089245 | 5.581976 | 11.82773 | 0 | 0 | 12.28328 | 22.97791 | 1.352153 | 0.07032196 | 100 | 42.81738 | 3.089245 | 5.581976 | 11.82773 | 0 | 0 | 12.28328 | 22.97791 | 1.352153 | 0.07032196
| weighted SD_laser | [6 empty] | 2.023519 | 0.5866811 | 791.7515 | 190.3487 | 1308.159 | 728.9132 | 5635.404 | 1517.704 | 681.929 | 152.1679 | 3856.996 | 2636.403 | 2110.976 | 124.7504 | 4232.659 | 646.8061 | 0.2780366 | 0.1057507 | 2.421953 | 0.6072391 | 0.5529337 | 0.3078389 | 38.94333 | 5.282915 | 59.72559 | 6.125997 | 0.144602 | 0.0702093 | 1.97453 | 0.4908838 | 6.040707 | 1.201214 | 13.50812 | 1.222295 | 17.36541 | 1.943102 | 20.84643 | 2.402795 | 26.08325 | 4.644377 | 8.471142 | 1.093969 | 0.05474873 | 0.08038584 | 11.87865 | 2.196014 | 11.88484 | 1.679052 | 11.61828 | 2.227971 | 1.048415 | 0.4112554 | 0.06678647 | 0.00831151 | 4.880833 | 0.8757475 | 9.792558 | 1.115445 | 5.002942 | 0.8451767 | 0.1255595 | 0.02565839 | 0.2169289 | 0.1208739 | 1.205602 | 0.3246877 | 0.0821455 | 0.01833022 | 0.5396658 | 0.368882 | 0.3521178 | 0.02080879 | 0.6051558 | 0.09247577 | 1.205602 | 0.3521178 | 0.4206647 | 0.6051558 | 0 | 0 | 0.2169289 | 0.5396658 | 0.1255595 | 0.0821455 | 2.896991e-14 | 1.205602 | 0.3521178 | 0.4206647 | 0.6051558 | 0 | 0 | 0.2169289 | 0.5396658 | 0.1255595 | 0.0821455
| RSD_laser | [6 empty] | 13.41% |  | 15.23% | 91.3% | 2.834% | 94.09% | 4.026% | 59.53% | 168.8% | 237.1% | 3.211% | 115.3% | 16.69% | 84.25% | 8.448% | 63.37% | 9.848% |  | 179.8% |  | 7.235% |  | 13.45% |  | 12.03% |  | 60.11% |  | 191.2% |  | 174.4% |  | 20.71% |  | 19.83% |  | 17.55% |  | 14.89% |  | 13.84% |  | 18.79% |  | 13.43% |  | 13.11% |  | 12.27% |  | 4.799% |  | 74.58% |  | 97.68% |  | 55.86% |  | 166.1% |  | 15.23% |  | 2.834% |  | 4.026% |  | 168.8% |  | 3.211% |  | 16.69% |  | 8.448% |  | 4.026% | 16.69% | 12.43% | 8.448% | #DIV/0! | #DIV/0! | 2.834% | 3.211% | 15.23% | 168.8% | 1.88e-14% | 4.026% | 16.69% | 12.43% | 8.448% | #DIV/0! | #DIV/0! | 2.834% | 3.211% | 15.23% | 168.8%
| weighted RSD_laser | [6 empty] | 7.954% |  | 9.286% | 70.87% | 1.766% | 66.58% | 2.816% | 39.48% | 116.8% | 170.2% | 2.349% | 88.02% | 11.4% | 63.38% | 5.116% | 56.58% | 6.54% |  | 122.4% |  | 5.975% |  | 9.444% |  | 8.832% |  | 37.7% |  | 129.5% |  | 118.3% |  | 12.48% |  | 11.7% |  | 11.65% |  | 11.02% |  | 9.841% |  | 16.68% |  | 10.15% |  | 9.431% |  | 9.237% |  | 4.695% |  | 58.45% |  | 68.37% |  | 36.17% |  | 114.6% |  | 9.286% |  | 1.766% |  | 2.816% |  | 116.8% |  | 2.349% |  | 11.4% |  | 5.116% |  | 2.816% | 11.4% | 7.536% | 5.116% | #DIV/0! | #DIV/0! | 1.766% | 2.349% | 9.286% | 116.8% | 2.897e-14% | 2.816% | 11.4% | 7.536% | 5.116% | #DIV/0! | #DIV/0! | 1.766% | 2.349% | 9.286% | 116.8%
Mnt15_15Dec2015 | Output_1_122 | Mnt 16 exp | H3leak gmass1 | 69.293 | 0.1985405 | 80 |  | 145.1106 | 0.7567206 | 61209.71 | 302.6882 | 16808.66 | 189.1801 | 239785.8 | 1797.211 | 41770.98 | 198.6392 | 35376.69 | 387.8193 | 14349.31 | 151.3441 | 41685.85 | 293.2292 | 14.29256 | 0.1229671 | 154.844 | 0.9459007 | 27.85678 | 0.2648522 | 361.9962 | 3.878193 | 742.2483 | 5.486224 | 3.802521 | 0.1135081 | 106.8111 | 0.6999665 | 378.4549 | 3.026882 | 226.7324 | 2.364752 | 215.3816 | 3.216063 | 148.6956 | 2.080982 | 150.209 | 2.175572 | 53.26367 | 0.7850976 | 1.344125 | 0.06148355 | 82.95549 | 1.135081 | 117.2917 | 1.229671 | 116.062 | 1.229671 | 15.9668 | 0.1891801 | 0.5533519 | 0.01797211 | 200.2472 | 2.743112 | 374.8605 | 3.972783 | 258.4201 | 4.161963 | 9.706908 | 0.0408014 | 2.787339 | 0.03137129 | 51.29823 | 0.3844838 | 5.031752 | 0.02392817 | 4.949859 | 0.05426316 | 2.393514 | 0.0252447 | 5.959948 | 0.04192385 | 51.29823 | 2.393514 | 17.87245 | 5.959948 | 0 | 0 | 2.787339 | 4.949859 | 9.706908 | 5.031752 | 100 | 51.29823 | 2.393514 | 17.87245 | 5.959948 | 0 | 0 | 2.787339 | 4.949859 | 9.706908 | 5.031752
Mnt15_15Dec2015 | Output_1_123 | Mnt 16 exp | H3leak gmass2 | 55.06 | 0.1577596 | 80 |  | 146.2684 | 0.9616531 | 63278.72 | 398.2604 | 14395.66 | 126.2777 | 240121.9 | 1748.46 | 42555.58 | 271.9827 | 34425.24 | 407.974 | 15056.19 | 145.705 | 37766.74 | 252.5554 | 13.57971 | 0.1359913 | 155.613 | 1.068503 | 28.37362 | 0.203987 | 386.8954 | 5.051107 | 725.9995 | 4.953971 | 3.914608 | 0.1068503 | 111.0564 | 0.6993841 | 344.0581 | 4.37115 | 251.0983 | 2.9141 | 240.9961 | 2.62269 | 162.8011 | 2.525554 | 162.5097 | 2.525554 | 57.91289 | 0.8742301 | 1.23655 | 0.06022474 | 90.0457 | 1.262777 | 126.2777 | 1.45705 | 123.2664 | 1.262777 | 15.57101 | 0.145705 | 0.7168687 | 0.0203987 | 218.8489 | 2.525554 | 412.3452 | 2.9141 | 290.9243 | 2.525554 | 10.03502 | 0.05368422 | 2.387197 | 0.02094033 | 51.37012 | 0.3740543 | 5.126265 | 0.03276317 | 4.816733 | 0.05708318 | 2.511422 | 0.02430408 | 5.399622 | 0.03610858 | 51.37012 | 2.511422 | 18.35362 | 5.399622 | 0 | 0 | 2.387197 | 4.816733 | 10.03502 | 5.126265 | 100 | 51.37012 | 2.511422 | 18.35362 | 5.399622 | 0 | 0 | 2.387197 | 4.816733 | 10.03502 | 5.126265
Mnt15_15Dec2015 | Output_1_124 | Mnt 16 exp | H3leak gmass3 | 70.46 | 0.2018842 | 80 |  | 142.8432 | 1.028322 | 61328.16 | 345.89 | 14162.79 | 102.8322 | 236794.4 | 1776.192 | 41469.4 | 243.0578 | 34299.2 | 308.4965 | 16284.87 | 102.8322 | 49611.84 | 551.5543 | 13.77016 | 0.1402257 | 152.2851 | 1.028322 | 27.45618 | 0.2524062 | 407.1218 | 3.4589 | 733.0998 | 5.141608 | 4.356344 | 0.1308773 | 108.1888 | 0.6543864 | 347.2922 | 3.271932 | 265.6809 | 2.430578 | 256.8934 | 2.617546 | 175.1886 | 1.776192 | 172.8515 | 1.682708 | 60.87663 | 0.6169929 | 1.305968 | 0.05515543 | 94.60558 | 0.9348378 | 130.5968 | 1.308773 | 127.2314 | 1.402257 | 15.49026 | 0.2150127 | 0.8320056 | 0.02243611 | 192.7635 | 2.524062 | 406.2805 | 5.141608 | 283.3493 | 3.271932 | 9.725693 | 0.04662485 | 2.348582 | 0.01705241 | 50.65826 | 0.379987 | 4.995424 | 0.02927886 | 4.799098 | 0.04316441 | 2.716371 | 0.01715275 | 7.093151 | 0.07885734 | 50.65826 | 2.716371 | 17.66342 | 7.093151 | 0 | 0 | 2.348582 | 4.799098 | 9.725693 | 4.995424 | 100 | 50.65826 | 2.716371 | 17.66342 | 7.093151 | 0 | 0 | 2.348582 | 4.799098 | 9.725693 | 4.995424
Mnt15_15Dec2015 | Output_1_125 | Mnt 16 exp | H3leak gmass4 | 68.855 | 0.1972855 | 80 |  | 144.5008 | 0.8957636 | 62066.04 | 348.8763 | 13879.62 | 198.0109 | 236764.5 | 1791.527 | 41629.43 | 216.8691 | 33284.69 | 414.88 | 14605.66 | 132.0073 | 50917.09 | 678.8945 | 13.55903 | 0.1414364 | 152.5627 | 1.131491 | 28.24955 | 0.2640145 | 378.578 | 3.960218 | 705.2959 | 4.903127 | 3.517051 | 0.0942909 | 108.2554 | 0.7166108 | 337.9386 | 2.640145 | 246.4764 | 2.451563 | 234.2186 | 2.262982 | 155.4857 | 1.980109 | 153.317 | 1.885818 | 54.93388 | 0.6223199 | 1.240868 | 0.05751745 | 85.23897 | 0.942909 | 120.9752 | 1.131491 | 119.0894 | 1.131491 | 15.07712 | 0.1980109 | 0.4318523 | 0.01414364 | 237.9902 | 2.923018 | 388.3842 | 4.337381 | 274.2922 | 3.300182 | 9.842709 | 0.04702741 | 2.301624 | 0.03283567 | 50.65185 | 0.3832677 | 5.014701 | 0.02612415 | 4.657149 | 0.05804945 | 2.436273 | 0.02201925 | 7.279766 | 0.09706354 | 50.65185 | 2.436273 | 17.81592 | 7.279766 | 0 | 0 | 2.301624 | 4.657149 | 9.842709 | 5.014701 | 100 | 50.65185 | 2.436273 | 17.81592 | 7.279766 | 0 | 0 | 2.301624 | 4.657149 | 9.842709 | 5.014701
Mnt15_15Dec2015 | Output_1_126 | Mnt 16 exp | H3leak gmass5 | 26.744 | 0.07662774 | 80 |  | 147.9537 | 1.111738 | 61210.88 | 528.0753 | 17167.08 | 305.7278 | 236336.9 | 2038.186 | 42236.76 | 314.9923 | 36798.51 | 667.0425 | 14480.38 | 148.2317 | 47063.56 | 1019.093 | 13.78555 | 0.1852896 | 155.18 | 1.574962 | 28.09917 | 0.4076371 | 354.0884 | 3.427858 | 701.2285 | 6.76307 | 3.631676 | 0.1667606 | 108.5797 | 1.111738 | 369.4675 | 5.651333 | 228.6474 | 2.31612 | 225.1269 | 3.057278 | 150.0846 | 2.13083 | 150.4552 | 1.760251 | 54.83646 | 0.7596873 | 1.303512 | 0.06021912 | 82.26858 | 1.111738 | 115.6207 | 1.297027 | 115.0648 | 1.482317 | 15.04552 | 0.2871989 | 0.444695 | 0.02223475 | 213.4536 | 5.280753 | 380.4922 | 6.485136 | 276.5447 | 7.133649 | 9.707094 | 0.07118286 | 2.846776 | 0.05069811 | 50.56038 | 0.4360362 | 5.087861 | 0.03794413 | 5.148799 | 0.0933317 | 2.415376 | 0.02472554 | 6.728815 | 0.1457027 | 50.56038 | 2.415376 | 17.5049 | 6.728815 | 0 | 0 | 2.846776 | 5.148799 | 9.707094 | 5.087861 | 100 | 50.56038 | 2.415376 | 17.5049 | 6.728815 | 0 | 0 | 2.846776 | 5.148799 | 9.707094 | 5.087861
Mnt15_15Dec2015 | Output_1_127 | Mnt 16 exp | H3leak gmass6 | 58.6 | 0.1679025 | 80 |  | 148.6365 | 0.923631 | 64434.93 | 320.8402 | 11822.48 | 145.8365 | 237130.1 | 1361.14 | 43430.1 | 243.0608 | 29352.02 | 320.8402 | 14447.53 | 136.114 | 48767.72 | 427.787 | 13.77669 | 0.1263916 | 158.184 | 0.9722432 | 27.83532 | 0.2430608 | 358.0772 | 3.305627 | 714.9876 | 4.375094 | 3.518548 | 0.09430759 | 113.1788 | 0.7486272 | 340.7712 | 2.333384 | 242.8663 | 1.944486 | 232.8522 | 2.722281 | 149.3366 | 1.652813 | 146.517 | 1.652813 | 52.7928 | 0.6319581 | 1.217248 | 0.05250113 | 81.10453 | 0.8458516 | 115.1136 | 0.9527983 | 113.4705 | 0.9041861 | 15.10866 | 0.1555589 | 0.3013954 | 0.01069467 | 256.1861 | 2.819505 | 392.0084 | 3.305627 | 287.0062 | 2.236159 | 10.21838 | 0.04324823 | 1.960493 | 0.02418371 | 50.73008 | 0.2911936 | 5.231611 | 0.02927922 | 4.106896 | 0.04489154 | 2.409897 | 0.02270428 | 6.972464 | 0.06116197 | 50.73008 | 2.409897 | 18.37018 | 6.972464 | 0 | 0 | 1.960493 | 4.106896 | 10.21838 | 5.231611 | 100 | 50.73008 | 2.409897 | 18.37018 | 6.972464 | 0 | 0 | 1.960493 | 4.106896 | 10.21838 | 5.231611
| Weighted mean H3leak gmass (class2) | [5 empty] | REJECTED: Did not fit lattice strain (quench crysts in groundmass) | 145.5251 | 0.9265426 | 62270.58 | 355.9183 | 14506.24 | 165.2198 | 237928.7 | 1729.403 | 42120.21 | 239.1481 | 33693.73 | 390.4738 | 14928.7 | 134.0501 | 46090.04 | 493.2643 | 13.80445 | 0.1375004 | 154.5852 | 1.071123 | 27.9499 | 0.2598547 | 377.0418 | 3.864122 | 722.8274 | 5.128927 | 3.814921 | 0.1130299 | 109.2486 | 0.7336798 | 351.7281 | 3.296793 | 245.1903 | 2.407543 | 235.1995 | 2.718518 | 157.823 | 2.001613 | 156.7329 | 1.954522 | 55.90503 | 0.7054481 | 1.274665 | 0.0576199 | 86.51309 | 1.026536 | 121.6284 | 1.220816 | 119.5392 | 1.215076 | 15.41795 | 0.1911447 | 0.5608037 | 0.01760557 | 219.5214 | 2.907341 | 393.096 | 4.194162 | 277.9006 | 3.45847 | 9.875146 | 0.04797664 | 2.405535 | 0.02739801 | 50.90092 | 0.3699774 | 5.073821 | 0.0288079 | 4.714382 | 0.05463458 | 2.490156 | 0.02236001 | 6.589628 | 0.07052345 | 50.90092 | 2.490156 | 17.95041 | 6.589628 | 0 | 0 | 2.405535 | 4.714382 | 9.875146 | 5.073821 | 100 | 50.90092 | 2.490156 | 17.95041 | 6.589628 | 0 | 0 | 2.405535 | 4.714382 | 9.875146 | 5.073821
| weighted SD_laser | [6 empty] | 1.964118 | 0.1040578 | 1201.631 | 57.9066 | 1705.156 | 54.10212 | 1507.312 | 179.5835 | 690.1269 | 32.25293 | 2158.118 | 90.5503 | 717.9 | 17.16123 | 4812.227 | 215.5837 | 0.2598992 | 0.01557476 | 2.06317 | 0.1590501 | 0.3176203 | 0.04725303 | 18.55135 | 0.5694211 | 14.29958 | 0.5833589 | 0.3091989 | 0.02048732 | 2.178156 | 0.1128174 | 15.39024 | 0.928656 | 13.42072 | 0.2792427 | 13.68133 | 0.3199863 | 9.954374 | 0.2767932 | 9.434556 | 0.3084898 | 2.985127 | 0.09914054 | 0.04719678 | 0.003190529 | 4.931024 | 0.1423332 | 5.775661 | 0.1564023 | 4.929035 | 0.1747961 | 0.3378891 | 0.03701938 | 0.1852413 | 0.00424192 | 22.67597 | 0.7007154 | 13.27861 | 0.994103 | 11.16814 | 1.238301 | 0.1905599 | 0.007805623 | 0.2827619 | 0.008971624 | 0.3224646 | 0.03841893 | 0.08313302 | 0.003885203 | 0.301961 | 0.01266968 | 0.1197481 | 0.00286255 | 0.6880182 | 0.03082263 | 0.3224646 | 0.1197481 | 0.3030615 | 0.6880182 | 0 | 0 | 0.2827619 | 0.301961 | 0.1905599 | 0.08313302 | 2.305751e-14 | 0.3224646 | 0.1197481 | 0.3030615 | 0.6880182 | 0 | 0 | 0.2827619 | 0.301961 | 0.1905599 | 0.08313302
| RSD_laser | [6 empty] | 1.498% |  | 2.14% | 23.05% | 13.74% | 43.81% | 0.7034% | 12.64% | 1.739% | 17.26% | 7.517% | 33.29% | 4.929% | 13.33% | 11.17% | 57.7% | 1.918% |  | 1.405% |  | 1.189% |  | 5.406% |  | 2.226% |  | 8.369% |  | 2.133% |  | 4.771% |  | 5.94% |  | 6.011% |  | 6.599% |  | 6.302% |  | 5.507% |  | 3.927% |  | 6.076% |  | 5.165% |  | 4.437% |  | 2.375% |  | 35.14% |  | 10.8% |  | 3.697% |  | 4.181% |  | 2.14% |  | 13.74% |  | 0.7034% |  | 1.739% |  | 7.517% |  | 4.929% |  | 11.17% |  | 0.7034% | 4.929% | 1.995% | 11.17% | #DIV/0! | #DIV/0! | 13.74% | 7.517% | 2.14% | 1.739% | 2.77e-14% | 0.7034% | 4.929% | 1.995% | 11.17% | #DIV/0! | #DIV/0! | 13.74% | 7.517% | 2.14% | 1.739%
| weighted RSD_laser | [6 empty] | 1.35% |  | 1.93% | 16.27% | 11.75% | 32.75% | 0.6335% | 10.38% | 1.638% | 13.49% | 6.405% | 23.19% | 4.809% | 12.8% | 10.44% | 43.71% | 1.883% |  | 1.335% |  | 1.136% |  | 4.92% |  | 1.978% |  | 8.105% |  | 1.994% |  | 4.376% |  | 5.474% |  | 5.817% |  | 6.307% |  | 6.02% |  | 5.34% |  | 3.703% |  | 5.7% |  | 4.749% |  | 4.123% |  | 2.192% |  | 33.03% |  | 10.33% |  | 3.378% |  | 4.019% |  | 1.93% |  | 11.75% |  | 0.6335% |  | 1.638% |  | 6.405% |  | 4.809% |  | 10.44% |  | 0.6335% | 4.809% | 1.688% | 10.44% | #DIV/0! | #DIV/0! | 11.75% | 6.405% | 1.93% | 1.638% | 2.306e-14% | 0.6335% | 4.809% | 1.688% | 10.44% | #DIV/0! | #DIV/0! | 11.75% | 6.405% | 1.93% | 1.638%
Mnt15_15Dec2015 | Output_1_154 | Mnt 16 exp | M3 px6 re-run | 11.799 | 0.1695234 | 40 | Same line, 1 µm sec. initial | 16.45175 | 0.6610077 | 4927.69 | 95.4789 | 86151.34 | 954.789 | 207605.4 | 4161.901 | 10.28234 | 6.36526 | 174065.4 | 3427.448 | 12945.96 | 212.9914 | 65586.66 | 1126.161 | 3.011257 | 0.2227841 | 0.04406718 | 0.06610077 | 5.998033 | 0.2692994 | 504.0796 | 5.630807 | 421.8209 | 13.46497 | 0.04651536 | 0.04406718 | 0.0276644 | 0.01566833 | 0.02203359 | 0.04651536 | 76.1383 | 2.692994 | 126.5707 | 3.427448 | 167.4553 | 6.120442 | 238.6972 | 7.834166 | 94.25481 | 2.937812 | 0.3427448 | 0.1003752 | 140.5253 | 4.896354 | 148.1147 | 5.875624 | 133.9153 | 5.141171 | 16.81897 | 0.9058254 | 0.01885096 | 0.01273052 | 2.945157 | 0.166476 | 10.11097 | 0.4896354 | 0.6120442 | 0.06610077 | 0.781455 | 0.01287025 | 14.28627 | 0.1583304 | 44.41375 | 0.8903701 | 0.001238616 | 0.0007667622 | 24.35499 | 0.4795639 | 2.159429 | 0.03552767 | 9.377117 | 0.1610106 | 44.41375 | 2.159429 | 4.625741 | 9.377117 |  |  | 14.28627 | 24.35499 | 0.781455 | 0.001238616 | 100 | 44.41375 | 2.159429 | 4.625741 | 9.377117 |  |  | 14.28627 | 24.35499 | 0.781455 | 0.001238616
Mnt15_15Dec2015 | Output_1_153 | Mnt 16 exp | M3 px6 | 10.446 | 0.1500841 | 40 | 5 µm/sec | 14.67535 | 0.9541249 | 4423.846 | 154.4774 | 89187.96 | 1340.318 | 208771.6 | 6588.006 | 10.67711 | 3.861934 | 173105.5 | 5452.143 | 12358.19 | 249.8899 | 64835.06 | 1181.298 | 2.703354 | 0.2953244 | 0.02271726 | 0.1090429 | 5.406708 | 0.2953244 | 501.8243 | 7.951041 | 423.6769 | 10.90429 |  |  | 0.01953684 | 0.01499339 |  |  | 68.21993 | 2.180857 | 116.7667 | 2.271726 | 155.3861 | 5.22497 | 226.7183 | 4.770625 | 90.11937 | 1.999119 | 0.2362595 | 0.07951041 | 138.8025 | 3.407589 | 148.5482 | 2.180857 | 134.4862 | 3.180416 | 17.21968 | 0.4997797 | 0.01090429 | 0.008405386 | 2.905538 | 0.1681077 | 8.837014 | 0.3634762 | 0.4929646 | 0.04089107 | 0.7015531 | 0.02082305 | 14.78983 | 0.2222618 | 44.66325 | 1.409395 | 0.00128617 | 0.0004652105 | 24.22069 | 0.7628565 | 2.061387 | 0.04168246 | 9.26966 | 0.1688936 | 44.66325 | 2.061387 | 4.292344 | 9.26966 |  |  | 14.78983 | 24.22069 | 0.7015531 | 0.00128617 | 100 | 44.66325 | 2.061387 | 4.292344 | 9.26966 |  |  | 14.78983 | 24.22069 | 0.7015531 | 0.00128617
Mnt15_15Dec2015 | Output_1_148 | Mnt 16 exp | M3 px4 | 13.696 | 0.1967788 | 40 | second window | 23.67526 | 0.8665089 | 7479.37 | 181.6874 | 82374.25 | 1285.787 | 209695.2 | 2208.2 | 1478.656 | 111.8076 | 163686.3 | 1984.585 | 13570.65 | 245.9767 | 67615.65 | 1090.124 | 3.821025 | 0.1816874 | 6.568697 | 0.559038 | 7.21159 | 0.4751823 | 462.0449 | 7.826532 | 443.3171 | 11.18076 | 0.2962901 | 0.08665089 | 5.031342 | 0.3913266 | 11.7957 | 1.03422 | 85.2533 | 1.509403 | 136.4053 | 3.074709 | 165.7827 | 2.515671 | 224.4538 | 3.633747 | 86.0639 | 1.285787 | 0.2487719 | 0.0838557 | 125.4761 | 2.320008 | 133.3585 | 1.872777 | 124.6655 | 2.124344 | 15.70897 | 0.5310861 | 0.02711334 | 0.008106051 | 17.97307 | 1.341691 | 28.53889 | 1.146028 | 13.47282 | 0.838557 | 1.186112 | 0.02449087 | 13.65992 | 0.2132191 | 44.86082 | 0.472408 | 0.1781196 | 0.0134684 | 22.90277 | 0.2776805 | 2.263629 | 0.04102974 | 9.667208 | 0.1558583 | 44.86082 | 2.263629 | 5.28141 | 9.667208 |  |  | 13.65992 | 22.90277 | 1.186112 | 0.1781196 | 100 | 44.86082 | 2.263629 | 5.28141 | 9.667208 |  |  | 13.65992 | 22.90277 | 1.186112 | 0.1781196
Mnt15_15Dec2015 | Output_1_146 | Mnt 16 exp | M3 px3 | 33.66 | 0.4836137 | 20 | late. Punched through mineral | 28.96318 | 1.179236 | 9940.38 | 278.9899 | 79785.35 | 1351.807 | 215713.8 | 3451.421 | 2985.479 | 161.0663 | 155889.2 | 2876.184 | 12885.31 | 287.6184 | 64973 | 1236.759 | 4.6134 | 0.1955805 | 13.74816 | 0.7190461 | 7.305508 | 0.3451421 | 452.1362 | 8.053316 | 511.3856 | 12.36759 | 0.2214662 | 0.08340934 | 10.95826 | 0.6615224 | 22.11786 | 1.639425 | 79.12383 | 1.668187 | 116.4855 | 2.387233 | 142.6587 | 2.876184 | 198.1691 | 4.601895 | 78.9225 | 1.86952 | 0.3710278 | 0.09491408 | 118.6714 | 2.703613 | 132.8222 | 2.732375 | 124.8552 | 2.674851 | 18.37882 | 0.6327605 | 0.03135041 | 0.01236759 | 45.67381 | 1.466854 | 40.78429 | 1.524378 | 22.17538 | 1.150474 | 1.57639 | 0.03760694 | 13.23061 | 0.2241669 | 46.14842 | 0.7383747 | 0.3596323 | 0.01940213 | 21.81181 | 0.4024319 | 2.149312 | 0.04797571 | 9.289381 | 0.1768231 | 46.14842 | 2.149312 | 5.434446 | 9.289381 |  |  | 13.23061 | 21.81181 | 1.57639 | 0.3596323 | 100 | 46.14842 | 2.149312 | 5.434446 | 9.289381 |  |  | 13.23061 | 21.81181 | 1.57639 | 0.3596323
| Weighted mean M3 px(class3) | [5 empty] | REJECTED: Did not fit lattice strain (quench crysts in groundmass) | 25.12812 | 1.064454 | 8360.301 | 233.4324 | 82098.03 | 1334.087 | 213033.1 | 3723.689 | 2090.835 | 120.9846 | 160848 | 3130.451 | 12952.43 | 270.9332 | 65574.24 | 1191.991 | 4.080465 | 0.2103143 | 9.566542 | 0.5708926 | 6.940103 | 0.3669516 | 463.4637 | 7.981097 | 479.4062 | 11.82193 | 0.2431063 | 0.08434684 | 7.577047 | 0.4806594 | 19.13255 | 1.464392 | 78.60563 | 1.723213 | 121.2562 | 2.529254 | 150.438 | 3.215235 | 209.5566 | 4.402988 | 82.63813 | 1.754627 | 0.3177043 | 0.08951008 | 123.9218 | 2.739942 | 135.7913 | 2.429026 | 126.5507 | 2.635776 | 17.53673 | 0.5846368 | 0.02665142 | 0.01064178 | 31.38111 | 1.202487 | 32.10926 | 1.22493 | 16.19488 | 0.8760418 | 1.325814 | 0.03146594 | 13.61412 | 0.2212285 | 45.57493 | 0.7966218 | 0.251863 | 0.01457386 | 22.50564 | 0.4380085 | 2.160509 | 0.04519257 | 9.375342 | 0.1704225 | 45.57493 | 2.160509 | 5.191783 | 9.375342 | 0 | 0 | 13.61412 | 22.50564 | 1.325814 | 0.251863 | 100 | 45.57493 | 2.160509 | 5.191783 | 9.375342 |  |  | 13.61412 | 22.50564 | 1.325814 | 0.251863
| weighted SD_laser | [6 empty] | 5.367539 | 0.1384054 | 2106.691 | 54.49451 | 3495.279 | 27.25109 | 3179.11 | 1438.767 | 1156.235 | 58.6052 | 6586.426 | 1150.17 | 396.2316 | 19.74141 | 1138.722 | 60.38657 | 0.7239246 | 0.04033123 | 5.364041 | 0.2266358 | 0.7212113 | 0.06308514 | 18.46982 | 0.09413389 | 38.28077 | 0.6503663 | 0.03392498 | 0.001469709 | 4.302925 | 0.2452104 | 4.680037 | 0.2743982 | 5.488205 | 0.2245995 | 8.442413 | 0.3069655 | 9.770221 | 0.9554253 | 13.46569 | 0.4332134 | 4.575497 | 0.2656562 | 0.06309088 | 0.006530888 | 7.526174 | 0.3508696 | 5.995497 | 0.3715254 | 3.727808 | 0.3412817 | 1.105747 | 0.05770117 | 0.007597526 | 0.002040062 | 17.55265 | 0.4885189 | 12.03006 | 0.4333652 | 8.193917 | 0.4125995 | 0.3340884 | 0.007345684 | 0.5796138 | 0.004518984 | 0.6801182 | 0.3078006 | 0.1392806 | 0.007059611 | 0.9215639 | 0.1609302 | 0.06609276 | 0.003292933 | 0.1628064 | 0.008633646 | 0.6801182 | 0.06609276 | 0.4270776 | 0.1628064 | #VALUE! | #VALUE! | 0.5796138 | 0.9215639 | 0.3340884 | 0.1392806 | 1.421085e-14 | 0.6801182 | 0.06609276 | 0.4270776 | 0.1628064 |  |  | 0.5796138 | 0.9215639 | 0.3340884 | 0.1392806
| RSD_laser | [6 empty] | 28.75% |  | 33.06% | 28.04% | 5.916% | 2.644% | 1.77% | 60.61% | 71.14% | 66.46% | 5.36% | 57.52% | 4.694% | 8.488% | 2.39% | 6.211% | 23.52% |  | 71.76% |  | 15.42% |  | 5.674% |  | 9.601% |  | 21.76% |  | 72.27% |  | 38.15% |  | 10.98% |  | 9.418% |  | 7.699% |  | 7.573% |  | 6.86% |  | 23.44% |  | 8.263% |  | 6.575% |  | 4.438% |  | 7.634% |  | 40.49% |  | 69.13% |  | 50.2% |  | 67.37% |  | 33.06% |  | 5.916% |  | 1.77% |  | 71.14% |  | 5.36% |  | 4.694% |  | 2.39% |  | 1.77% | 4.694% | 11.94% | 2.39% | #DIV/0! | #DIV/0! | 5.916% | 5.36% | 33.06% | 71.14% | 1.74e-14% | 1.77% | 4.694% | 11.94% | 2.39% | #DIV/0! | #DIV/0! | 5.916% | 5.36% | 33.06% | 71.14%
| weighted RSD_laser | [6 empty] | 21.36% |  | 25.2% | 23.34% | 4.257% | 2.043% | 1.492% | 38.64% | 55.3% | 48.44% | 4.095% | 36.74% | 3.059% | 7.286% | 1.737% | 5.066% | 17.74% |  | 56.07% |  | 10.39% |  | 3.985% |  | 7.985% |  | 13.95% |  | 56.79% |  | 24.46% |  | 6.982% |  | 6.962% |  | 6.495% |  | 6.426% |  | 5.537% |  | 19.86% |  | 6.073% |  | 4.415% |  | 2.946% |  | 6.305% |  | 28.51% |  | 55.93% |  | 37.47% |  | 50.6% |  | 25.2% |  | 4.257% |  | 1.492% |  | 55.3% |  | 4.095% |  | 3.059% |  | 1.737% |  | 1.492% | 3.059% | 8.226% | 1.737% | #VALUE! | #VALUE! | 4.257% | 4.095% | 25.2% | 55.3% | 1.421e-14% | 1.492% | 3.059% | 8.226% | 1.737% | #DIV/0! | #DIV/0! | 4.257% | 4.095% | 25.2% | 55.3%
Mnt15_15Dec2015 | Output_1_159 | Mnt 16 exp | M3 glass2 | 58.207 | 0.2427568 | 16 |  | 118.8183 | 2.424864 | 45406.03 | 619.6875 | 14306.7 | 592.7445 | 263861.1 | 7005.163 | 29996.47 | 502.9348 | 37001.63 | 1257.337 | 13704.97 | 260.4484 | 41492.12 | 1167.527 | 12.80687 | 0.4849728 | 133.9962 | 3.682201 | 26.20649 | 0.7454212 | 386.8107 | 8.2625 | 733.7459 | 12.57337 | 2.999647 | 0.3772011 | 106.7838 | 2.424864 | 267.3637 | 7.99307 | 239.3431 | 5.119157 | 221.5607 | 5.029348 | 154.5626 | 4.490489 | 156.1792 | 4.490489 | 57.38845 | 1.616576 | 1.248356 | 0.1886005 | 88.01358 | 2.424864 | 122.1413 | 2.604484 | 122.77 | 2.514674 | 15.78856 | 0.5478396 | 0.2712255 | 0.0413125 | 273.0217 | 9.879076 | 387.619 | 5.208967 | 240.78 | 3.143342 | 7.20069 | 0.08353188 | 2.372445 | 0.09829341 | 56.44874 | 1.498639 | 3.613389 | 0.06058376 | 5.177218 | 0.1759249 | 2.286035 | 0.04344366 | 5.93225 | 0.1669248 | 56.44874 | 2.286035 | 16.96923 | 5.93225 |  |  | 2.372445 | 5.177218 | 7.20069 | 3.613389 | 100 | 56.44874 | 2.286035 | 16.96923 | 5.93225 |  |  | 2.372445 | 5.177218 | 7.20069 | 3.613389
Mnt15_15Dec2015 | Output_1_160 | Mnt 16 exp | M3 glass3 | 13.372 | 0.05576895 | 16 | Initial plateau. Good. | 81.31174 | 2.688485 | 26863.94 | 836.4176 | 45405.53 | 9559.059 | 230612.3 | 22702.76 | 15354.24 | 776.6735 | 101565 | 17923.24 | 18401.19 | 1433.859 | 59146.68 | 6571.853 | 7.820505 | 0.4122344 | 64.76262 | 3.465159 | 17.744 | 0.8961618 | 551.4382 | 46.00297 | 790.4147 | 42.41832 | 2.503279 | 0.5197738 | 50.7825 | 2.867718 | 114.1113 | 10.1565 | 232.4046 | 10.75394 | 253.3151 | 12.54626 | 214.4814 | 17.92324 | 243.1586 | 22.70276 | 90.21362 | 10.1565 | 0.6810829 | 0.2509253 | 143.3859 | 13.14371 | 166.6861 | 11.94882 | 162.504 | 12.54626 | 22.04558 | 1.433859 | 0.1923761 | 0.04958762 | 124.2678 | 8.364176 | 237.7816 | 15.53347 | 135.6191 | 7.766735 | 4.260203 | 0.1127464 | 7.52949 | 1.585156 | 49.3357 | 4.856882 | 1.849579 | 0.09355847 | 14.21084 | 2.507795 | 3.06938 | 0.2391724 | 8.456374 | 0.9395972 | 49.3357 | 3.06938 | 11.28843 | 8.456374 |  |  | 7.52949 | 14.21084 | 4.260203 | 1.849579 | 100 | 49.3357 | 3.06938 | 11.28843 | 8.456374 |  |  | 7.52949 | 14.21084 | 4.260203 | 1.849579
Mnt15_15Dec2015 | Output_1_162 | Mnt 16 exp | M3 glass3 | 12.012 | 0.05009697 | 16 | end. Good? | 97.08697 | 3.307278 | 42298.98 | 507.1159 | 18395.81 | 698.2031 | 266787.1 | 13964.06 | 25627.73 | 565.912 | 51152.56 | 2351.842 | 14294.79 | 448.3199 | 46522.37 | 1175.921 | 11.39173 | 1.028931 | 115.3872 | 4.556694 | 22.269 | 1.837376 | 465.9587 | 16.90386 | 727.6011 | 28.66307 | 3.674753 | 0.7349506 | 94.95562 | 3.968733 | 193.292 | 10.28931 | 277.0764 | 8.819407 | 244.7385 | 8.084456 | 177.858 | 11.02426 | 183.0027 | 9.554358 | 68.20341 | 2.939802 | 0.9480863 | 0.4997664 | 107.1558 | 4.703684 | 144.1238 | 3.601258 | 139.8611 | 5.438634 | 18.00629 | 1.543396 | 0.1616891 | 0.08819407 | 270.5353 | 7.129021 | 358.6559 | 8.084456 | 197.4077 | 6.026595 | 6.70796 | 0.06835759 | 3.050534 | 0.1157813 | 57.0747 | 2.987381 | 3.087128 | 0.06817003 | 7.157198 | 0.3290666 | 2.384419 | 0.07478125 | 6.65144 | 0.1681249 | 57.0747 | 2.384419 | 13.88662 | 6.65144 |  |  | 3.050534 | 7.157198 | 6.70796 | 3.087128 | 100 | 57.0747 | 2.384419 | 13.88662 | 6.65144 |  |  | 3.050534 | 7.157198 | 6.70796 | 3.087128
Mnt15_15Dec2015 | Output_1_163 | Mnt 16 exp | M3 glass4 | 23.597 | 0.0984131 | 30 |  | 116.3134 | 2.457943 | 42829.65 | 544.2588 | 18539.91 | 561.8155 | 259576.3 | 5267.02 | 29749.89 | 421.3616 | 43057.89 | 833.9449 | 12702.3 | 193.1241 | 43979.62 | 1404.539 | 13.20266 | 0.3599131 | 139.576 | 2.896861 | 25.52749 | 0.7549396 | 351.1347 | 10.53404 | 710.1699 | 14.92322 | 2.352602 | 0.2282376 | 104.1114 | 1.580106 | 280.3811 | 7.549396 | 207.1695 | 4.3014 | 186.7159 | 5.091453 | 136.767 | 3.950265 | 138.4349 | 4.828102 | 51.26567 | 1.404539 | 1.29042 | 0.2370159 | 79.18087 | 2.545727 | 109.7296 | 2.721294 | 110.9586 | 2.984645 | 15.61672 | 0.6847127 | 0.2378938 | 0.03950265 | 257.2939 | 4.3014 | 339.635 | 6.847127 | 208.7496 | 4.038049 | 6.792117 | 0.07336433 | 3.074429 | 0.09316452 | 55.53208 | 1.126792 | 3.583686 | 0.05075742 | 6.024603 | 0.1166845 | 2.118786 | 0.03221374 | 6.287896 | 0.200811 | 55.53208 | 2.118786 | 16.58641 | 6.287896 |  |  | 3.074429 | 6.024603 | 6.792117 | 3.583686 | 100 | 55.53208 | 2.118786 | 16.58641 | 6.287896 |  |  | 3.074429 | 6.024603 | 6.792117 | 3.583686
Mnt15_15Dec2015 | Output_1_164 | Mnt 16 exp | M3 glass5 | 37.756 | 0.1574643 | 30 |  | 125.254 | 2.257642 | 43814.51 | 370.2533 | 17871.49 | 316.0699 | 257010 | 3431.616 | 28319.86 | 469.5895 | 46615.79 | 767.5982 | 13166.57 | 225.7642 | 41350.97 | 532.8035 | 12.37188 | 0.2799476 | 131.1238 | 2.799476 | 27.35359 | 0.5237729 | 384.1603 | 6.592314 | 756.2197 | 7.766288 | 3.034271 | 0.2167336 | 99.96838 | 1.444891 | 274.4389 | 7.856594 | 228.9249 | 3.431616 | 207.1612 | 3.883144 | 149.8171 | 3.521921 | 155.8676 | 3.612227 | 57.16349 | 1.354585 | 1.237188 | 0.1535196 | 88.31895 | 1.806113 | 120.3775 | 1.806113 | 121.0096 | 1.896419 | 16.86007 | 0.3612227 | 0.2176367 | 0.02889782 | 245.9024 | 5.779563 | 363.2997 | 4.334672 | 225.2224 | 1.986725 | 6.948299 | 0.04990895 | 2.963587 | 0.05241311 | 54.98304 | 0.7341376 | 3.411424 | 0.05656698 | 6.522419 | 0.1074013 | 2.196227 | 0.03765822 | 5.91207 | 0.07617648 | 54.98304 | 2.196227 | 17.06293 | 5.91207 |  |  | 2.963587 | 6.522419 | 6.948299 | 3.411424 | 100 | 54.98304 | 2.196227 | 17.06293 | 5.91207 |  |  | 2.963587 | 6.522419 | 6.948299 | 3.411424
Mnt15_15Dec2015 | Output_1_165 | Mnt 16 exp | M3 glass6 | 49.603 | 0.2068731 | 20 |  | 112.7182 | 2.153852 | 41551.79 | 614.2466 | 19145.35 | 797.7229 | 260376.8 | 5743.605 | 28781.84 | 558.406 | 44832.03 | 1435.901 | 15467.85 | 295.1575 | 49937.45 | 1116.812 | 12.77952 | 0.4626793 | 137.1286 | 3.270664 | 24.02741 | 0.7737912 | 449.118 | 8.774952 | 752.2527 | 13.56129 | 3.326504 | 0.3430208 | 97.64128 | 1.276357 | 252.8782 | 9.572675 | 270.9067 | 6.302011 | 253.9152 | 6.222239 | 176.9349 | 4.227931 | 185.9492 | 4.387476 | 69.48166 | 1.515673 | 1.292311 | 0.1675218 | 103.3849 | 2.552713 | 141.9149 | 2.871802 | 135.5331 | 3.270664 | 17.22284 | 0.5743605 | 0.2425078 | 0.03589753 | 248.0918 | 4.706565 | 361.6078 | 5.344743 | 217.7783 | 3.509981 | 6.589468 | 0.08279847 | 3.174827 | 0.1322845 | 55.70332 | 1.22875 | 3.467074 | 0.06726586 | 6.272837 | 0.2009094 | 2.580089 | 0.04923325 | 7.139705 | 0.1596739 | 55.70332 | 2.580089 | 15.07268 | 7.139705 |  |  | 3.174827 | 6.272837 | 6.589468 | 3.467074 | 100 | 55.70332 | 2.580089 | 15.07268 | 7.139705 |  |  | 3.174827 | 6.272837 | 6.589468 | 3.467074
Mnt15_15Dec2015 | Output_1_166 | Mnt 16 exp | M3 glass7 | 24.777 | 0.1033344 | 20 |  | 135.8886 | 2.49664 | 45838.32 | 838.1578 | 13999.02 | 1159.154 | 251358.2 | 7579.087 | 30138.02 | 606.3269 | 37984.6 | 3566.629 | 17235.73 | 338.8298 | 55728.58 | 1069.989 | 12.61695 | 0.4012458 | 138.9202 | 3.299132 | 27.42738 | 0.7044092 | 507.353 | 9.80823 | 800.7082 | 16.94149 | 3.682544 | 0.3209966 | 104.5914 | 1.694149 | 264.3764 | 8.292412 | 309.0484 | 5.439109 | 293.5336 | 5.528275 | 202.852 | 4.547452 | 204.457 | 4.725783 | 74.09672 | 1.783315 | 1.328569 | 0.2585806 | 113.508 | 2.407475 | 157.0208 | 2.674972 | 149.7093 | 3.477463 | 17.7529 | 0.5884938 | 0.3236716 | 0.05082446 | 260.0964 | 6.598264 | 405.2582 | 6.330766 | 261.1664 | 5.439109 | 7.269244 | 0.112981 | 2.321424 | 0.1922198 | 53.77394 | 1.621421 | 3.63044 | 0.07303843 | 5.314754 | 0.499038 | 2.874978 | 0.05651793 | 7.967679 | 0.1529794 | 53.77394 | 2.874978 | 16.84754 | 7.967679 |  |  | 2.321424 | 5.314754 | 7.269244 | 3.63044 | 100 | 53.77394 | 2.874978 | 16.84754 | 7.967679 |  |  | 2.321424 | 5.314754 | 7.269244 | 3.63044
| Weighted mean M3 glass (class2) | [5 empty] | REJECTED: Did not fit lattice strain (quench crysts in groundmass) | 116.7286 | 2.410853 | 42731.35 | 599.1313 | 18555.41 | 1204.578 | 258153.3 | 7320.695 | 28290.61 | 532.7826 | 45901.66 | 2504.792 | 14620.6 | 345.7701 | 46605.64 | 1391.229 | 12.36541 | 0.4470794 | 130.1265 | 3.34406 | 25.2444 | 0.7790673 | 424.5973 | 11.28417 | 749.9469 | 15.41639 | 3.093773 | 0.3477563 | 98.9455 | 1.934534 | 252.9682 | 8.57057 | 250.7447 | 5.590537 | 233.9865 | 5.790489 | 167.2752 | 5.389511 | 173.1754 | 5.766632 | 63.90718 | 2.137821 | 1.21893 | 0.2117508 | 97.89675 | 3.136628 | 132.8345 | 3.172343 | 130.4846 | 3.510308 | 17.00377 | 0.6495757 | 0.2470376 | 0.04190268 | 250.3571 | 6.789814 | 363.6581 | 6.179108 | 222.9696 | 3.822563 | 6.776527 | 0.08076097 | 3.076999 | 0.1997523 | 55.22765 | 1.566142 | 3.4079 | 0.06417924 | 6.422499 | 0.3504672 | 2.438766 | 0.05767561 | 6.663346 | 0.1989082 | 55.22765 | 2.438766 | 15.98631 | 6.663346 | 0 | 0 | 3.076999 | 6.422499 | 6.776527 | 3.4079 | 100 | 55.22765 | 2.438766 | 15.98631 | 6.663346 |  |  | 3.076999 | 6.422499 | 6.776527 | 3.4079
| weighted SD_laser | [6 empty] | 12.50619 | 0.2623185 | 4343.677 | 140.9137 | 7158.992 | 2141.704 | 8108.737 | 4527.352 | 3468.89 | 81.88903 | 14823.52 | 4014.227 | 1671.69 | 283.3064 | 5825.552 | 1344.517 | 1.218357 | 0.1578461 | 17.49177 | 0.4310354 | 2.41001 | 0.2727567 | 56.79189 | 9.119478 | 25.80984 | 8.206731 | 0.3914331 | 0.1217502 | 12.87024 | 0.7090972 | 40.00644 | 0.9162161 | 29.24364 | 1.831307 | 30.41001 | 1.988312 | 22.39613 | 3.569296 | 26.63505 | 4.489125 | 9.912649 | 2.071906 | 0.1583275 | 0.07824043 | 15.63975 | 2.618011 | 16.61549 | 2.276729 | 13.67881 | 2.43639 | 1.510492 | 0.3164674 | 0.03952567 | 0.0129591 | 33.8883 | 2.12551 | 37.1262 | 2.564635 | 27.90554 | 1.496479 | 0.6888396 | 0.01899472 | 1.187159 | 0.3551537 | 1.734731 | 0.9685525 | 0.4178642 | 0.009864392 | 2.074088 | 0.5616652 | 0.2788435 | 0.04725645 | 0.8328963 | 0.1922295 | 1.734731 | 0.2788435 | 1.534375 | 0.8328963 | #VALUE! | #VALUE! | 1.187159 | 2.074088 | 0.6888396 | 0.4178642 | 1.415502e-14 | 1.734731 | 0.2788435 | 1.534375 | 0.8328963 |  |  | 1.187159 | 2.074088 | 0.6888396 | 0.4178642
| RSD_laser | [6 empty] | 15.54% |  | 15.27% | 28.53% | 58.85% | 279.2% | 4.682% | 92.13% | 18.74% | 21.64% | 49.03% | 247.9% | 14.67% | 127% | 14.97% | 150.5% | 15.1% |  | 20.73% |  | 13.66% |  | 17.07% |  | 4.401% |  | 16.94% |  | 19.77% |  | 24.04% |  | 13.94% |  | 15.07% |  | 16.98% |  | 20.42% |  | 20.54% |  | 19.81% |  | 21.93% |  | 15.66% |  | 13.71% |  | 12.67% |  | 21.38% |  | 20.77% |  | 14.87% |  | 17.86% |  | 15.27% |  | 58.85% |  | 4.682% |  | 18.74% |  | 49.03% |  | 14.67% |  | 14.97% |  | 4.682% | 14.67% | 13.52% | 14.97% | #DIV/0! | #DIV/0! | 58.85% | 49.03% | 15.27% | 18.74% | 1.421e-14% | 4.682% | 14.67% | 13.52% | 14.97% | #DIV/0! | #DIV/0! | 58.85% | 49.03% | 15.27% | 18.74%
| weighted RSD_laser | [6 empty] | 10.71% |  | 10.17% | 23.52% | 38.58% | 177.8% | 3.141% | 61.84% | 12.26% | 15.37% | 32.29% | 160.3% | 11.43% | 81.93% | 12.5% | 96.64% | 9.853% |  | 13.44% |  | 9.547% |  | 13.38% |  | 3.442% |  | 12.65% |  | 13.01% |  | 15.81% |  | 11.66% |  | 13% |  | 13.39% |  | 15.38% |  | 15.51% |  | 12.99% |  | 15.98% |  | 12.51% |  | 10.48% |  | 8.883% |  | 16% |  | 13.54% |  | 10.21% |  | 12.52% |  | 10.17% |  | 38.58% |  | 3.141% |  | 12.26% |  | 32.29% |  | 11.43% |  | 12.5% |  | 3.141% | 11.43% | 9.598% | 12.5% | #VALUE! | #VALUE! | 38.58% | 32.29% | 10.17% | 12.26% | 1.416e-14% | 3.141% | 11.43% | 9.598% | 12.5% | #DIV/0! | #DIV/0! | 38.58% | 32.29% | 10.17% | 12.26%
All laser ablation data mesured with an iCap-Qc quadropole ICP-MS instrument, coupled to a NewWave 213 nm Nd-YAG laser ablation system, McGill University, Montreal, Canada

## LA-ICP-MS QA-QC
Index | Type | iolite source file | iolite index | Description | Duration(s) | Spot size | Class | Ext. Al2O3 wt.% | Source | Li_ppm_m7 | Li_ppm_m7_Int2SE | Na_ppm_m23 | Na_ppm_m23_Int2SE | Mg_ppm_m24 | Mg_ppm_m24_Int2SE | Si_ppm_m29 | Si_ppm_m29_Int2SE | K_ppm_m39 | K_ppm_m39_Int2SE | Ca_ppm_m44 | Ca_ppm_m44_Int2SE | Ti_ppm_m47 | Ti_ppm_m47_Int2SE | Fe_ppm_m57 | Fe_ppm_m57_Int2SE | Ga_ppm_m69 | Ga_ppm_m69_Int2SE | Rb_ppm_m85 | Rb_ppm_m85_Int2SE | Sr_ppm_m88 | Sr_ppm_m88_Int2SE | Y_ppm_m89 | Y_ppm_m89_Int2SE | Zr_ppm_m90 | Zr_ppm_m90_Int2SE | Nb_ppm_m93 | Nb_ppm_m93_Int2SE | Cs_ppm_m133 | Cs_ppm_m133_Int2SE | Ba_ppm_m137 | Ba_ppm_m137_Int2SE | La_ppm_m139 | La_ppm_m139_Int2SE | Ce_ppm_m140 | Ce_ppm_m140_Int2SE | Nd_ppm_m146 | Nd_ppm_m146_Int2SE | Sm_ppm_m147 | Sm_ppm_m147_Int2SE | Eu_ppm_m153 | Eu_ppm_m153_Int2SE | Dy_ppm_m163 | Dy_ppm_m163_Int2SE | Tm_ppm_m169 | Tm_ppm_m169_Int2SE | Yb_ppm_m172 | Yb_ppm_m172_Int2SE | Hf_ppm_m178 | Hf_ppm_m178_Int2SE | Ta_ppm_m181 | Ta_ppm_m181_Int2SE | Pb_ppm_m208 | Pb_ppm_m208_Int2SE | Th_ppm_m232 | Th_ppm_m232_Int2SE | U_ppm_m238 | U_ppm_m238_Int2SE | Na2O_wt%_m23 | Na2O_wt%_m23_Int2SE | MgO_wt%_m24 | MgO_wt%_m24_Int2SE | SiO2_wt%_m29 | SiO2_wt%_m29_Int2SE | K2O_wt%_m39 | K2O_wt%_m39_Int2SE | CaO_wt%_m44 | CaO_wt%_m44_Int2SE | TiO2_wt%_m47 | TiO2_wt%_m47_Int2SE | Fe2O3_wt%_m57 | Fe2O3_wt%_m57_Int2SE | SiO2 | TiO2 | Al2O3 | Fe2O3T | MgO | CaO | Na2O | K2O | Total | SiO2 | TiO2 | Al2O3 | Fe2O3T | MgO | CaO | Na2O | K2O
|  |  | PRIMARY STANDARD |  |  | (if not in description) |  |  |  | TRACE ELEMENTS [ppm] | [71 empty] | Wt.% | [8 empty] | MAJOR ELEMENTS [norm wt.%]
|  |  | BCR-2 (Jochum et al., 2016) Uncer=Binty at 2 sigma level | [6 empty] | 9.13 | 0.22 | [14 empty] | 22.07 | 0.19 | 46.02 | 0.56 | 337.4 | 6.7 | 36.07 | 0.37 | 186.5 | 1.5 | 12.44 | 0.2 | 1.16 | 0.023 | 683.9 | 4.7 | 25.08 | 0.16 | 53.12 | 0.33 | 28.26 | 0.37 | 6.547 | 0.047 | 1.989 | 0.04 | 6.424 | 0.055 | 0.5341 | 0.006 | 3.392 | 0.036 | 4.972 | 0.034 | 0.785 | 0.018 | 10.59 | 0.17 | 5.828 | 0.05 | 1.683 | 0.017 | [14 empty] | 54.4 | 2.27 | 13.4 | 13.9 | 3.56 | 7.06 | 3.23 | 1.74 | 99.56 | 54.16064 | 2.260012 | 13.34104 | 13.83884 | 3.544336 | 7.028936 | 3.215788 | 1.732344
30 | Canaries_LargePx | Mnt 11 large px | Output_1_1 | BCR-2 | 67.254 | 80 |  | 13.5 | Al from Jochum | 10.43972 | 0.1572032 | 24366.49 | 114.3296 | 22337.14 | 100.0384 | 241521.3 | 1714.944 | 14891.43 | 85.74719 | 50798.06 | 292.9696 | 14108.99 | 57.16479 | 100352.8 | 628.8127 | 21.48682 | 0.17864 | 46.6036 | 0.3715712 | 338.9872 | 2.072224 | 33.4557 | 0.2643872 | 171.9231 | 1.286208 | 12.04033 | 0.1929312 | 1.107568 | 0.02286592 | 683.9768 | 4.716095 | 23.80914 | 0.2286592 | 52.49157 | 0.4501727 | 27.81782 | 0.3358432 | 5.95943 | 0.1286208 | 1.857856 | 0.03429888 | 6.173798 | 0.1000384 | 0.4758969 | 0.0107184 | 3.193368 | 0.06573951 | 4.373107 | 0.07860159 | 0.7681519 | 0.01929312 | 10.01813 | 0.1286208 | 5.419222 | 0.05930847 | 1.655635 | 0.02215136 | 3.284525 | 0.01541126 | 3.704115 | 0.01658913 | 51.66949 | 0.366884 | 1.793829 | 0.01032915 | 7.107597 | 0.04099191 | 2.353426 | 0.009535278 | 12.91025 | 0.0808959
32 | Canaries_LargePx | Mnt 11 large px | Output_1_3 | BCR-2 | 59.121 | 20 |  | 13.5 |  | 8.545282 | 0.4215482 | 25785.89 | 421.5482 | 21091.7 | 207.2017 | 282222.9 | 7144.885 | 16254.61 | 264.3607 | 48921.02 | 543.0112 | 14075.42 | 128.6079 | 99885.49 | 1143.182 | 24.46408 | 0.5787357 | 51.22882 | 1.000284 | 335.881 | 3.429545 | 34.86704 | 0.621605 | 187.3389 | 2.857954 | 12.39637 | 0.5930254 | 1.22892 | 0.07859373 | 677.3351 | 7.859373 | 25.0071 | 0.4501277 | 53.44374 | 0.8573862 | 28.79388 | 0.8573862 | 5.965979 | 0.3929687 | 1.900539 | 0.08573862 | 6.4947 | 0.250071 | 0.5065723 | 0.03572442 | 3.208053 | 0.2000568 | 4.772783 | 0.2214914 | 0.8288066 | 0.05358663 | 12.37494 | 0.4715624 | 6.208905 | 0.121463 | 1.714058 | 0.05072868 | 3.475855 | 0.05682334 | 3.497586 | 0.03435975 | 60.37695 | 1.52853 | 1.958038 | 0.03184502 | 6.844964 | 0.07597741 | 2.347828 | 0.02145223 | 14.28092 | 0.163444 | 60.37695 | 2.347828 | 13.5 | 14.28092 | 3.497586 | 6.844964 | 3.475855 | 1.958038 | 106.2821 | 56.80818 | 2.209052 | 12.70204 | 13.4368 | 3.29085 | 6.440371 | 3.270403 | 1.842302
33 | Canaries_LargePx | Mnt 11 large px | Output_1_17 | BCR-2 | 69.081 | 80 |  | 13.5 |  | 10.66731 | 0.1428977 | 24499.81 | 121.463 | 22570.69 | 114.3182 | 252571.7 | 2072.017 | 15282.91 | 100.0284 | 51936.17 | 357.2442 | 14496.97 | 85.73862 | 101243 | 857.3862 | 22.13485 | 0.1714772 | 47.76355 | 0.3858238 | 349.8136 | 2.357812 | 34.19542 | 0.3286647 | 178.765 | 1.286079 | 12.17488 | 0.2143465 | 1.131035 | 0.02429261 | 698.6983 | 5.57301 | 24.42122 | 0.2572158 | 55.85156 | 0.5144317 | 29.08683 | 0.3143749 | 6.530425 | 0.1500426 | 1.951982 | 0.03429545 | 6.137456 | 0.1071733 | 0.4708479 | 0.01357528 | 3.356667 | 0.07073436 | 4.565581 | 0.08573862 | 0.7602157 | 0.02143465 | 10.42439 | 0.1357528 | 5.665893 | 0.0621605 | 1.755498 | 0.02643607 | 3.302495 | 0.01637283 | 3.742844 | 0.01895711 | 54.03355 | 0.4432738 | 1.840986 | 0.01204947 | 7.266839 | 0.04998513 | 2.418143 | 0.01430149 | 14.47501 | 0.122583 | 54.03355 | 2.418143 | 13.5 | 14.47501 | 3.742844 | 7.266839 | 3.302495 | 1.840986 | 100.5799 | 53.72203 | 2.404202 | 13.42217 | 14.39156 | 3.721265 | 7.224944 | 3.283456 | 1.830373
35 | Canaries_LargePx | Mnt 11 large px | Output_1_19 | BCR-2 | 58.182 | 20 |  | 13.5 |  | 8.881092 | 0.3500993 | 25307.18 | 328.6647 | 21213.16 | 221.4914 | 255072.4 | 6716.192 | 15904.51 | 207.2017 | 48492.33 | 635.8947 | 14032.55 | 135.7528 | 100028.4 | 1143.182 | 23.89249 | 0.4286931 | 48.94246 | 0.928835 | 334.1663 | 3.500993 | 34.65984 | 0.6859089 | 187.839 | 2.715056 | 12.98226 | 0.5644459 | 1.231064 | 0.06001703 | 671.6192 | 7.859373 | 24.21401 | 0.492997 | 52.8007 | 0.8573862 | 29.07968 | 0.7144885 | 6.530425 | 0.4215482 | 1.957698 | 0.0928835 | 6.20176 | 0.2643607 | 0.528007 | 0.03429545 | 3.651036 | 0.2286363 | 4.808507 | 0.2072017 | 0.8516702 | 0.05358663 | 11.64616 | 0.3858238 | 5.88024 | 0.1357528 | 1.628319 | 0.03643891 | 3.411327 | 0.04430294 | 3.517728 | 0.03672939 | 54.56853 | 1.436819 | 1.915865 | 0.02495961 | 6.784982 | 0.08897354 | 2.340677 | 0.02264402 | 14.30135 | 0.163444 | 54.56853 | 2.340677 | 13.5 | 14.30135 | 3.517728 | 6.784982 | 3.411327 | 1.915865 | 100.3405 | 54.38338 | 2.332735 | 13.45419 | 14.25283 | 3.505792 | 6.76196 | 3.399752 | 1.909365
36 | Canaries_LargePx | Mnt 11 large px | Output_1_43 | BCR-2 | 68.192 | 80 |  | 13.5 |  | 10.89595 | 0.1643323 | 24835.62 | 128.6079 | 22592.13 | 114.3182 | 254143.5 | 2000.568 | 15525.83 | 100.0284 | 52643.51 | 371.534 | 14511.26 | 85.73862 | 101385.9 | 928.835 | 22.57784 | 0.1500426 | 48.79956 | 0.371534 | 352.6001 | 2.286363 | 34.24543 | 0.3500993 | 179.4081 | 1.500426 | 12.82507 | 0.185767 | 1.227491 | 0.02857954 | 705.986 | 6.501845 | 24.84276 | 0.2000568 | 56.60892 | 0.4787073 | 29.58697 | 0.30723 | 6.4947 | 0.1571875 | 1.978419 | 0.03643891 | 6.273209 | 0.1000284 | 0.4894246 | 0.01286079 | 3.343806 | 0.07144885 | 4.629885 | 0.08573862 | 0.7687896 | 0.0185767 | 10.8245 | 0.1428977 | 5.76092 | 0.06430396 | 1.789794 | 0.02643607 | 3.347761 | 0.01733593 | 3.746398 | 0.01895711 | 54.36982 | 0.4279885 | 1.870249 | 0.01204947 | 7.365809 | 0.05198454 | 2.420527 | 0.01430149 | 14.49544 | 0.1327983 | 54.36982 | 2.420527 | 13.5 | 14.49544 | 3.746398 | 7.365809 | 3.347761 | 1.870249 | 101.116 | 53.76975 | 2.393812 | 13.351 | 14.33546 | 3.705049 | 7.284513 | 3.310812 | 1.849608
38 | Canaries_LargePx | Mnt 11 large px | Output_1_45 | BCR-2 | 56.977 | 20 |  | 13.5 |  | 8.773918 | 0.4072584 | 25535.82 | 350.0993 | 21313.19 | 207.2017 | 262217.3 | 5644.459 | 16004.54 | 228.6363 | 49071.07 | 650.1845 | 13982.54 | 142.8977 | 98599.41 | 1143.182 | 24.27832 | 0.4429828 | 49.65695 | 1.071733 | 336.0239 | 3.358096 | 35.36718 | 0.8573862 | 185.9813 | 3.215198 | 13.11801 | 0.5430112 | 1.333235 | 0.06644743 | 663.1167 | 6.930538 | 24.53553 | 0.4644175 | 52.5149 | 0.7144885 | 27.92935 | 0.6358947 | 6.316078 | 0.3786789 | 1.979133 | 0.0928835 | 6.323223 | 0.3215198 | 0.5151462 | 0.0371534 | 3.372386 | 0.2000568 | 5.165752 | 0.2000568 | 0.773791 | 0.04787073 | 11.81049 | 0.3786789 | 5.937399 | 0.121463 | 1.7112 | 0.04215482 | 3.442146 | 0.04719226 | 3.534315 | 0.03435975 | 56.09706 | 1.207539 | 1.927915 | 0.02754164 | 6.865958 | 0.09097295 | 2.332334 | 0.02383581 | 14.09705 | 0.163444 | 56.09706 | 2.332334 | 13.5 | 14.09705 | 3.534315 | 6.865958 | 3.442146 | 1.927915 | 101.7968 | 55.10691 | 2.291167 | 13.26172 | 13.84823 | 3.471932 | 6.744769 | 3.38139 | 1.893886
50 | 2015_exp | Mnt15 exp | Output_1_1 | BCR2 | 59.935 | 80 |  | 13.5 |  | 9.381233 | 0.1643323 | 22977.95 | 150.0426 | 22284.9 | 121.463 | 307873.1 | 3786.789 | 14211.18 | 107.1733 | 51636.08 | 400.1135 | 14018.26 | 107.1733 | 100957.2 | 857.3862 | 21.76332 | 0.2357812 | 44.56979 | 0.3858238 | 349.7421 | 2.429261 | 33.63812 | 0.3929687 | 177.1217 | 1.643323 | 12.01055 | 0.2143465 | 1.06173 | 0.02643607 | 682.3365 | 4.858522 | 24.23545 | 0.250071 | 53.45803 | 0.5072868 | 29.25116 | 0.371534 | 6.423251 | 0.1500426 | 2.008427 | 0.03643891 | 6.194615 | 0.1143182 | 0.4915681 | 0.01071733 | 3.402394 | 0.06501845 | 4.544147 | 0.08573862 | 0.7302072 | 0.01643323 | 10.18146 | 0.2000568 | 5.525139 | 0.05930254 | 1.631892 | 0.02572158 | 3.097354 | 0.02022526 | 3.695451 | 0.02014193 | 65.86437 | 0.8101211 | 1.711885 | 0.01291014 | 7.224851 | 0.05598335 | 2.338293 | 0.01787686 | 14.43415 | 0.122583 | 65.86437 | 2.338293 | 13.5 | 14.43415 | 3.695451 | 7.224851 | 3.097354 | 1.711885 | 111.8664 | 58.87773 | 2.090256 | 12.06797 | 12.90303 | 3.303451 | 6.458467 | 2.768798 | 1.530295
52 | 2015_exp | Mnt15 exp | Output_1_3 | BCR2 | 62.27 | 20 |  | 13.5 |  | 9.245481 | 0.4001135 | 25028.53 | 271.5056 | 21141.71 | 235.7812 | 266504.2 | 12860.79 | 15768.76 | 192.9119 | 48013.62 | 785.9373 | 14146.87 | 142.8977 | 101600.3 | 1071.733 | 24.23545 | 0.435838 | 49.65695 | 1.000284 | 341.8827 | 3.572442 | 35.79587 | 0.7859373 | 190.4826 | 3.215198 | 12.65359 | 0.5715908 | 1.136751 | 0.06573294 | 670.1902 | 8.573862 | 25.25717 | 0.5501561 | 54.08678 | 0.8573862 | 28.86533 | 0.928835 | 6.123166 | 0.3286647 | 2.022002 | 0.08573862 | 6.666177 | 0.2786505 | 0.4951405 | 0.03358096 | 3.386675 | 0.2000568 | 4.951405 | 0.2429261 | 0.7659316 | 0.05215766 | 12.09629 | 0.3572442 | 6.051717 | 0.121463 | 1.679048 | 0.04715624 | 3.373765 | 0.03659808 | 3.50588 | 0.03909903 | 57.01418 | 2.751355 | 1.899512 | 0.02323826 | 6.718002 | 0.1099673 | 2.359745 | 0.02383581 | 14.52609 | 0.1532288 | 57.01418 | 2.359745 | 13.5 | 14.52609 | 3.50588 | 6.718002 | 3.373765 | 1.899512 | 102.8972 | 55.40889 | 2.293304 | 13.11989 | 14.11709 | 3.407168 | 6.52885 | 3.278774 | 1.84603
53 | 2015_exp | Mnt15 exp | Output_1_23 | BCR-2 | 60.713 | 80 |  | 13.5 |  | 10.04571 | 0.1643323 | 23806.76 | 164.3323 | 22313.47 | 92.8835 | 247998.9 | 1857.67 | 14725.61 | 92.8835 | 53193.67 | 392.9687 | 14875.65 | 92.8835 | 96741.74 | 785.9373 | 22.6993 | 0.2286363 | 46.43461 | 0.3500993 | 357.6729 | 2.214914 | 35.99593 | 0.3429545 | 187.6961 | 1.500426 | 13.11801 | 0.2143465 | 1.171761 | 0.01929119 | 712.7737 | 5.501561 | 26.08597 | 0.2572158 | 57.73781 | 0.5144317 | 29.78702 | 0.3786789 | 6.81622 | 0.1428977 | 2.05344 | 0.04572726 | 6.751916 | 0.121463 | 0.5187186 | 0.01286079 | 3.343806 | 0.08573862 | 5.151462 | 0.0928835 | 0.8209472 | 0.01929119 | 10.34579 | 0.1929119 | 5.997416 | 0.0678764 | 1.770502 | 0.02572158 | 3.209074 | 0.02215147 | 3.70019 | 0.01540265 | 53.05529 | 0.3974179 | 1.773854 | 0.01118879 | 7.442787 | 0.05498365 | 2.481308 | 0.01549328 | 13.83145 | 0.1123678 | 53.05529 | 2.481308 | 13.5 | 13.83145 | 3.70019 | 7.442787 | 3.209074 | 1.773854 | 98.99395 | 53.59447 | 2.506525 | 13.6372 | 13.97202 | 3.737794 | 7.518426 | 3.241687 | 1.791881
55 | 2015_exp | Mnt15 exp | Output_1_25 | BCR-2 | 59.437 | 20 |  | 13.5 |  | 0 | 0 | 24921.36 | 328.6647 | 21177.44 | 221.4914 | 274363.6 | 7859.373 | 15775.91 | 221.4914 | 50457.18 | 650.1845 | 14189.74 | 135.7528 | 97884.92 | 1143.182 | 24.18543 | 0.5430112 | 48.94246 | 1.071733 | 346.5984 | 3.429545 | 37.1534 | 0.7859373 | 193.0548 | 3.572442 | 13.88966 | 0.6073152 | 1.286079 | 0.07144885 | 680.193 | 9.28835 | 24.62842 | 0.4001135 | 52.6578 | 0.7859373 | 28.86533 | 0.7859373 | 6.901959 | 0.4644175 | 2.029147 | 0.1143182 | 6.937683 | 0.3286647 | 0.5537286 | 0.03500993 | 3.608167 | 0.2072017 | 5.480126 | 0.2214914 | 0.8766773 | 0.06573294 | 12.01055 | 0.3858238 | 6.094587 | 0.1286079 | 1.726204 | 0.05001419 | 3.359319 | 0.04430294 | 3.511804 | 0.03672939 | 58.69557 | 1.681383 | 1.900373 | 0.02668096 | 7.0599 | 0.09097295 | 2.366896 | 0.02264402 | 13.9949 | 0.163444 | 58.69557 | 2.366896 | 13.5 | 13.9949 | 3.511804 | 7.0599 | 3.359319 | 1.900373 | 104.3888 | 56.22786 | 2.267386 | 12.93243 | 13.40652 | 3.364159 | 6.763085 | 3.218085 | 1.820477
56 | 2015_exp | Mnt15 exp | Output_1_172 | BCR-2 80_2 | 63.1 |  |  | 14.21322 |  | 9.947228 | 0.1726689 | 24263.73 | 142.6395 | 23250.24 | 97.59545 | 243838.5 | 1951.909 | 14939.61 | 105.1028 | 54203.01 | 405.3965 | 14902.07 | 90.0881 | 101101.4 | 638.1241 | 22.64214 | 0.2102056 | 46.49297 | 0.4129038 | 364.7817 | 3.002937 | 36.13284 | 0.330323 | 190.6114 | 1.651615 | 13.00272 | 0.2102056 | 1.16589 | 0.03228157 | 729.7136 | 6.005874 | 25.47992 | 0.2402349 | 56.74049 | 0.5029919 | 30.49482 | 0.4053965 | 6.764115 | 0.1576542 | 2.111065 | 0.04354258 | 6.591446 | 0.1201175 | 0.5630507 | 0.02026982 | 3.478152 | 0.07282122 | 4.917309 | 0.08258076 | 0.8100422 | 0.01951909 | 10.6304 | 0.2102056 | 6.013381 | 0.1051028 | 1.774736 | 0.03828744 | 3.270673 | 0.01922735 | 3.855531 | 0.01618402 | 52.16522 | 0.4175788 | 1.799633 | 0.01266073 | 7.584013 | 0.05672253 | 2.485716 | 0.015027 | 14.45476 | 0.09123448 | 52.16522 | 2.485716 | 14.21322 | 14.45476 | 3.855531 | 7.584013 | 3.270673 | 1.799633 | 99.82877 | 52.2547 | 2.489979 | 14.2376 | 14.47955 | 3.862145 | 7.597021 | 3.276283 | 1.802719
58 | 2015_exp | Mnt15 exp | Output_1_174 | BCR-2 20_2 | 65.204 |  |  | 13.20667 |  | 8.083212 | 0.4882009 | 23866.05 | 306.8691 | 20469.57 | 160.4089 | 260280.8 | 6834.813 | 15155.15 | 209.229 | 46964.93 | 627.6869 | 13613.83 | 132.5117 | 95408.4 | 1115.888 | 23.48944 | 0.467278 | 47.216 | 0.9764018 | 330.9305 | 3.347663 | 35.22021 | 0.8369158 | 182.7266 | 2.929205 | 12.71415 | 0.5021495 | 1.193302 | 0.0676507 | 658.3738 | 7.671728 | 23.95672 | 0.4463551 | 50.77289 | 0.7671728 | 28.10642 | 0.7671728 | 6.16528 | 0.3835864 | 1.855163 | 0.09764018 | 6.402406 | 0.327792 | 0.4707652 | 0.03347663 | 3.236075 | 0.209229 | 4.909906 | 0.1952804 | 0.7364859 | 0.05230724 | 11.27047 | 0.4184579 | 5.900257 | 0.1464603 | 1.696847 | 0.05021495 | 3.217067 | 0.04136497 | 3.394419 | 0.02660022 | 55.68279 | 1.462196 | 1.825597 | 0.02520382 | 6.57127 | 0.08782511 | 2.270832 | 0.02210339 | 13.64082 | 0.1595418 | 55.68279 | 2.270832 | 13.20667 | 13.64082 | 3.394419 | 6.57127 | 3.217067 | 1.825597 | 99.80947 | 55.78909 | 2.275167 | 13.23188 | 13.66686 | 3.400899 | 6.583814 | 3.223208 | 1.829082
59 | 2015_exp | Mnt15 exp | Output_1_282 | BCR-2 80_3 | 61.08 |  |  | 13.74086 |  | 9.713234 | 0.1722968 | 24265.14 | 165.1178 | 22499.09 | 136.4017 | 244015.4 | 1794.759 | 14824.71 | 107.6855 | 52320.8 | 380.4888 | 14752.92 | 93.32745 | 100578.3 | 1005.065 | 22.14014 | 0.208192 | 47.17343 | 0.423563 | 355.6494 | 2.440872 | 35.02651 | 0.3158775 | 182.7782 | 1.364017 | 12.73561 | 0.201013 | 1.178797 | 0.02584452 | 715.9651 | 5.527856 | 25.19123 | 0.2584452 | 57.74097 | 0.4809953 | 29.29046 | 0.3661308 | 6.561637 | 0.1220436 | 2.046743 | 0.03733098 | 6.303192 | 0.1005065 | 0.5032503 | 0.01507597 | 3.395683 | 0.07179034 | 4.652014 | 0.07896938 | 0.8141025 | 0.02369081 | 10.67522 | 0.201013 | 5.906909 | 0.06676502 | 1.745223 | 0.02297291 | 3.270862 | 0.02225735 | 3.730971 | 0.02261916 | 52.20307 | 0.383959 | 1.785791 | 0.01297185 | 7.320657 | 0.05323749 | 2.460836 | 0.01556733 | 14.37997 | 0.1436971 | 52.20307 | 2.460836 | 13.74086 | 14.37997 | 3.730971 | 7.320657 | 3.270862 | 1.785791 | 98.89302 | 52.78742 | 2.488381 | 13.89467 | 14.54094 | 3.772734 | 7.402602 | 3.307475 | 1.805781
61 | 2015_exp | Mnt15 exp | Output_1_284 | BCR-2 20_3 | 63.831 |  |  | 12.75188 |  | 7.773403 | 0.4529489 | 24206.12 | 419.6439 | 19676.63 | 273.1016 | 259379.9 | 5528.641 | 15067.21 | 266.4406 | 46160.83 | 799.3217 | 13208.79 | 146.5423 | 95252.5 | 1398.813 | 22.80731 | 0.472932 | 47.89269 | 1.132372 | 313.4007 | 3.796778 | 32.63897 | 0.7993217 | 172.5203 | 2.864236 | 12.27625 | 0.5595252 | 1.258932 | 0.07327115 | 632.7963 | 9.325419 | 22.60748 | 0.4196439 | 51.55625 | 0.8659318 | 26.57745 | 0.7327115 | 6.121472 | 0.4063218 | 1.785152 | 0.09991521 | 6.068184 | 0.2797626 | 0.4742642 | 0.03929998 | 3.010778 | 0.1931694 | 4.53615 | 0.1998304 | 0.7420369 | 0.05595252 | 11.53688 | 0.3663558 | 5.635218 | 0.1132372 | 1.611299 | 0.0506237 | 3.262908 | 0.05656664 | 3.262929 | 0.04528778 | 55.49005 | 1.182762 | 1.815004 | 0.03209556 | 6.458761 | 0.11184 | 2.20327 | 0.02444375 | 13.61853 | 0.1999924 | 55.49005 | 2.20327 | 12.75188 | 13.61853 | 3.262929 | 6.458761 | 3.262908 | 1.815004 | 98.86333 | 56.12804 | 2.228602 | 12.89849 | 13.77511 | 3.300444 | 6.53302 | 3.300423 | 1.835872
63 | 2015_exp | Mnt16_40mnorm | Output_1_1 | BCR-2 | 56.234 | 80 |  | 13.5 |  | 9.809927 | 0.1643323 | 23728.16 | 135.7528 | 22270.61 | 135.7528 | 254072.1 | 1857.67 | 14654.16 | 100.0284 | 51536.05 | 371.534 | 14361.22 | 85.73862 | 99528.24 | 857.3862 | 21.83477 | 0.185767 | 46.19882 | 0.4072584 | 348.9562 | 2.357812 | 33.94535 | 0.371534 | 180.1225 | 1.500426 | 12.54642 | 0.2072017 | 1.137466 | 0.02429261 | 698.4125 | 3.929687 | 23.97823 | 0.2429261 | 53.22225 | 0.4144033 | 28.83675 | 0.3929687 | 6.78764 | 0.1357528 | 1.921974 | 0.03786789 | 6.237484 | 0.08573862 | 0.5087158 | 0.01500426 | 3.380245 | 0.06930538 | 4.737058 | 0.07859373 | 0.8088009 | 0.01643323 | 10.56728 | 0.2072017 | 5.714479 | 0.0557301 | 1.636893 | 0.02000568 | 3.19848 | 0.01829904 | 3.693081 | 0.02251156 | 54.35454 | 0.3974179 | 1.765247 | 0.01204947 | 7.210856 | 0.05198454 | 2.395499 | 0.01430149 | 14.22985 | 0.122583 | 54.35454 | 2.395499 | 13.5 | 14.22985 | 3.693081 | 7.210856 | 3.19848 | 1.765247 | 100.3475 | 54.16629 | 2.387202 | 13.45324 | 14.18056 | 3.68029 | 7.185881 | 3.187402 | 1.759133
65 | 2015_exp | Mnt16_40mnorm | Output_1_3 | BCR-2 | 55.218 | 20 |  | 13.5 |  | 8.530992 | 0.4072584 | 25221.44 | 257.2158 | 20863.06 | 242.9261 | 278293.3 | 5215.766 | 15754.47 | 178.6221 | 48013.62 | 714.4885 | 14289.77 | 164.3323 | 99171 | 928.835 | 24.62842 | 0.5072868 | 48.58522 | 1.071733 | 335.9525 | 3.929687 | 35.22428 | 0.8573862 | 189.911 | 3.0723 | 12.99655 | 0.6644743 | 1.2575 | 0.07859373 | 682.3365 | 7.859373 | 25.9145 | 0.5644459 | 54.80126 | 0.928835 | 29.15113 | 0.928835 | 6.794785 | 0.4072584 | 1.900539 | 0.1143182 | 6.516135 | 0.3143749 | 0.5187186 | 0.03786789 | 3.336661 | 0.1786221 | 5.194331 | 0.2286363 | 0.8002271 | 0.06001703 | 11.99626 | 0.371534 | 6.258919 | 0.1428977 | 1.701197 | 0.05430112 | 3.399769 | 0.03467187 | 3.459672 | 0.04028385 | 59.53626 | 1.115827 | 1.897791 | 0.02151691 | 6.718002 | 0.09997027 | 2.383581 | 0.02741118 | 14.17877 | 0.1327983 | 59.53626 | 2.383581 | 13.5 | 14.17877 | 3.459672 | 6.718002 | 3.399769 | 1.897791 | 105.0738 | 56.66135 | 2.268482 | 12.84811 | 13.4941 | 3.29261 | 6.393601 | 3.2356 | 1.80615
70 | 2015_exp | Mnt16_40mnorm | Output_1_14 | BCR-2 | 49.459 | 80 |  | 13.5 |  | 10.09572 | 0.2214914 | 24049.68 | 135.7528 | 22013.39 | 121.463 | 249928.1 | 2072.017 | 14911.37 | 121.463 | 51864.72 | 414.4033 | 14689.88 | 71.44885 | 99599.69 | 1071.733 | 22.29918 | 0.2143465 | 46.62752 | 0.4501277 | 350.0993 | 2.643607 | 34.96707 | 0.3572442 | 183.2663 | 1.643323 | 12.95368 | 0.2286363 | 1.122461 | 0.02357812 | 712.5593 | 5.57301 | 26.06454 | 0.2286363 | 57.11621 | 0.492997 | 29.69414 | 0.4001135 | 6.4947 | 0.1500426 | 1.974846 | 0.04501277 | 6.52328 | 0.1286079 | 0.5144317 | 0.01714772 | 3.293792 | 0.06573294 | 4.779928 | 0.08573862 | 0.7394956 | 0.01786221 | 10.56728 | 0.2000568 | 5.919537 | 0.06144601 | 1.80194 | 0.02000568 | 3.24182 | 0.01829904 | 3.650428 | 0.02014193 | 53.46799 | 0.4432738 | 1.796231 | 0.0146315 | 7.256842 | 0.05798276 | 2.450322 | 0.01191791 | 14.24006 | 0.1532288 | 53.46799 | 2.450322 | 13.5 | 14.24006 | 3.650428 | 7.256842 | 3.24182 | 1.796231 | 99.60369 | 53.68073 | 2.460071 | 13.55371 | 14.29672 | 3.664952 | 7.285716 | 3.254718 | 1.803378
72 | 2015_exp | Mnt16_40mnorm | Output_1_16 | BCR-2 | 53.424 | 20 |  | 13.5 |  | 8.823932 | 0.6144601 | 26114.55 | 414.4033 | 20620.14 | 292.9403 | 280293.8 | 6144.601 | 16068.85 | 292.9403 | 48585.22 | 785.9373 | 14011.12 | 192.9119 | 101100.1 | 1357.528 | 23.88535 | 0.4144033 | 50.72868 | 1.071733 | 329.4506 | 4.644175 | 33.86675 | 1.000284 | 185.6956 | 3.0723 | 13.10372 | 0.5715908 | 1.286079 | 0.08573862 | 675.1916 | 9.28835 | 25.37149 | 0.5787357 | 52.58635 | 0.928835 | 28.0794 | 0.928835 | 6.266064 | 0.4715624 | 1.964843 | 0.1143182 | 6.273209 | 0.30723 | 0.5230056 | 0.03786789 | 3.250922 | 0.2429261 | 4.779928 | 0.2429261 | 0.7602157 | 0.0621605 | 12.58214 | 0.4072584 | 5.915964 | 0.1571875 | 1.729777 | 0.05715908 | 3.520158 | 0.05586023 | 3.419388 | 0.04857758 | 59.96425 | 1.314536 | 1.935661 | 0.03528773 | 6.797978 | 0.1099673 | 2.337101 | 0.03217835 | 14.45458 | 0.1940898 | 59.96425 | 2.337101 | 13.5 | 14.45458 | 3.419388 | 6.797978 | 3.520158 | 1.935661 | 105.9291 | 56.6079 | 2.206288 | 12.74437 | 13.64552 | 3.227996 | 6.417479 | 3.323126 | 1.827317
73 | 2015_exp | Mnt16_40mnorm | Output_1_144 | BCR-2 | 23.495 | 80 |  | 13.5 |  | 9.968785 | 0.3603175 | 23752.7 | 310.8622 | 22106.54 | 204.8864 | 233570.5 | 3108.622 | 14695.3 | 332.0573 | 52069.42 | 847.8059 | 14250.2 | 233.1466 | 100888.9 | 2896.67 | 20.43212 | 0.3037971 | 45.92282 | 0.9891069 | 346.1168 | 4.168379 | 32.85248 | 0.706505 | 172.8111 | 3.249923 | 12.35677 | 0.423903 | 1.102854 | 0.04097729 | 694.4944 | 15.54311 | 23.22282 | 0.4521632 | 53.69438 | 1.201058 | 28.76888 | 0.6429195 | 6.718862 | 0.2543418 | 1.939356 | 0.0565204 | 6.075943 | 0.2260816 | 0.4627607 | 0.02543418 | 3.115687 | 0.1342359 | 4.415656 | 0.141301 | 0.7439497 | 0.03744476 | 9.537817 | 0.5016185 | 5.404763 | 0.1766262 | 1.709742 | 0.07771555 | 3.201787 | 0.04190322 | 3.665875 | 0.03397583 | 49.96857 | 0.6650384 | 1.770203 | 0.03999979 | 7.285483 | 0.1186239 | 2.376982 | 0.03888964 | 14.42438 | 0.4141455 | 49.96857 | 2.376982 | 13.5 | 14.42438 | 3.665875 | 7.285483 | 3.201787 | 1.770203 | 96.19328 | 51.94601 | 2.471048 | 14.03424 | 14.99521 | 3.810947 | 7.573796 | 3.328493 | 1.840257
74 | 2015_exp | Mnt16_40mnorm | Output_1_145 | BCR-2 | 50.573 | 80 |  | 13.5 |  | 9.515681 | 0.1624801 | 23432.45 | 134.2227 | 21793.52 | 134.2227 | 239481.5 | 1836.731 | 14481.92 | 77.70786 | 51619.21 | 346.1532 | 14390.08 | 91.83656 | 96993.54 | 847.7221 | 20.85396 | 0.1907375 | 46.09489 | 0.3602819 | 345.2348 | 1.695444 | 34.75661 | 0.3532176 | 182.8254 | 1.41287 | 12.39087 | 0.1624801 | 1.118993 | 0.02401879 | 703.0442 | 4.945046 | 24.78881 | 0.2331236 | 54.11293 | 0.381475 | 29.64908 | 0.381475 | 6.901871 | 0.1624801 | 1.985789 | 0.03602819 | 6.31553 | 0.1130296 | 0.4895595 | 0.0141287 | 3.327309 | 0.07770786 | 4.754308 | 0.07770786 | 0.8131068 | 0.01907375 | 10.09496 | 0.1766088 | 5.845044 | 0.0543955 | 1.689086 | 0.01766088 | 3.158619 | 0.01809278 | 3.613968 | 0.02225782 | 51.23312 | 0.3929384 | 1.744499 | 0.009360726 | 7.222491 | 0.04843329 | 2.400314 | 0.01531865 | 13.86745 | 0.1212013 | 51.23312 | 2.400314 | 13.5 | 13.86745 | 3.613968 | 7.222491 | 3.158619 | 1.744499 | 96.74046 | 52.95935 | 2.481189 | 13.95486 | 14.3347 | 3.735735 | 7.465843 | 3.265044 | 1.803277
76 | 2015_exp | Mnt16_40mnorm | Output_1_147 | BCR-2 | 57.073 | 20 |  | 13.5 |  | 8.666245 | 0.4732179 | 24261.25 | 289.5811 | 20411.94 | 197.7627 | 269098.6 | 5791.623 | 15178.29 | 169.5109 | 48374.17 | 670.9807 | 13829.26 | 148.322 | 96056.18 | 847.5545 | 23.48432 | 0.4802809 | 47.53368 | 0.7062954 | 334.1484 | 3.602107 | 35.59729 | 0.7062954 | 188.1571 | 2.895811 | 12.55087 | 0.4873438 | 1.144199 | 0.05720993 | 675.2184 | 9.181841 | 23.87985 | 0.5297216 | 50.99453 | 0.776925 | 29.02874 | 0.8475545 | 6.554422 | 0.3813995 | 1.921124 | 0.09181841 | 6.45554 | 0.2895811 | 0.5057075 | 0.03955254 | 3.623296 | 0.2118886 | 4.788683 | 0.2260145 | 0.8101209 | 0.062154 | 11.59737 | 0.3813995 | 6.130644 | 0.1130073 | 1.636487 | 0.04802809 | 3.270338 | 0.0390346 | 3.384863 | 0.03279452 | 57.5692 | 1.239022 | 1.828384 | 0.02041936 | 6.76845 | 0.09388272 | 2.306768 | 0.02474061 | 13.73343 | 0.1211774 | 57.5692 | 2.306768 | 13.5 | 13.73343 | 3.384863 | 6.76845 | 3.270338 | 1.828384 | 102.3614 | 56.2411 | 2.253551 | 13.18856 | 13.41661 | 3.306775 | 6.612304 | 3.194893 | 1.786204
80 | 2015_exp | Mnt16_40mnorm | Output_1_166 | BCR-2 | 51.666 | 80 |  | 13.5 |  | 9.827301 | 0.197392 | 23813.93 | 133.9446 | 21776.56 | 91.64628 | 244907 | 1903.423 | 14691.6 | 98.69599 | 50694.49 | 401.8337 | 14353.22 | 84.59656 | 98202.51 | 916.4628 | 21.46638 | 0.197392 | 46.52106 | 0.394784 | 343.3915 | 2.396903 | 34.58589 | 0.3242868 | 177.0183 | 1.127954 | 12.3229 | 0.2255908 | 1.161793 | 0.02185411 | 701.658 | 5.005297 | 24.61055 | 0.2608394 | 55.14286 | 0.4652811 | 28.72758 | 0.3595354 | 6.549184 | 0.1550937 | 1.934441 | 0.03242868 | 6.302444 | 0.1268948 | 0.5287285 | 0.01550937 | 3.397962 | 0.07754685 | 4.68101 | 0.08459656 | 0.7945027 | 0.02326405 | 10.26438 | 0.1762428 | 5.789225 | 0.06626731 | 1.777233 | 0.02044417 | 3.210041 | 0.0180553 | 3.611156 | 0.01519748 | 52.39383 | 0.4072059 | 1.769758 | 0.01188897 | 7.093105 | 0.05622403 | 2.394164 | 0.01411099 | 14.0403 | 0.1310294 | 52.39383 | 2.394164 | 13.5 | 14.0403 | 3.611156 | 7.093105 | 3.210041 | 1.769758 | 98.01235 | 53.45635 | 2.442717 | 13.77377 | 14.32503 | 3.684388 | 7.23695 | 3.27514 | 1.805647
82 | 2015_exp | Mnt16_40mnorm | Output_1_168 | BCR-2 | 65.405 | 20 |  | 13.5 |  | 9.000708 | 0.5779625 | 24993.35 | 303.0779 | 20503.57 | 260.7879 | 275871.3 | 5779.625 | 15689.57 | 190.3047 | 47731.24 | 570.9141 | 13913.39 | 155.0631 | 99169.9 | 1057.248 | 23.99954 | 0.4933826 | 49.54971 | 0.9867652 | 331.4826 | 3.947061 | 34.39581 | 0.7753155 | 182.6925 | 3.030779 | 12.48963 | 0.5215759 | 1.233456 | 0.08457987 | 664.6568 | 8.457987 | 24.33081 | 0.4722376 | 51.73469 | 0.8457987 | 27.62942 | 0.8457987 | 6.139089 | 0.415851 | 1.924192 | 0.09867652 | 6.646568 | 0.3101262 | 0.46237 | 0.03524161 | 3.347953 | 0.218498 | 4.997261 | 0.2114497 | 0.8768113 | 0.05850108 | 12.27818 | 0.3947061 | 5.899446 | 0.1198215 | 1.699351 | 0.05497692 | 3.369023 | 0.04085392 | 3.400058 | 0.04324584 | 59.01813 | 1.236455 | 1.889973 | 0.0229242 | 6.678491 | 0.07988154 | 2.3208 | 0.02586504 | 14.17861 | 0.1511579 | 59.01813 | 2.3208 | 13.5 | 14.17861 | 3.400058 | 6.678491 | 3.369023 | 1.889973 | 104.3551 | 56.55511 | 2.223945 | 12.9366 | 13.58689 | 3.258162 | 6.399776 | 3.228423 | 1.811098
88 | 2016_exp | Mnt20 exp | Output_1_1 | BCR-2_80 | 51.001 |  |  | 13.5 |  | 9.181177 | 0.2286363 | 24228.3 | 214.3465 | 21706.16 | 164.3323 | 258573.4 | 1786.221 | 15140.01 | 142.8977 | 50957.32 | 407.2584 | 14082.57 | 121.463 | 100314.2 | 785.9373 |  |  | 48.99247 | 0.5144317 | 342.5258 | 2.572158 | 36.14597 | 0.4429828 | 191.8402 | 2.286363 | 12.35351 | 0.2000568 | 1.021718 | 0.02857954 | 684.4799 | 7.144885 | 23.76389 | 0.3000852 | 53.02219 | 0.5644459 | 29.15113 | 0.5001419 | 6.051717 | 0.2286363 | 1.916973 | 0.05001419 | 7.173464 | 0.2072017 | 0.5151462 | 0.01929119 | 3.11517 | 0.08573862 | 5.037144 | 0.1357528 | 0.9245481 | 0.03358096 | 10.7602 | 0.2429261 | 5.887385 | 0.08573862 | 1.615458 | 0.03143749 | 3.265897 | 0.02889322 | 3.59948 | 0.02725084 | 55.31751 | 0.3821326 | 1.823773 | 0.01721352 | 7.12988 | 0.05698305 | 2.349019 | 0.02026044 | 14.34221 | 0.1123678 | 55.31751 | 2.349019 | 13.5 | 14.34221 | 3.59948 | 7.12988 | 3.265897 | 1.823773 | 101.3278 | 54.59264 | 2.318238 | 13.3231 | 14.15428 | 3.552314 | 7.036451 | 3.223102 | 1.799875
90 | 2016_exp | Mnt20 exp | Output_1_3 | BCR-2 20 | 36.439 |  |  | 13.5 |  | 7.966546 | 0.492997 | 26014.52 | 414.4033 | 20705.88 | 385.8238 | 275435.3 | 4715.624 | 16068.85 | 264.3607 | 48871.01 | 928.835 | 14196.89 | 178.6221 | 102529.1 | 1571.875 |  |  | 50.44289 | 1.428977 | 338.2388 | 5.787357 | 38.15368 | 1.21463 | 199.4852 | 5.215766 | 12.33207 | 0.6501845 | 1.136037 | 0.1071733 | 697.3407 | 12.86079 | 25.22144 | 0.7859373 | 53.30084 | 1.21463 | 28.86533 | 1.428977 | 6.244629 | 0.5144317 | 2.13632 | 0.1714772 | 6.851944 | 0.621605 | 0.4787073 | 0.05358663 | 3.265212 | 0.3215198 | 5.294359 | 0.435838 | 0.7930822 | 0.1143182 | 12.62501 | 0.5430112 | 6.430396 | 0.2357812 | 1.700483 | 0.0928835 | 3.506674 | 0.05586023 | 3.433606 | 0.06398023 | 58.92484 | 1.00883 | 1.935661 | 0.03184502 | 6.837966 | 0.1299614 | 2.368088 | 0.02979477 | 14.65889 | 0.2247355 | 58.92484 | 2.368088 | 13.5 | 14.65889 | 3.433606 | 6.837966 | 3.506674 | 1.935661 | 105.1657 | 56.03046 | 2.251768 | 12.83688 | 13.93884 | 3.264948 | 6.502086 | 3.334427 | 1.840581
91 | 2016_exp | Mnt20 exp | Output_1_4 | BCR-2 12 | 33.21 |  |  | 13.5 |  | 6.930538 | 0.8573862 | 25114.27 | 657.3294 | 20348.63 | 521.5766 | 280794 | 10002.84 | 16168.87 | 671.6192 | 47584.93 | 1428.977 | 14018.26 | 314.3749 | 102386.2 | 2357.812 |  |  | 52.01476 | 2.214914 | 336.5241 | 7.144885 | 36.36746 | 2.072017 | 191.983 | 6.930538 | 12.36065 | 1.428977 | 1.014574 | 0.1643323 | 666.6177 | 17.86221 | 24.36406 | 1.071733 | 51.22882 | 2.000568 | 29.00823 | 2.143465 | 6.001703 | 1.286079 | 1.936264 | 0.30723 | 7.359231 | 1.000284 | 0.5858805 | 0.121463 | 3.058011 | 0.6430396 | 5.858805 | 0.7144885 | 1.028863 | 0.2357812 | 11.589 | 0.6716192 | 6.037427 | 0.3429545 | 1.664758 | 0.1286079 | 3.385323 | 0.08860589 | 3.374365 | 0.0864918 | 60.07124 | 2.139942 | 1.94771 | 0.08090357 | 6.65802 | 0.1999405 | 2.338293 | 0.05243879 | 14.63846 | 0.3371033 | 60.07124 | 2.338293 | 13.5 | 14.63846 | 3.374365 | 6.65802 | 3.385323 | 1.94771 | 105.9134 | 56.71732 | 2.20774 | 12.74626 | 13.82115 | 3.185966 | 6.286286 | 3.196312 | 1.838965
99 | 2016_exp | Mnt20 exp | Output_1_77 | BCR-2 80 | 36.768 |  |  | 13.5 |  | 8.323791 | 0.1929119 | 23027.96 | 178.6221 | 21013.11 | 157.1875 | 255286.7 | 2143.465 | 14154.02 | 121.463 | 50850.14 | 421.5482 | 14011.12 | 107.1733 | 94026.68 | 785.9373 |  |  | 47.2777 | 0.5787357 | 342.0971 | 3.215198 | 37.73928 | 0.4644175 | 191.6973 | 2.357812 | 12.81078 | 0.3000852 | 1.226062 | 0.04215482 | 673.7626 | 6.287498 | 24.72845 | 0.3143749 | 53.00075 | 0.6073152 | 28.95822 | 0.5787357 | 7.41639 | 0.2572158 | 2.240636 | 0.06573294 | 6.766206 | 0.2143465 | 0.5730197 | 0.02857954 | 4.086874 | 0.1571875 | 4.694189 | 0.1571875 | 0.8188038 | 0.02715056 | 10.07429 | 0.185767 | 6.273209 | 0.1000284 | 1.621889 | 0.02786505 | [23 empty] | 54.99756 | 2.353498 | 13.59472 | 13.53759 | 3.509 | 7.164802 | 3.125873 | 1.716962
101 | 2016_exp | Mnt20 exp | Output_1_79 | BCR-2 20_1 | 20.756 |  |  | 13.5 |  | 7.209189 | 0.6358947 | 24156.85 | 628.7498 | 19576.98 | 385.8238 | 264789.4 | 6073.152 | 14518.41 | 528.7215 | 46441.75 | 1357.528 | 13432.38 | 300.0852 | 93455.09 | 1786.221 |  |  | 49.87129 | 1.85767 | 325.8067 | 7.144885 | 35.43863 | 2.429261 | 190.6255 | 6.430396 | 12.93224 | 1.21463 | 1.286079 | 0.1714772 | 633.0368 | 17.14772 | 24.93565 | 1.071733 | 51.08592 | 1.714772 | 26.93621 | 1.929119 | 7.616447 | 0.5001419 | 2.057727 | 0.2786505 | 6.487555 | 0.621605 | 0.6073152 | 0.1286079 | 3.972556 | 0.5215766 | 4.679899 | 0.6287498 | 0.7001987 | 0.1500426 | 10.07429 | 0.4072584 | 6.358947 | 0.3786789 | 1.514716 | 0.1071733 | [23 empty] | 56.36602 | 2.22944 | 13.43296 | 13.2952 | 3.230283 | 6.465798 | 3.240096 | 1.740209
105 | 2016_exp | Mnt20 exp | Output_1_89 | BCR-2 80_1 | 29.421 |  |  | 13.5 |  | 7.609302 | 0.2072017 | 22427.79 | 178.6221 | 20763.03 | 178.6221 | 247284.5 | 2357.812 | 13825.35 | 142.8977 | 49842.72 | 535.8663 | 13896.8 | 142.8977 | 93097.85 | 928.835 |  |  | 44.22684 | 0.7144885 | 344.4549 | 3.786789 | 37.54637 | 0.7073436 | 187.0531 | 2.429261 | 12.66788 | 0.3429545 | 1.093882 | 0.04715624 | 674.4771 | 7.859373 | 25.70729 | 0.4144033 | 51.80041 | 0.7144885 | 28.65813 | 0.5358663 | 6.973407 | 0.3000852 | 1.961985 | 0.06930538 | 6.337513 | 0.2214914 | 0.5765922 | 0.03286647 | 3.593877 | 0.1714772 | 5.437257 | 0.2000568 | 0.8195183 | 0.04286931 | 10.08143 | 0.1929119 | 6.180325 | 0.1143182 | 1.542581 | 0.03929687 | [23 empty] | 54.46192 | 2.386365 | 13.89796 | 13.70285 | 3.544582 | 7.179507 | 3.112314 | 1.714502
107 | 2016_exp | Mnt20 exp | Output_1_91 | BCR-2 20_2 | 20.756 |  |  | 13.5 |  | 7.266348 | 0.6501845 | 23892.49 | 557.301 | 19812.77 | 471.5624 | 258501.9 | 5858.805 | 14618.43 | 328.6647 | 47870.73 | 1071.733 | 13696.74 | 271.5056 | 95169.86 | 2072.017 |  |  | 47.29914 | 1.714772 | 335.9525 | 6.78764 | 36.51036 | 2.000568 | 189.3394 | 5.57301 | 12.1463 | 1.000284 | 1.078878 | 0.1357528 | 650.1845 | 17.86221 | 24.43551 | 1.071733 | 51.65752 | 1.714772 | 27.50781 | 1.500426 | 7.216333 | 1.143182 | 2.007713 | 0.2286363 | 5.958834 | 0.6358947 | 0.5715908 | 0.0928835 | 3.72963 | 0.5430112 | 5.472982 | 0.4572726 | 0.7502129 | 0.1571875 | 10.98169 | 0.4644175 | 6.130311 | 0.2929403 | 1.764786 | 0.1428977 | [23 empty] | 55.49163 | 2.292487 | 13.54623 | 13.65332 | 3.296755 | 6.720947 | 3.231661 | 1.766974
116 | 2016_exp | Mnt21 exp | Output_1_1 | BCR-2 80 | 63.058 |  |  | 13.5 |  | 8.280921 | 0.2143465 | 22484.95 | 178.6221 | 21406.07 | 157.1875 | 242354.5 | 2000.568 | 13711.03 | 128.6079 | 49942.74 | 385.8238 | 13275.2 | 114.3182 | 94383.93 | 1071.733 |  |  | 42.25485 | 0.4572726 | 323.1631 | 2.357812 | 33.33803 | 0.4858522 | 175.9785 | 1.85767 | 12.11772 | 0.2214914 | 1.05387 | 0.0250071 | 652.6138 | 6.144601 | 23.76389 | 0.2857954 | 48.36372 | 0.4501277 | 27.54353 | 0.3929687 | 6.551859 | 0.2143465 | 1.791223 | 0.04644175 | 6.058862 | 0.1500426 | 0.4286931 | 0.01571875 | 3.293792 | 0.1143182 | 4.336945 | 0.1071733 | 0.7866518 | 0.02857954 | 9.895665 | 0.2143465 | 5.408678 | 0.07144885 | 1.311801 | 0.02357812 | 3.030899 | 0.02407769 | 3.549718 | 0.02606602 | 51.84775 | 0.4279885 | 1.651638 | 0.01549217 | 6.987922 | 0.05398395 | 2.214347 | 0.01906865 | 13.49435 | 0.1532288 | 51.84775 | 2.214347 | 13.5 | 13.49435 | 3.549718 | 6.987922 | 3.030899 | 1.651638 | 96.27662 | 53.8529 | 2.299984 | 14.0221 | 14.01622 | 3.686999 | 7.258171 | 3.148115 | 1.715513
118 | 2016_exp | Mnt21 exp | Output_1_3 | BCR-2 20 | 58.447 |  |  | 13.5 |  | 6.794785 | 0.3858238 | 23113.7 | 264.3607 | 19455.52 | 307.23 | 262503.1 | 4144.033 | 14411.23 | 292.9403 | 47299.14 | 928.835 | 12939.39 | 164.3323 | 92597.7 | 1143.182 |  |  | 45.08422 | 1.000284 | 312.9459 | 4.215482 | 35.15283 | 0.8573862 | 188.6964 | 3.858238 | 11.589 | 0.6716192 | 1.043153 | 0.08573862 | 640.1817 | 10.71733 | 23.73531 | 0.6501845 | 47.51348 | 1.071733 | 26.65042 | 1.143182 | 6.430396 | 0.7144885 | 1.864815 | 0.1428977 | 6.651888 | 0.5287215 | 0.4194047 | 0.05144317 | 3.000852 | 0.3000852 | 4.937115 | 0.4144033 | 0.8716759 | 0.1071733 | 12.93939 | 0.5072868 | 5.665893 | 0.2286363 | 1.373961 | 0.06144601 | 3.115653 | 0.03563498 | 3.226262 | 0.05094722 | 56.1582 | 0.8865476 | 1.735984 | 0.03528773 | 6.618032 | 0.1299614 | 2.158333 | 0.02741118 | 13.23897 | 0.163444 | 56.1582 | 2.158333 | 13.5 | 13.23897 | 3.226262 | 6.618032 | 3.115653 | 1.735984 | 99.75144 | 56.29814 | 2.163711 | 13.53364 | 13.27196 | 3.234302 | 6.634523 | 3.123416 | 1.74031
119 | 2016_exp | Mnt21 exp | Output_1_4 | BCR-2 12 | 52.647 |  |  | 13.5 |  | 6.487555 | 0.5858805 | 23242.31 | 550.1561 | 19083.99 | 300.0852 | 285795.4 | 9288.35 | 14825.64 | 371.534 | 46727.55 | 1143.182 | 13282.34 | 285.7954 | 95241.31 | 1571.875 |  |  | 45.44147 | 1.85767 | 316.304 | 5.858805 | 35.15283 | 2.000568 | 195.0553 | 8.573862 | 12.93224 | 1.357528 | 1.157471 | 0.1714772 | 625.1774 | 17.14772 | 24.07826 | 1.21463 | 47.79928 | 1.500426 | 28.57954 | 2.143465 | 7.502129 | 1.357528 | 1.893394 | 0.2643607 | 5.858805 | 0.8573862 | 0.4286931 | 0.1071733 | 3.551008 | 0.6358947 | 5.080013 | 0.6501845 | 0.8502413 | 0.1929119 | 13.50383 | 0.8573862 | 5.965979 | 0.4072584 | 1.343238 | 0.1357528 | 3.132989 | 0.07415927 | 3.164652 | 0.0497624 | 61.14121 | 1.987089 | 1.785903 | 0.04475516 | 6.538056 | 0.1599524 | 2.215539 | 0.04767162 | 13.61693 | 0.2247355 | 61.14121 | 2.215539 | 13.5 | 13.61693 | 3.164652 | 6.538056 | 3.132989 | 1.785903 | 105.0953 | 58.17693 | 2.108124 | 12.84549 | 12.95675 | 3.011222 | 6.221074 | 2.981093 | 1.699318
126 | 2016_exp | Mnt21 exp | Output_1_11 | BCR-2 80_1 | 58.893 |  |  | 13.5 |  | 7.937967 | 0.1786221 | 22856.49 | 142.8977 | 21463.23 | 157.1875 | 249856.6 | 1714.772 | 14268.33 | 135.7528 | 51864.72 | 428.6931 | 14461.25 | 107.1733 | 92526.26 | 714.4885 |  |  | 45.03421 | 0.4429828 | 341.454 | 2.214914 | 36.43891 | 0.4787073 | 195.0553 | 1.786221 | 12.8465 | 0.2072017 | 1.073876 | 0.03286647 | 684.9801 | 6.21605 | 25.34291 | 0.3143749 | 53.92244 | 0.5430112 | 30.83732 | 0.5358663 | 7.030566 | 0.2357812 | 1.969845 | 0.05501561 | 6.380382 | 0.1714772 | 0.495855 | 0.01929119 | 3.665326 | 0.121463 | 5.172896 | 0.1286079 | 0.9074003 | 0.0371534 | 11.07457 | 0.1643323 | 6.080297 | 0.08573862 | 1.596882 | 0.03215198 | 3.080981 | 0.01926215 | 3.559197 | 0.02606602 | 53.45271 | 0.3668473 | 1.71877 | 0.01635285 | 7.256842 | 0.05998216 | 2.412184 | 0.01787686 | 13.22875 | 0.1021525 | 53.45271 | 2.412184 | 13.5 | 13.22875 | 3.559197 | 7.256842 | 3.080981 | 1.71877 | 98.20943 | 54.42726 | 2.456164 | 13.74613 | 13.46994 | 3.624088 | 7.38915 | 3.137154 | 1.750107
128 | 2016_exp | Mnt21 exp | Output_1_13 | BCR-2 20_1 | 61.868 |  |  | 13.5 |  | 7.44497 | 0.4072584 | 23949.65 | 342.9545 | 19526.97 | 264.3607 | 270648.2 | 4429.828 | 15118.58 | 221.4914 | 48277.99 | 614.4601 | 13953.96 | 171.4772 | 93597.99 | 1071.733 |  |  | 48.29942 | 1.21463 | 321.3055 | 4.35838 | 35.86732 | 1.143182 | 193.412 | 3.71534 | 13.41809 | 0.6859089 | 1.250355 | 0.0928835 | 640.8961 | 10.71733 | 25.09283 | 0.5644459 | 50.87158 | 1.071733 | 29.72272 | 1.428977 | 6.458976 | 0.678764 | 2.000568 | 0.1500426 | 6.923393 | 0.4144033 | 0.3958266 | 0.05930254 | 3.68676 | 0.3215198 | 5.065723 | 0.4286931 | 0.928835 | 0.0928835 | 13.23233 | 0.5001419 | 6.20176 | 0.2214914 | 1.600454 | 0.07144885 | 3.228336 | 0.04622916 | 3.238111 | 0.04383831 | 57.90073 | 0.9476888 | 1.821191 | 0.02668096 | 6.754991 | 0.08597443 | 2.327567 | 0.02860297 | 13.38198 | 0.1532288 | 57.90073 | 2.327567 | 13.5 | 13.38198 | 3.238111 | 6.754991 | 3.228336 | 1.821191 | 102.1529 | 56.68045 | 2.278513 | 13.21548 | 13.09995 | 3.169866 | 6.612628 | 3.160298 | 1.782809
145 | 2016_exp | Mnt19 exp | Output_1_1 | BCR-2 | 58.179 |  |  | 13.5 |  | 10.43153 | 0.3215198 | 24013.96 | 171.4772 | 22377.78 | 142.8977 | 245926.9 | 2214.914 | 14847.07 | 114.3182 | 50164.23 | 378.6789 | 13811.06 | 85.73862 | 105244.2 | 1000.284 | 21.76332 | 0.2572158 | 46.23455 | 0.5144317 | 337.8816 | 3.000852 | 33.20228 | 0.3786789 | 171.12 | 1.786221 | 12.31064 | 0.2786505 | 1.2082 | 0.02857954 | 677.4065 | 6.287498 | 22.63499 | 0.2357812 | 51.02162 | 0.4858522 | 27.74359 | 0.4787073 | 6.501845 | 0.185767 | 1.899825 | 0.04644175 | 5.858805 | 0.1143182 | 0.4694189 | 0.01786221 | 3.272357 | 0.08573862 | 4.501277 | 0.0928835 | 0.7759345 | 0.01714772 | 10.56728 | 0.185767 | 5.308649 | 0.07859373 | 1.653326 | 0.0250071 | 3.237004 | 0.02311458 | 3.710853 | 0.02369638 | 52.61201 | 0.4738444 | 1.788485 | 0.01377082 | 7.018913 | 0.05298424 | 2.303731 | 0.01430149 | 15.04707 | 0.1430135 | 52.61201 | 2.303731 | 13.5 | 15.04707 | 3.710853 | 7.018913 | 3.237004 | 1.788485 | 99.21807 | 53.02665 | 2.321887 | 13.60639 | 15.16565 | 3.740099 | 7.074228 | 3.262515 | 1.80258
147 | 2016_exp | Mnt19 exp | Output_1_3 | BCR-2 | 43.059 |  |  | 13.5 |  | 8.002271 | 2.214914 | 24628.42 | 400.1135 | 18819.63 | 328.6647 | 262860.3 | 4787.073 | 14518.41 | 250.071 | 47870.73 | 857.3862 | 13675.31 | 200.0568 | 99313.9 | 1357.528 | 23.44951 | 0.6073152 | 48.65666 | 1.21463 | 333.2374 | 5.57301 | 35.00993 | 1.357528 | 191.5544 | 4.429828 | 12.07485 | 0.7144885 | 1.207485 | 0.1071733 | 678.0495 | 15.00426 | 25.14999 | 0.7859373 | 52.01476 | 1.071733 | 28.79388 | 1.286079 | 7.023422 | 0.557301 | 1.964843 | 0.1500426 | 6.116021 | 0.3572442 | 0.5330084 | 0.05144317 | 3.293792 | 0.2857954 | 4.844232 | 0.3143749 | 0.8859657 | 0.0928835 | 10.98169 | 0.4001135 | 6.18747 | 0.1714772 | 1.684764 | 0.06501845 | 3.319831 | 0.05393402 | 3.120814 | 0.05450168 | 56.23463 | 1.024115 | 1.748894 | 0.03012367 | 6.698008 | 0.1199643 | 2.281087 | 0.03337014 | 14.1992 | 0.1940898 | 56.23463 | 2.281087 | 13.5 | 14.1992 | 3.120814 | 6.698008 | 3.319831 | 1.748894 | 101.1025 | 55.62142 | 2.256213 | 13.35279 | 14.04437 | 3.086783 | 6.62497 | 3.28363 | 1.729823
148 | 2016_exp | Mnt19 exp | Output_1_4 | BCR-2 | 14.555 |  |  | 13.5 |  | 12.64645 | 5.501561 | 25364.34 | 1428.977 | 20434.37 | 1000.284 | 259359.3 | 11431.82 | 14218.32 | 928.835 | 49299.7 | 1857.67 | 14861.36 | 650.1845 | 101814.6 | 3786.789 | 24.79275 | 1.500426 | 52.15766 | 4.144033 | 337.2386 | 10.71733 | 38.15368 | 2.429261 | 180.7656 | 10.71733 | 11.78906 | 1.85767 | 1.178906 | 0.2357812 | 703.0566 | 35.00993 | 23.14943 | 1.286079 | 51.87186 | 2.143465 | 28.00795 | 3.0723 | 6.930538 | 1.428977 | 2.322087 | 0.3215198 | 6.287498 | 0.7073436 | 0.3929687 | 0.1071733 | 3.158039 | 0.5001419 | 4.572726 | 0.8573862 | 0.8288066 | 0.185767 | 10.78878 | 0.7859373 | 5.801646 | 0.4501277 | 2.007713 | 0.1357528 | 3.419031 | 0.1926215 | 3.388583 | 0.1658747 | 55.48565 | 2.445649 | 1.712746 | 0.1118879 | 6.897949 | 0.2599227 | 2.478924 | 0.1084529 | 14.55673 | 0.5414083 | 55.48565 | 2.478924 | 13.5 | 14.55673 | 3.388583 | 6.897949 | 3.419031 | 1.712746 | 101.4396 | 54.69821 | 2.443744 | 13.30841 | 14.35015 | 3.340492 | 6.800054 | 3.370509 | 1.688439
155 | 2016_exp | Mnt19 exp | Output_1_11 | BCR-2 | 51.549 |  |  | 13.5 |  | 11.78906 | 0.3358096 | 25650.14 | 128.6079 | 22749.31 | 135.7528 | 270291 | 1929.119 | 15797.34 | 107.1733 | 51636.08 | 414.4033 | 14604.14 | 78.59373 | 99528.24 | 714.4885 | 22.47781 | 0.2572158 | 49.24254 | 0.4644175 | 345.5981 | 2.572158 | 33.55238 | 0.3215198 | 176.7644 | 1.714772 | 12.86079 | 0.2286363 | 1.250355 | 0.03429545 | 698.7697 | 6.644743 | 24.69987 | 0.2429261 | 55.20138 | 0.5930254 | 28.91535 | 0.3572442 | 6.751916 | 0.1500426 | 1.922688 | 0.04286931 | 6.066007 | 0.1357528 | 0.4687044 | 0.01571875 | 3.250922 | 0.1000284 | 4.529857 | 0.1000284 | 0.7887953 | 0.02857954 | 10.90309 | 0.2286363 | 5.673038 | 0.07144885 | 1.772646 | 0.02929403 | 3.457556 | 0.01733593 | 3.772464 | 0.02251156 | 57.8243 | 0.4127032 | 1.902955 | 0.01291014 | 7.224851 | 0.05798276 | 2.43602 | 0.0131097 | 14.22985 | 0.1021525 | 57.8243 | 2.43602 | 13.5 | 14.22985 | 3.772464 | 7.224851 | 3.457556 | 1.902955 | 104.348 | 55.41487 | 2.334515 | 12.93748 | 13.63691 | 3.615272 | 6.923805 | 3.313486 | 1.823662
157 | 2016_exp | Mnt19 exp | Output_1_13 | BCR-2 | 28.566 |  |  | 13.5 |  | 8.64531 | 1.929119 | 24928.5 | 378.6789 | 19469.81 | 521.5766 | 264003.5 | 4215.482 | 14839.93 | 385.8238 | 49728.4 | 1071.733 | 14025.41 | 228.6363 | 97170.43 | 2143.465 | 22.89936 | 0.6644743 | 49.7284 | 1.786221 | 338.3103 | 7.073436 | 35.58153 | 1.357528 | 185.6241 | 5.358663 | 12.2892 | 0.8573862 | 1.143182 | 0.1357528 | 686.6234 | 15.71875 | 25.65014 | 0.8573862 | 54.51547 | 1.571875 | 28.36519 | 1.357528 | 5.937399 | 0.621605 | 1.957698 | 0.1428977 | 6.666177 | 0.6144601 | 0.4872811 | 0.06001703 | 3.007996 | 0.2715056 | 5.530141 | 0.3215198 | 0.7930822 | 0.08573862 | 10.62444 | 0.3643891 | 5.937399 | 0.1786221 | 1.714772 | 0.08573862 | 3.360282 | 0.05104469 | 3.228632 | 0.0864918 | 56.4792 | 0.9018329 | 1.787625 | 0.04647652 | 6.957931 | 0.1499554 | 2.339485 | 0.0381373 | 13.89274 | 0.3064576 | 56.4792 | 2.339485 | 13.5 | 13.89274 | 3.228632 | 6.957931 | 3.360282 | 1.787625 | 101.5459 | 55.61938 | 2.30387 | 13.29448 | 13.68125 | 3.179481 | 6.852006 | 3.309126 | 1.76041
158 | 2016_exp | Mnt19 exp | Output_1_238 | BCR-2 80_3 Intermediate Standards | 56.769 |  |  | 13.5 |  | 10.95311 | 0.2786505 | 24442.65 | 142.8977 | 22392.07 | 128.6079 | 256429.9 | 1929.119 | 15032.84 | 100.0284 | 52007.62 | 357.2442 | 14504.12 | 78.59373 | 98592.26 | 650.1845 | 21.84191 | 0.2000568 | 48.67095 | 0.3643891 | 350.5995 | 2.429261 | 34.2883 | 0.371534 | 180.1225 | 1.571875 | 12.77505 | 0.2357812 | 1.221775 | 0.03143749 | 711.9163 | 5.644459 | 24.85705 | 0.2715056 | 55.70152 | 0.4858522 | 29.49408 | 0.4501277 | 6.694757 | 0.2214914 | 1.929833 | 0.04787073 | 6.20176 | 0.1357528 | 0.5122882 | 0.01571875 | 3.315226 | 0.08573862 | 4.787073 | 0.08573862 | 0.7966546 | 0.02715056 | 10.58157 | 0.2000568 | 5.815936 | 0.07144885 | 1.78122 | 0.02857954 | 3.294791 | 0.01926215 | 3.713223 | 0.02132674 | 54.85895 | 0.4127032 | 1.810863 | 0.01204947 | 7.276836 | 0.04998513 | 2.419335 | 0.0131097 | 14.09603 | 0.09295879 | 54.85895 | 2.419335 | 13.5 | 14.09603 | 3.713223 | 7.276836 | 3.294791 | 1.810863 | 100.97 | 54.33192 | 2.396092 | 13.3703 | 13.9606 | 3.67755 | 7.206927 | 3.263137 | 1.793466
160 | 2016_exp | Mnt19 exp | Output_1_240 | BCR-2 20 | 52.58 |  |  | 13.5 |  | 8.859657 | 2.50071 | 24928.5 | 364.3891 | 18719.6 | 350.0993 | 276006.9 | 6573.294 | 14832.78 | 292.9403 | 49442.6 | 857.3862 | 14011.12 | 214.3465 | 99099.55 | 1643.323 | 24.48552 | 0.7001987 | 50.72868 | 1.357528 | 335.0236 | 5.57301 | 36.36746 | 1.143182 | 191.2686 | 4.644175 | 13.43238 | 0.928835 | 1.328949 | 0.121463 | 680.9075 | 14.28977 | 24.79275 | 0.7144885 | 53.30084 | 1.500426 | 28.72244 | 1.357528 | 6.544714 | 0.5858805 | 1.936264 | 0.1428977 | 6.273209 | 0.3572442 | 0.5444402 | 0.06501845 | 3.39382 | 0.2572158 | 5.222911 | 0.30723 | 0.7073436 | 0.08573862 | 12.12487 | 0.4501277 | 5.994558 | 0.1929119 | 1.708342 | 0.05930254 | 3.360282 | 0.04911848 | 3.104226 | 0.05805614 | 59.04713 | 1.406248 | 1.786764 | 0.03528773 | 6.917943 | 0.1199643 | 2.337101 | 0.03575372 | 14.16855 | 0.2349508 | 59.04713 | 2.337101 | 13.5 | 14.16855 | 3.104226 | 6.917943 | 3.360282 | 1.786764 | 104.222 | 56.65515 | 2.242426 | 12.95312 | 13.59459 | 2.978475 | 6.637699 | 3.224158 | 1.714383
166 | 2016_exp | Mnt19 exp | Output_1_385 | BCR-2 80_4 | 56.769 |  |  | 13.5 |  | 10.28149 | 0.2072017 | 24799.89 | 142.8977 | 22806.47 | 114.3182 | 266075.5 | 2500.71 | 15282.91 | 114.3182 | 51407.44 | 400.1135 | 14454.1 | 78.59373 | 101243 | 857.3862 | 21.37749 | 0.2786505 | 48.46375 | 0.4501277 | 342.3829 | 2.929403 | 32.90934 | 0.3500993 | 172.2632 | 1.643323 | 12.42495 | 0.2072017 | 1.194625 | 0.02786505 | 695.3402 | 6.144601 | 23.79247 | 0.2357812 | 53.47232 | 0.557301 | 28.11512 | 0.3786789 | 6.258919 | 0.1714772 | 1.909113 | 0.04644175 | 5.801646 | 0.121463 | 0.4687044 | 0.01357528 | 3.10088 | 0.07859373 | 4.415539 | 0.08573862 | 0.7302072 | 0.02429261 | 10.13145 | 0.2143465 | 5.451547 | 0.07144885 | 1.724775 | 0.02929403 | 3.342946 | 0.01926215 | 3.781943 | 0.01895711 | 56.92247 | 0.5349856 | 1.840986 | 0.01377082 | 7.192861 | 0.05598335 | 2.410992 | 0.0131097 | 14.47501 | 0.122583 | 56.92247 | 2.410992 | 13.5 | 14.47501 | 3.781943 | 7.192861 | 3.342946 | 1.840986 | 103.4672 | 55.01498 | 2.3302 | 13.04761 | 13.98995 | 3.655209 | 6.951826 | 3.230923 | 1.779295
168 | 2016_exp | Mnt19 exp | Output_1_387 | BCR-2 20 | 62.79 |  |  | 13.5 |  | 6.859089 | 1.571875 | 23906.78 | 414.4033 | 19062.55 | 392.9687 | 271505.6 | 7859.373 | 14404.09 | 257.2158 | 49299.7 | 785.9373 | 13932.52 | 214.3465 | 97884.92 | 1643.323 | 24.52124 | 0.6644743 | 48.44232 | 1.21463 | 336.3812 | 5.072868 | 35.36718 | 1.000284 | 192.1259 | 5.358663 | 13.53241 | 0.6430396 | 1.114602 | 0.07144885 | 664.4743 | 10.71733 | 24.18543 | 0.621605 | 51.15737 | 0.928835 | 28.72244 | 1.071733 | 6.001703 | 0.5430112 | 1.979133 | 0.1500426 | 6.659032 | 0.3858238 | 0.4579871 | 0.05430112 | 3.179474 | 0.2429261 | 4.922825 | 0.3358096 | 0.8102299 | 0.06930538 | 11.24605 | 0.4858522 | 5.923109 | 0.1643323 | 1.611886 | 0.06287498 | 3.222558 | 0.05586023 | 3.161097 | 0.06516505 | 58.08415 | 1.681383 | 1.735123 | 0.03098434 | 6.897949 | 0.1099673 | 2.323992 | 0.03575372 | 13.9949 | 0.2349508 | 58.08415 | 2.323992 | 13.5 | 13.9949 | 3.161097 | 6.897949 | 3.222558 | 1.735123 | 102.9198 | 56.43634 | 2.258062 | 13.11701 | 13.59787 | 3.071419 | 6.702258 | 3.131136 | 1.685899
174 | 2016_exp | Mnt19 exp | Output_1_549 | BCR-2 80_5 | 62.562 |  |  | 13.5 |  | 10.2029 | 0.2572158 | 24949.94 | 178.6221 | 22770.75 | 171.4772 | 267861.7 | 2857.954 | 15625.86 | 142.8977 | 51607.5 | 471.5624 | 14468.39 | 107.1733 | 105958.6 | 2286.363 | 21.55612 | 0.2286363 | 49.74269 | 0.5072868 | 347.813 | 3.0723 | 33.13797 | 0.4001135 | 173.9065 | 1.643323 | 12.78934 | 0.250071 | 1.18748 | 0.03286647 | 703.7711 | 7.859373 | 24.06397 | 0.3143749 | 55.76582 | 0.621605 | 29.0511 | 0.4787073 | 6.21605 | 0.1786221 | 2.05344 | 0.0557301 | 6.316078 | 0.1428977 | 0.494426 | 0.01571875 | 3.186619 | 0.08573862 | 4.579871 | 0.1000284 | 0.7237768 | 0.02214914 | 11.11744 | 0.2286363 | 5.658749 | 0.07859373 | 1.826947 | 0.03143749 | 3.363171 | 0.02407769 | 3.776019 | 0.02843566 | 57.3046 | 0.6114121 | 1.882299 | 0.01721352 | 7.220853 | 0.06598038 | 2.413376 | 0.01787686 | 15.14922 | 0.3268881 | 57.3046 | 2.413376 | 13.5 | 15.14922 | 3.776019 | 7.220853 | 3.363171 | 1.882299 | 104.6095 | 54.77952 | 2.307032 | 12.90513 | 14.48168 | 3.609631 | 6.902671 | 3.214976 | 1.799357
176 | 2016_exp | Mnt19 exp | Output_1_551 | BCR-2 20 | 66.23 |  |  | 13.5 |  | 7.43068 | 1.714772 | 24364.06 | 350.0993 | 18726.74 | 307.23 | 281508.5 | 8573.862 | 14725.61 | 250.071 | 48942.46 | 857.3862 | 14154.02 | 214.3465 | 100028.4 | 1786.221 | 23.88535 | 0.6430396 | 51.65752 | 1.500426 | 339.8822 | 5.144317 | 36.58181 | 1.357528 | 194.198 | 4.286931 | 13.66816 | 0.6358947 | 1.264645 | 0.1143182 | 684.4799 | 12.1463 | 25.36434 | 0.8573862 | 53.30084 | 1.071733 | 29.43692 | 1.357528 | 6.401817 | 0.678764 | 1.943409 | 0.1714772 | 7.216333 | 0.4429828 | 0.5108592 | 0.06287498 | 3.343806 | 0.3286647 | 5.451547 | 0.3215198 | 0.7716475 | 0.07859373 | 12.2892 | 0.557301 | 6.366092 | 0.1714772 | 1.693338 | 0.08573862 | 3.284196 | 0.04719226 | 3.105411 | 0.05094722 | 60.2241 | 1.834236 | 1.773854 | 0.03012367 | 6.847963 | 0.1199643 | 2.360937 | 0.03575372 | 14.30135 | 0.2553813 | 60.2241 | 2.360937 | 13.5 | 14.30135 | 3.105411 | 6.847963 | 3.284196 | 1.773854 | 105.3978 | 57.1398 | 2.240025 | 12.80862 | 13.56893 | 2.946371 | 6.497254 | 3.116001 | 1.683008
Mean BCR-2 | [9 empty] | 8.786232 | 0.6240791 | 24337.4 | 302.9972 | 21075.69 | 239.8031 | 261982 | 4584.045 | 15030.68 | 220.5412 | 49852.99 | 660.418 | 14103.31 | 157.2674 | 98629 | 1268.975 | 22.90386 | 0.404163 | 48.02394 | 0.9529564 | 339.0888 | 3.896236 | 35.14321 | 0.8242288 | 185.0148 | 3.190797 | 12.65441 | 0.5214216 | 1.174207 | 0.06846036 | 680.4172 | 9.552431 | 24.56399 | 0.499157 | 53.10345 | 0.8650008 | 28.71488 | 0.8595 | 6.557356 | 0.4146104 | 1.969558 | 0.1024395 | 6.416012 | 0.3016494 | 0.4997215 | 0.03895657 | 3.360497 | 0.2060235 | 4.891557 | 0.2355687 | 0.8040774 | 0.06115917 | 11.16345 | 0.3444478 | 5.904653 | 0.143177 | 1.676146 | 0.05256377 | 3.292942 | 0.03977974 | 3.507317 | 0.03884214 | 56.15912 | 0.9903738 | 1.819226 | 0.02587935 | 6.990044 | 0.0899229 | 2.357946 | 0.02546785 | 14.13094 | 0.1795224 | 56.26863 | 2.358056 | 13.49787 | 14.16071 | 3.502517 | 6.987177 | 3.293147 | 1.819846 | 101.8879 | 55.1992 | 2.316559 | 13.29202 | 13.87536 | 3.438148 | 6.867962 | 3.228596 | 1.782146
SD_laser | [9 empty] | 1.910304 | 0.9231333 | 896.3785 | 221.8569 | 1275.771 | 160.9132 | 14841.63 | 2874.056 | 641.7113 | 160.6268 | 1968.68 | 332.5369 | 444.503 | 98.5645 | 3217.071 | 634.2952 | 1.228857 | 0.2598158 | 2.173703 | 0.6885469 | 10.93614 | 1.797343 | 1.411441 | 0.5778697 | 7.422798 | 2.037413 | 0.4901287 | 0.3758364 | 0.07991249 | 0.04989319 | 23.80753 | 5.511443 | 0.8280034 | 0.2924228 | 2.344786 | 0.4427111 | 0.8878113 | 0.5942312 | 0.4130752 | 0.3272135 | 0.09767463 | 0.07587419 | 0.3543344 | 0.216015 | 0.04700781 | 0.03023715 | 0.2332625 | 0.152818 | 0.3515567 | 0.1858718 | 0.06462663 | 0.05167189 | 0.9718401 | 0.171309 | 0.2735401 | 0.09673114 | 0.121155 | 0.03365469 | 0.1157147 | 0.0298503 | 0.215225 | 0.02689249 | 3.276967 | 0.6311615 | 0.07445137 | 0.01915917 | 0.2741345 | 0.04496981 | 0.07450361 | 0.01647827 | 0.4682826 | 0.09184799 | 3.238945 | 0.07542569 | 0.1740863 | 0.4319841 | 0.2156107 | 0.2769017 | 0.1171445 | 0.07526661 | 3.20599 | 1.532037 | 0.102811 | 0.4372959 | 0.4907585 | 0.2495848 | 0.3843231 | 0.1074425 | 0.06627009
RSD_laser | [9 empty] | 21.74% |  | 3.683% |  | 6.053% |  | 5.665% |  | 4.269% |  | 3.949% |  | 3.152% |  | 3.262% |  | 5.365% |  | 4.526% |  | 3.225% |  | 4.016% |  | 4.012% |  | 3.873% |  | 6.806% |  | 3.499% |  | 3.371% |  | 4.416% |  | 3.092% |  | 6.299% |  | 4.959% |  | 5.523% |  | 9.407% |  | 6.941% |  | 7.187% |  | 8.037% |  | 8.706% |  | 4.633% |  | 7.228% |  | 3.514% |  | 6.136% |  | 5.835% |  | 4.092% |  | 3.922% |  | 3.16% |  | 3.314% |  | 5.756% | 3.199% | 1.29% | 3.051% | 6.156% | 3.963% | 3.557% | 4.136% | 3.147% | 2.775% | 4.438% | 3.29% | 3.537% | 7.259% | 5.596% | 3.328% | 3.719%
BCRlaser/BCR cert | [9 empty] | 0.9623475 | [15 empty] | 1.037783 |  | 1.043545 |  | 1.005005 |  | 0.9743057 |  | 0.9920365 |  | 1.017235 |  | 1.012247 |  | 0.9949074 |  | 0.9794255 |  | 0.9996884 |  | 1.016096 |  | 1.001582 |  | 0.9902252 |  | 0.9987565 |  | 0.9356329 |  | 0.9907126 |  | 0.9838208 |  | 1.024302 |  | 1.054151 |  | 1.013152 |  | 0.9959272 | [15 empty] | 1.03435 | 1.038791 | 1.007304 | 1.018756 | 0.983853 | 0.9896851 | 1.01955 | 1.045888 | 1.023382 | 1.019176 | 1.025021 | 0.9963258 | 1.002639 | 0.97004 | 0.9770984 | 1.003983 | 1.028748
SECONDARY STANDARDS
|  |  | UTR-2 (1sd residuals) Stix compilation 2015 (unpublished) | [5 empty] | UTR-2 McGill comp - Nov 2015 | 59.08 | 8.78 | 41098.9 | 2373.944 | 1160.793 | 1658.276 | 346135.6 | 3459.018 | 36360.47 | 647.5153 | 1357.932 | 285.8804 | 1378.869 | 119.9017 | 32803.41 | 3637.052 | 32.88 | 2.52 | 133.79 | 8.18 | 1.17 | 0.94 | 116.28 | 15.2 | 1085.32 | 128.1 | 82.65 | 14.26 | 4.71 | 0.24 | 13.37 | 11.98 | 79.87 | 4.1 | 173.77 | 8.68 | 80.32 | 6.36 | 17.9 | 0.96 | 1.39 | 0.12 | 20.31 | 1.28 | 1.85 | 0.08 | 12.45 | 1.16 | 23.2 | 1.46 | 5.18 | 0.84 | 24.58 | 2.46 | 16.6 | 1.4 | 4.61 | 0.6 | 5.54 | 0.32 | 0.07 | 0.274988 | 74.05 | 0.74 | 4.38 | 0.078 | 0.19 | 0.04 | 0.23 | 0.02 | 4.69 | 0.52 | 74.05 | 0.23 | 10.3475 | 4.69 | 0.07 | 0.19 | 5.54 | 4.38 | 99.4975 | 74.42398 | 0.2311616 | 10.39976 | 4.713686 | 0.07035353 | 0.1909596 | 5.567979 | 4.402121
21 | Canaries_LargePx | Mnt 11 large px | Output_1_4 | UTR-2 | 49.597 | 80 | 0 | 10.35 | Al from avg. Stix compilation Nov 2015 | 57.76282 | 0.4710861 | 43219.41 | 191.7211 | 41.84997 | 1.643323 | 337703 | 2026.766 | 37314.4 | 257.454 | 2123.722 | 30.1276 | 1568.278 | 14.78991 | 33605.96 | 197.1988 | 14.17093 | 0.1533769 | 136.0672 | 0.9312166 | 1.44722 | 0.04875193 | 123.1945 | 0.8764392 | 1124.581 | 7.668843 | 94.16243 | 0.7668843 | 5.02857 | 0.06025519 | 9.514843 | 0.2410208 | 75.62027 | 0.5258635 | 176.5477 | 1.095549 | 77.12665 | 0.4984748 | 16.88789 | 0.1917211 | 1.226467 | 0.03286647 | 21.26461 | 0.2245875 | 1.88051 | 0.0279365 | 12.49474 | 0.1478991 | 24.26093 | 0.213632 | 6.173418 | 0.06573294 | 25.48795 | 0.301276 | 16.36202 | 0.1369436 | 5.111832 | 0.04382196 | 5.825837 | 0.02584338 | 0.006939881 | 0.0002725084 | 72.24599 | 0.4335931 | 4.49491 | 0.03101303 | 0.2971483 | 0.004215413 | 0.2615941 | 0.002467007 | 4.804744 | 0.0281941 | 72.24599 | 0.2615941 | 10.35 | 4.804744 | 0.006939881 | 0.2971483 | 5.825837 | 4.49491 | 98.28716 | 73.50501 | 0.2661528 | 10.53037 | 4.888475 | 0.007060821 | 0.3023267 | 5.927363 | 4.573243
22 | Canaries_LargePx | Mnt 11 large px | Output_1_5 | UTR-2 | 58.495 | 40 | 0 | 10.35 | Al from avg. Stix compilation Nov 2015 | 55.76344 | 0.6573294 | 42134.81 | 334.1424 | 34.18113 | 1.588546 | 337429.1 | 6025.519 | 36175.03 | 273.8872 | 2108.932 | 71.21068 | 1508.023 | 16.98101 | 32910.29 | 241.0208 | 14.33526 | 0.2245875 | 132.8353 | 1.259881 | 1.374914 | 0.07121068 | 124.8926 | 1.314659 | 1148.135 | 9.859941 | 95.97009 | 1.205104 | 5.034048 | 0.09859941 | 8.89038 | 0.3724867 | 76.0311 | 0.7668843 | 173.042 | 1.478991 | 77.01709 | 1.040772 | 16.83859 | 0.3943976 | 1.238518 | 0.04820415 | 21.69187 | 0.3505757 | 1.856956 | 0.03724867 | 12.61525 | 0.213632 | 25.07164 | 0.3670089 | 6.261062 | 0.1040772 | 26.12337 | 0.3779644 | 16.84954 | 0.1862433 | 5.039525 | 0.07121068 | 5.679637 | 0.04504132 | 0.005668175 | 0.0002634248 | 72.18739 | 1.289061 | 4.357661 | 0.03299259 | 0.2950789 | 0.009963704 | 0.2515433 | 0.002832489 | 4.705281 | 0.03445945 | 72.18739 | 0.2515433 | 10.35 | 4.705281 | 0.005668175 | 0.2950789 | 5.679637 | 4.357661 | 97.83226 | 73.7869 | 0.2571169 | 10.57933 | 4.809539 | 0.005793768 | 0.3016172 | 5.805485 | 4.454217
23 | Canaries_LargePx | Mnt 11 large px | Output_1_6 | UTR-2 | 54.615 | 20 | 0 | 10.35 | Al from avg. Stix compilation Nov 2017 | 53.57234 | 1.259881 | 41274.81 | 405.3531 | 34.34546 | 4.436973 | 366461.1 | 7668.843 | 36103.82 | 356.0534 | 2333.519 | 169.8101 | 1512.405 | 27.9365 | 33074.62 | 372.4867 | 14.83921 | 0.3889199 | 132.8901 | 1.752878 | 1.342047 | 0.1369436 | 125.3856 | 1.698101 | 1156.352 | 12.05104 | 97.28475 | 2.026766 | 5.214813 | 0.1369436 | 9.202611 | 0.6025519 | 76.46932 | 1.040772 | 169.8649 | 1.971988 | 78.55086 | 1.643323 | 17.20012 | 0.6573294 | 1.216059 | 0.09312166 | 21.10027 | 0.5422967 | 1.900777 | 0.07668843 | 12.43996 | 0.4163086 | 25.7454 | 0.6025519 | 6.288451 | 0.1862433 | 27.22439 | 0.7668843 | 16.8605 | 0.2464985 | 5.006659 | 0.07668843 | 5.563711 | 0.0546403 | 0.005695426 | 0.0007357727 | 78.39832 | 1.640623 | 4.349083 | 0.04289037 | 0.3265029 | 0.0237596 | 0.2522743 | 0.004659901 | 4.728776 | 0.05325551 | 78.39832 | 0.2522743 | 10.35 | 4.728776 | 0.005695426 | 0.3265029 | 5.563711 | 4.349083 | 103.9744 | 75.40159 | 0.2426312 | 9.954377 | 4.548021 | 0.005477721 | 0.3140225 | 5.351041 | 4.182842
24 | Canaries_LargePx | Mnt 11 large px | Output_1_46 | UTR-2 | 59.044 | 80 | 0 | 10.35 | Ref | 58.86932 | 0.4546528 | 43931.51 | 394.3976 | 38.94677 | 1.095549 | 339072.4 | 2793.65 | 38108.67 | 405.3531 | 2036.078 | 25.19763 | 1556.775 | 11.50326 | 34170.17 | 312.2315 | 14.11067 | 0.1588546 | 138.9156 | 1.259881 | 1.480634 | 0.04053531 | 123.304 | 0.8764392 | 1118.556 | 7.121068 | 96.13442 | 0.9312166 | 5.422967 | 0.07668843 | 9.334077 | 0.2245875 | 72.36101 | 0.6025519 | 175.8356 | 1.424214 | 76.41454 | 0.6025519 | 16.78929 | 0.2191098 | 1.244544 | 0.0301276 | 21.17696 | 0.1917211 | 1.958294 | 0.02957982 | 12.29754 | 0.1424214 | 24.59507 | 0.2026766 | 5.998131 | 0.06573294 | 27.66261 | 0.4710861 | 16.36202 | 0.1259881 | 5.275068 | 0.07121068 | 5.921827 | 0.05316353 | 0.006458449 | 0.0001816723 | 72.53896 | 0.5976554 | 4.590589 | 0.04882903 | 0.2848853 | 0.003525618 | 0.2596753 | 0.001918783 | 4.88541 | 0.04464065 | 72.53896 | 0.2596753 | 10.35 | 4.88541 | 0.006458449 | 0.2848853 | 5.921827 | 4.590589 | 98.8378 | 73.39192 | 0.2627287 | 10.4717 | 4.942856 | 0.006534392 | 0.2882351 | 5.991459 | 4.644568
25 | Canaries_LargePx | Mnt 11 large px | Output_1_47 | UTR-2 | 62.291 | 40 | 0 | 10.35 | Ref | 57.79021 | 0.8764392 | 42233.41 | 547.7745 | 33.68813 | 1.150326 | 336114.4 | 5149.08 | 36443.44 | 492.997 | 1977.466 | 65.73294 | 1534.316 | 18.62433 | 32965.07 | 334.1424 | 14.19284 | 0.257454 | 135.0812 | 1.917211 | 1.429691 | 0.08216617 | 124.9474 | 1.369436 | 1147.04 | 10.95549 | 97.33953 | 1.150326 | 5.362712 | 0.1150326 | 9.438154 | 0.3341424 | 73.62089 | 0.8764392 | 170.6318 | 1.424214 | 78.05786 | 0.9859941 | 17.40827 | 0.4163086 | 1.24783 | 0.04436973 | 21.22626 | 0.3615312 | 1.946791 | 0.04382196 | 12.69741 | 0.2300653 | 25.58107 | 0.3615312 | 5.97622 | 0.1040772 | 28.15561 | 0.5477745 | 16.59757 | 0.213632 | 5.061436 | 0.1095549 | 5.692928 | 0.07383824 | 0.005586422 | 0.0001907559 | 71.90614 | 1.101561 | 4.389994 | 0.05938666 | 0.2766844 | 0.009197265 | 0.2559291 | 0.003106601 | 4.713113 | 0.04777333 | 71.90614 | 0.2559291 | 10.35 | 4.713113 | 0.005586422 | 0.2766844 | 5.692928 | 4.389994 | 97.59038 | 73.68159 | 0.2622483 | 10.60555 | 4.829485 | 0.005724358 | 0.283516 | 5.833493 | 4.498388
26 | Canaries_LargePx | Mnt 11 large px | Output_1_48 | UTR-2 | 53.139 | 20 | 0 | 10.35 | Ref | 53.57234 | 1.205104 | 40798.24 | 476.5638 | 32.64736 | 2.464985 | 337429.1 | 7668.843 | 36290.06 | 492.997 | 1539.246 | 136.9436 | 1464.749 | 31.77092 | 33102.01 | 356.0534 | 14.71322 | 0.4875193 | 134.0952 | 1.698101 | 1.402303 | 0.1314659 | 122.9754 | 1.971988 | 1149.779 | 12.05104 | 98.16119 | 1.807656 | 5.275068 | 0.1752878 | 9.202611 | 0.6025519 | 72.90878 | 0.9859941 | 167.619 | 1.971988 | 75.92154 | 1.698101 | 15.99502 | 0.7121068 | 1.084593 | 0.06573294 | 21.41798 | 0.5477745 | 2.021288 | 0.08216617 | 12.1332 | 0.4053531 | 26.01929 | 0.5477745 | 6.058386 | 0.1698101 | 27.71739 | 0.8764392 | 16.62496 | 0.2410208 | 4.836849 | 0.1040772 | 5.499472 | 0.06423927 | 0.005413833 | 0.0004087626 | 72.18739 | 1.640623 | 4.371518 | 0.05938666 | 0.2153693 | 0.01916097 | 0.244325 | 0.005299496 | 4.732692 | 0.05090601 | 72.18739 | 0.244325 | 10.35 | 4.732692 | 0.005413833 | 0.2153693 | 5.499472 | 4.371518 | 97.60618 | 73.95781 | 0.2503172 | 10.60384 | 4.848763 | 0.005546609 | 0.2206513 | 5.634348 | 4.478731
40 | 2015_exp | Mnt15 exp | Output_1_4 | UTR-2 | 65.236 | 80 | 0 | 10.3475 | avg. Stix compilation Nov 2015 | 57.83101 | 0.6024064 | 41314.13 | 334.0617 | 33.13235 | 0.6571706 | 444795 | 4874.015 | 36215.58 | 443.5902 | 2255.738 | 49.83544 | 1591.448 | 17.52455 | 33373.31 | 334.0617 | 16.01853 | 0.2300097 | 131.5984 | 1.588162 | 1.412917 | 0.06024064 | 126.0125 | 1.204813 | 1147.858 | 9.857559 | 95.28974 | 1.150049 | 4.895921 | 0.08214633 | 9.452304 | 0.2902504 | 77.76519 | 0.766699 | 183.8982 | 2.135804 | 79.84623 | 1.04052 | 17.24525 | 0.2792975 | 1.226718 | 0.02738211 | 21.60996 | 0.3231089 | 1.92551 | 0.03559674 | 12.45338 | 0.1971512 | 24.78628 | 0.3559674 | 5.832389 | 0.08762275 | 25.62965 | 0.6571706 | 16.5607 | 0.2245333 | 5.027355 | 0.09309917 | 5.569011 | 0.04503045 | 0.005494259 | 0.000108977 | 95.15656 | 1.042715 | 4.362546 | 0.05343508 | 0.3156199 | 0.006972908 | 0.2654589 | 0.002923153 | 4.771481 | 0.04776179 | 95.15656 | 0.2654589 | 10.3475 | 4.771481 | 0.005494259 | 0.3156199 | 5.569011 | 4.362546 | 120.7937 | 78.77611 | 0.2197622 | 8.56626 | 3.950109 | 0.004548466 | 0.2612884 | 4.61035 | 3.611568
41 | 2015_exp | Mnt15 exp | Output_1_5 | UTR-2 | 65.236 | 40 | 0 | 10.3475 |  | 53.94275 | 0.9309917 | 39671.2 | 399.7788 | 31.32513 | 0.766699 | 432637.3 | 7119.348 | 33603.32 | 487.4015 | 2152.234 | 109.5284 | 1547.637 | 20.8104 | 32206.84 | 328.5853 | 16.12806 | 0.3012032 | 124.9172 | 1.807219 | 1.352676 | 0.0766699 | 132.2008 | 1.642927 | 1206.456 | 12.59577 | 97.09696 | 1.204813 | 4.589241 | 0.09857559 | 9.2442 | 0.4107316 | 80.99628 | 0.9309917 | 180.7219 | 2.300097 | 82.09156 | 1.314341 | 17.40407 | 0.4874015 | 1.292436 | 0.05476422 | 22.53548 | 0.4271609 | 1.994513 | 0.0492878 | 12.8915 | 0.2519154 | 26.53326 | 0.4600194 | 6.013111 | 0.1369105 | 25.68442 | 0.5476422 | 17.42597 | 0.2354861 | 4.961638 | 0.09309917 | 5.34755 | 0.05388889 | 0.005194572 | 0.0001271399 | 92.55563 | 1.523067 | 4.047873 | 0.05871262 | 0.3011377 | 0.01532507 | 0.258151 | 0.003471245 | 4.604706 | 0.04697881 | 92.55563 | 0.258151 | 10.3475 | 4.604706 | 0.005194572 | 0.3011377 | 5.34755 | 4.047873 | 117.4677 | 78.79238 | 0.2197633 | 8.808802 | 3.919975 | 0.004422126 | 0.2563578 | 4.552356 | 3.445944
42 | 2015_exp | Mnt15 exp | Output_1_6 | UTR-2 | 57.871 | 20 | 0 | 10.3475 |  | 52.957 | 1.095284 | 38488.29 | 284.7739 | 29.8465 | 1.095284 | 468234.1 | 12048.13 | 34452.17 | 377.8731 | 2694.399 | 295.7268 | 1558.042 | 37.23967 | 32299.94 | 366.9203 | 16.48951 | 0.5202601 | 127.053 | 1.971512 | 1.358153 | 0.1150049 | 131.9818 | 1.697691 | 1233.29 | 13.69105 | 99.39705 | 2.190569 | 4.769963 | 0.1533398 | 8.926567 | 0.6571706 | 80.77722 | 1.314341 | 179.5171 | 2.135804 | 81.70821 | 1.533398 | 18.01743 | 0.7119348 | 1.374582 | 0.0766699 | 22.39856 | 0.6571706 | 1.883889 | 0.08214633 | 12.74363 | 0.3559674 | 26.99876 | 0.6024064 | 6.193833 | 0.1807219 | 26.56065 | 0.766699 | 17.73813 | 0.2354861 | 4.879492 | 0.09857559 | 5.188098 | 0.03838661 | 0.004949373 | 0.0001816284 | 100.171 | 2.577498 | 4.150125 | 0.04551878 | 0.3769968 | 0.04137769 | 0.2598866 | 0.006211701 | 4.618017 | 0.05245967 | 100.171 | 0.2598866 | 10.3475 | 4.618017 | 0.004949373 | 0.3769968 | 5.188098 | 4.150125 | 125.1165 | 80.06213 | 0.2077156 | 8.27029 | 3.690972 | 0.003955811 | 0.3013165 | 4.146613 | 3.317008
43 | 2015_exp | Mnt15 exp | Output_1_175 | UTR-2 80_1 | 65.204 |  | 0 | 10.75704 |  | 61.8166 | 0.5452903 | 44367.31 | 340.8064 | 34.13744 | 0.795215 | 341260.8 | 2840.053 | 37982.87 | 266.965 | 2094.823 | 35.21666 | 1615.99 | 14.76828 | 34319.21 | 255.6048 | 14.80236 | 0.1533629 | 137.1746 | 1.07922 | 1.442179 | 0.04600887 | 124.1671 | 0.9656182 | 1154.198 | 9.088171 | 98.83386 | 0.9088171 | 5.146177 | 0.06816128 | 9.531219 | 0.2385645 | 74.86381 | 0.7384139 | 179.3778 | 1.704032 | 79.8055 | 0.9088171 | 17.77873 | 0.3124059 | 1.275752 | 0.03521666 | 21.24928 | 0.2556048 | 2.034614 | 0.0318086 | 12.9052 | 0.1988037 | 25.46392 | 0.3578467 | 6.208357 | 0.0795215 | 26.71922 | 0.4032876 | 16.59159 | 0.1874435 | 5.3393 | 0.0795215 | 5.980571 | 0.04593961 | 0.00566093 | 0.0001318686 | 73.00713 | 0.6075826 | 4.575435 | 0.03215873 | 0.2931049 | 0.004927468 | 0.2695526 | 0.002463398 | 4.906718 | 0.03654457 | 73.00713 | 0.2695526 | 10.75704 | 4.906718 | 0.00566093 | 0.2931049 | 5.980571 | 4.575435 | 99.79521 | 73.15695 | 0.2701057 | 10.77911 | 4.916787 | 0.005672547 | 0.2937064 | 5.992844 | 4.584824
44 | 2015_exp | Mnt15 exp | Output_1_176 | UTR-2 40_1 | 58.893 |  | 0 | 10.66663 |  | 60.31665 | 0.9010892 | 41793.64 | 382.9629 | 31.59444 | 0.8447711 | 344948.2 | 4899.672 | 36404 | 354.8039 | 2089.4 | 67.58169 | 1570.711 | 18.58496 | 33188.24 | 309.7494 | 14.7497 | 0.2815904 | 134.037 | 1.520588 | 1.475533 | 0.07321349 | 128.6305 | 1.407952 | 1193.38 | 10.70043 | 97.88081 | 1.238998 | 5.057363 | 0.1013725 | 9.545913 | 0.3773311 | 76.93049 | 0.9010892 | 175.825 | 1.802178 | 82.11175 | 1.013725 | 18.29211 | 0.4223855 | 1.335865 | 0.05068626 | 22.14427 | 0.349172 | 2.104606 | 0.04843354 | 13.5276 | 0.2872222 | 26.77361 | 0.3998583 | 6.330151 | 0.1126361 | 26.93693 | 0.4843354 | 17.31781 | 0.2534313 | 5.029204 | 0.09010892 | 5.633648 | 0.05162216 | 0.00523923 | 0.0001400864 | 73.79598 | 1.048204 | 4.385244 | 0.04273984 | 0.2923461 | 0.009455939 | 0.2619998 | 0.003100034 | 4.74502 | 0.04428578 | 73.79598 | 0.2619998 | 10.66663 | 4.74502 | 0.00523923 | 0.2923461 | 5.633648 | 4.385244 | 99.78611 | 73.95416 | 0.2625614 | 10.6895 | 4.755191 | 0.00525046 | 0.2929727 | 5.645724 | 4.394643
45 | 2015_exp | Mnt15 exp | Output_1_177 | UTR-2 20_1 | 60.997 |  | 0 | 10.28773 |  | 56.59319 | 1.140554 | 39946.54 | 429.0655 | 28.62247 | 1.357802 | 349226.7 | 7603.692 | 35628.73 | 434.4967 | 1819.455 | 200.9547 | 1488.694 | 31.50101 | 32125.6 | 401.9094 | 14.69142 | 0.49424 | 130.4576 | 1.846611 | 1.412114 | 0.1194866 | 121.4961 | 1.520738 | 1149.244 | 11.40554 | 96.07808 | 1.683675 | 4.730583 | 0.157505 | 8.744246 | 0.651745 | 73.37563 | 1.249178 | 167.1183 | 1.900923 | 76.63435 | 1.737987 | 16.94537 | 0.7603692 | 1.249178 | 0.08146813 | 21.72483 | 0.651745 | 1.97696 | 0.09233055 | 12.80679 | 0.4344967 | 25.96118 | 0.5974329 | 6.300202 | 0.1792299 | 26.77586 | 0.7060571 | 16.47829 | 0.2498356 | 4.953262 | 0.09233055 | 5.384665 | 0.05783665 | 0.004746396 | 0.0002251611 | 74.7113 | 1.626685 | 4.291854 | 0.05233968 | 0.2545757 | 0.02811732 | 0.2483192 | 0.005254474 | 4.593091 | 0.05746217 | 74.7113 | 0.2483192 | 10.28773 | 4.593091 | 0.004746396 | 0.2545757 | 5.384665 | 4.291854 | 99.77628 | 74.87882 | 0.248876 | 10.31079 | 4.60339 | 0.004757038 | 0.2551465 | 5.396739 | 4.301477
46 | 2015_exp | Mnt15 exp | Output_1_285 | UTR-2 80_2 | 60.53 |  | 0 | 10.7571 |  | 63.32022 | 0.6180323 | 43947.72 | 297.7792 | 33.87941 | 0.6742171 | 336883.8 | 2078.836 | 37907.85 | 303.3977 | 2082.769 | 29.21607 | 1608.57 | 12.92249 | 34587.34 | 235.976 | 13.43939 | 0.1741727 | 139.5629 | 1.06751 | 1.408552 | 0.04888074 | 125.5167 | 1.06751 | 1155.72 | 9.551408 | 97.03107 | 0.8427713 | 5.320696 | 0.07304018 | 9.613212 | 0.2865423 | 74.78191 | 0.6180323 | 180.1845 | 1.17988 | 78.04063 | 0.7304018 | 17.08578 | 0.2528314 | 1.269775 | 0.03595824 | 21.01872 | 0.2584499 | 2.001301 | 0.03764379 | 12.86631 | 0.1573173 | 24.50779 | 0.2584499 | 6.298311 | 0.08989561 | 26.26637 | 0.3202531 | 16.88352 | 0.1629358 | 5.079102 | 0.05618476 | 5.924011 | 0.04013968 | 0.005618141 | 0.0001118038 | 72.07074 | 0.4447327 | 4.566398 | 0.03654743 | 0.2914182 | 0.004087874 | 0.2683148 | 0.002155515 | 4.945053 | 0.03373818 | 72.07074 | 0.2683148 | 10.7571 | 4.945053 | 0.005618141 | 0.2914182 | 5.924011 | 4.566398 | 98.82865 | 72.92495 | 0.2714949 | 10.88459 | 5.003664 | 0.005684729 | 0.2948722 | 5.994224 | 4.620521
47 | 2015_exp | Mnt15 exp | Output_1_286 | UTR-2 40_2 | 59.98 |  | 0 | 10.79546 |  | 59.48045 | 0.9584528 | 41281.13 | 360.8293 | 29.99394 | 0.9020732 | 340250.8 | 4115.709 | 36201.33 | 456.6746 | 2035.303 | 90.20732 | 1557.204 | 17.47767 | 33286.5 | 332.6395 | 13.19282 | 0.264984 | 131.6463 | 1.578628 | 1.398214 | 0.07893141 | 130.3496 | 1.465869 | 1199.194 | 12.9673 | 96.97287 | 1.183971 | 5.034696 | 0.1183971 | 9.793133 | 0.4397607 | 76.11243 | 0.8456937 | 174.8895 | 2.255183 | 79.94624 | 1.127592 | 17.99636 | 0.4735885 | 1.29673 | 0.05637958 | 22.10643 | 0.3721052 | 2.132839 | 0.05074162 | 13.11389 | 0.2875358 | 25.86131 | 0.4905023 | 6.506203 | 0.1465869 | 26.41947 | 0.4284848 | 17.52277 | 0.1916906 | 4.83173 | 0.1014832 | 5.564563 | 0.04863863 | 0.004973823 | 0.0001495886 | 72.79104 | 0.8804882 | 4.360829 | 0.05501124 | 0.2847768 | 0.01262169 | 0.2597468 | 0.002915334 | 4.759069 | 0.04755845 | 72.79104 | 0.2597468 | 10.79546 | 4.759069 | 0.004973823 | 0.2847768 | 5.564563 | 4.360829 | 98.82046 | 73.65989 | 0.2628472 | 10.92432 | 4.815874 | 0.005033191 | 0.288176 | 5.630982 | 4.412881
48 | 2015_exp | Mnt15 exp | Output_1_287 | UTR-2 20_2 | 56.128 |  | 0 | 10.53126 |  | 53.6195 | 1.319865 | 40943.3 | 533.4452 | 27.66216 | 1.319865 | 342064.9 | 6599.323 | 35311.88 | 472.9514 | 2452.748 | 164.9831 | 1486.497 | 36.29627 | 33079.1 | 368.4622 | 13.52311 | 0.3684622 | 130.0067 | 2.199774 | 1.292367 | 0.1429853 | 123.2423 | 2.034791 | 1168.63 | 14.29853 | 97.01004 | 2.14478 | 5.053981 | 0.1924802 | 7.974181 | 0.5499435 | 73.91241 | 1.154881 | 169.4926 | 2.089785 | 75.78222 | 1.649831 | 16.6083 | 0.7149266 | 1.248372 | 0.08799097 | 21.06284 | 0.6599323 | 2.018293 | 0.09898984 | 12.94017 | 0.4509537 | 25.13242 | 0.6599323 | 6.32985 | 0.2034791 | 27.2772 | 0.8249153 | 17.13624 | 0.2969695 | 4.762511 | 0.0934904 | 5.519025 | 0.0719067 | 0.00458715 | 0.00021887 | 73.17915 | 1.411816 | 4.253685 | 0.05697196 | 0.3431852 | 0.02308421 | 0.2479527 | 0.00605434 | 4.729417 | 0.05268012 | 73.17915 | 0.2479527 | 10.53126 | 4.729417 | 0.00458715 | 0.3431852 | 5.519025 | 4.253685 | 98.80826 | 74.06177 | 0.2509433 | 10.65828 | 4.786459 | 0.004642476 | 0.3473245 | 5.58559 | 4.30499
66 | 2015_exp | Mnt16_40mnorm | Output_1_4 | UTR-2 | 42.807 | 80 |  | 10.3475 |  | 62.48597 | 0.6571706 | 42130.11 | 306.6796 | 32.1466 | 0.6024064 | 344193.1 | 3450.146 | 35974.61 | 312.156 | 2200.974 | 48.19251 | 1582.686 | 18.07219 | 32146.6 | 251.9154 | 13.9594 | 0.142387 | 131.3794 | 1.369105 | 1.403607 | 0.04271609 | 124.6434 | 0.9857559 | 1165.93 | 9.309917 | 96.43979 | 0.9309917 | 5.010926 | 0.05476422 | 9.435875 | 0.2683447 | 79.18906 | 0.8214633 | 187.4032 | 1.478634 | 80.77722 | 0.8762275 | 18.00647 | 0.3176325 | 1.205908 | 0.02792975 | 21.369 | 0.2902504 | 2.004918 | 0.03450146 | 12.46434 | 0.1697691 | 25.67347 | 0.3285853 | 6.171927 | 0.0766699 | 26.34159 | 0.2957268 | 17.29454 | 0.1807219 | 5.25627 | 0.04654958 | 5.679004 | 0.04133943 | 0.005330793 | 9.989561e-05 | 73.63444 | 0.7381018 | 4.333519 | 0.03760247 | 0.3079573 | 0.006743032 | 0.2639973 | 0.003014502 | 4.596093 | 0.03601709 | 73.63444 | 0.2639973 | 10.3475 | 4.596093 | 0.005330793 | 0.3079573 | 5.679004 | 4.333519 | 99.16785 | 74.25234 | 0.2662126 | 10.43433 | 4.634661 | 0.005375526 | 0.3105415 | 5.726658 | 4.369883
67 | 2015_exp | Mnt16_40mnorm | Output_1_5 | UTR-2 | 41.725 | 40 |  | 10.3475 |  | 61.00734 | 0.9309917 | 39868.35 | 312.156 | 30.12032 | 0.8214633 | 348026.6 | 3066.796 | 34945.05 | 295.7268 | 1725.073 | 98.57559 | 1572.281 | 21.90569 | 31500.38 | 240.9626 | 13.9594 | 0.2628682 | 129.0793 | 1.42387 | 1.3472 | 0.0766699 | 129.5174 | 1.588162 | 1214.67 | 10.95284 | 99.34229 | 1.369105 | 4.956162 | 0.1095284 | 9.424922 | 0.4435902 | 81.54392 | 0.9309917 | 183.5697 | 1.697691 | 82.09156 | 0.9309917 | 18.9758 | 0.4709723 | 1.171954 | 0.05476422 | 22.23975 | 0.4435902 | 2.025728 | 0.05312129 | 12.9846 | 0.2738211 | 27.07543 | 0.5202601 | 6.533371 | 0.1478634 | 28.14881 | 0.4271609 | 18.08862 | 0.2026276 | 5.100739 | 0.05147836 | 5.374125 | 0.04207763 | 0.004994781 | 0.0001362213 | 74.45456 | 0.6560905 | 4.209497 | 0.03562339 | 0.2413699 | 0.01379256 | 0.2622617 | 0.003653942 | 4.503702 | 0.03445113 | 74.45456 | 0.2622617 | 10.3475 | 4.503702 | 0.004994781 | 0.2413699 | 5.374125 | 4.209497 | 99.39801 | 74.90548 | 0.26385 | 10.41017 | 4.530978 | 0.005025031 | 0.2428317 | 5.406673 | 4.234991
68 | 2015_exp | Mnt16_40mnorm | Output_1_6 | UTR-2 | 48.432 | 20 |  | 10.3475 |  | 57.11908 | 1.533398 | 40454.33 | 498.3544 | 26.56065 | 1.150049 | 370753.8 | 5421.658 | 34249.54 | 427.1609 | 1314.341 | 273.8211 | 1526.279 | 32.31089 | 31724.91 | 290.2504 | 15.49827 | 0.5312129 | 126.5053 | 2.245333 | 1.314341 | 0.1642927 | 129.2983 | 1.971512 | 1207.003 | 15.33398 | 103.121 | 2.245333 | 4.978067 | 0.1861983 | 9.309917 | 0.7119348 | 81.32486 | 1.42387 | 176.3408 | 2.135804 | 81.16057 | 1.916748 | 18.56507 | 0.9309917 | 1.177431 | 0.08762275 | 22.01522 | 0.766699 | 1.993418 | 0.1095284 | 12.7984 | 0.4490666 | 27.71069 | 0.7119348 | 6.588135 | 0.208104 | 29.57268 | 1.04052 | 18.11053 | 0.3614438 | 5.027355 | 0.1150049 | 5.453113 | 0.06717657 | 0.004404488 | 0.0001907098 | 79.31666 | 1.159874 | 4.125716 | 0.05145601 | 0.1839009 | 0.03831268 | 0.2545884 | 0.005389564 | 4.535804 | 0.04149795 | 79.31666 | 0.2545884 | 10.3475 | 4.535804 | 0.004404488 | 0.1839009 | 5.453113 | 4.125716 | 104.2217 | 76.1038 | 0.2442758 | 9.928356 | 4.352073 | 0.004226077 | 0.1764516 | 5.232225 | 3.958597
77 | 2015_exp | Mnt16_40mnorm | Output_1_148 | UTR-2 | 66.33 | 80 |  | 10.3475 |  | 63.49553 | 0.5954397 | 42557.7 | 357.2638 | 32.0942 | 0.5142434 | 325597.3 | 2490.021 | 36673.68 | 384.3293 | 1952.501 | 29.77199 | 1553.556 | 13.53272 | 33355.45 | 286.8937 | 12.41763 | 0.1136749 | 134.7859 | 1.407403 | 1.340822 | 0.04601125 | 121.9569 | 0.9202251 | 1119.968 | 9.202251 | 92.8886 | 0.8660942 | 4.898845 | 0.06495706 | 9.44584 | 0.243589 | 71.83169 | 0.5413089 | 171.5949 | 1.24501 | 78.54392 | 0.6495706 | 17.83071 | 0.2977199 | 1.24068 | 0.03193722 | 20.62928 | 0.243589 | 1.853983 | 0.02544152 | 12.44469 | 0.2002843 | 24.57542 | 0.2760675 | 6.154682 | 0.08660942 | 26.68111 | 0.5142434 | 16.27716 | 0.1623927 | 5.212804 | 0.07578324 | 5.736641 | 0.04815802 | 0.005322105 | 8.527576e-05 | 69.65617 | 0.5326989 | 4.417729 | 0.04629649 | 0.2731913 | 0.004165657 | 0.2591384 | 0.002257303 | 4.768927 | 0.04101804 | 69.65617 | 0.2591384 | 10.3475 | 4.768927 | 0.005322105 | 0.2731913 | 5.736641 | 4.417729 | 95.46462 | 72.96543 | 0.2714497 | 10.83909 | 4.995492 | 0.00557495 | 0.2861702 | 6.00918 | 4.627608
78 | 2015_exp | Mnt16_40mnorm | Output_1_149 | UTR-2 | 59.732 | 40 |  | 10.3475 |  | 60.67473 | 1.082511 | 39928.41 | 405.9415 | 30.14792 | 0.6495064 | 327730.1 | 3355.783 | 34959.68 | 357.2285 | 1916.044 | 48.71298 | 1513.35 | 15.69641 | 32204.69 | 265.2151 | 12.02128 | 0.1840268 | 129.36 | 1.353138 | 1.309838 | 0.06495064 | 125.6795 | 1.299013 | 1150.168 | 9.742596 | 93.58305 | 1.082511 | 4.827998 | 0.09742596 | 9.499032 | 0.3734662 | 74.36849 | 0.703632 | 168.4387 | 1.407264 | 78.48203 | 0.8660086 | 18.81404 | 0.4221792 | 1.244346 | 0.04221792 | 21.59609 | 0.3409909 | 1.936612 | 0.04221792 | 13.16874 | 0.2489775 | 25.72587 | 0.2922779 | 6.321863 | 0.08660086 | 27.08983 | 0.4546545 | 17.06578 | 0.1515515 | 4.925424 | 0.0703632 | 5.382221 | 0.05471961 | 0.004999358 | 0.0001077061 | 70.11246 | 0.7179145 | 4.21126 | 0.04303192 | 0.2680903 | 0.006815855 | 0.2524318 | 0.002618213 | 4.6044 | 0.03791859 | 70.11246 | 0.2524318 | 10.3475 | 4.6044 | 0.004999358 | 0.2680903 | 5.382221 | 4.21126 | 95.18336 | 73.66042 | 0.2652058 | 10.87112 | 4.8374 | 0.005252344 | 0.2816567 | 5.654582 | 4.424366
79 | 2015_exp | Mnt16_40mnorm | Output_1_150 | UTR-2 | 63.375 | 20 |  | 10.3475 |  | 57.15092 | 1.569485 | 39864.93 | 422.1375 | 29.17078 | 1.353005 | 345828 | 6494.422 | 35367.54 | 416.7254 | 1845.498 | 178.5966 | 1476.94 | 28.6837 | 32677.77 | 514.1418 | 13.39475 | 0.4870817 | 130.5379 | 1.677726 | 1.277236 | 0.1190644 | 123.7729 | 1.731846 | 1166.29 | 12.98884 | 95.35977 | 1.731846 | 4.876229 | 0.1461245 | 8.226268 | 0.5412019 | 72.84577 | 0.9200432 | 164.796 | 1.894207 | 76.79655 | 1.623606 | 18.2385 | 0.8118028 | 1.239352 | 0.0865923 | 21.59395 | 0.5953221 | 1.872558 | 0.07576826 | 13.30815 | 0.4437855 | 26.12923 | 0.4924937 | 6.532307 | 0.1894207 | 28.30486 | 0.8118028 | 17.19398 | 0.2651889 | 4.827521 | 0.0865923 | 5.373664 | 0.05690277 | 0.004837321 | 0.0002243655 | 73.9842 | 1.389375 | 4.260391 | 0.05019895 | 0.2582197 | 0.024989 | 0.2463585 | 0.004784537 | 4.672037 | 0.07350836 | 73.9842 | 0.2463585 | 10.3475 | 4.672037 | 0.004837321 | 0.2582197 | 5.373664 | 4.260391 | 99.14721 | 74.62056 | 0.2484775 | 10.4365 | 4.712222 | 0.004878928 | 0.2604407 | 5.419884 | 4.297036
83 | 2015_exp | Mnt16_40mnorm | Output_1_169 | UTR-2 | 63.316 | 80 |  | 10.3475 |  | 62.87783 | 0.5942063 | 43458.09 | 356.5238 | 31.65499 | 0.6482251 | 331297 | 2052.713 | 36754.36 | 302.505 | 1999.774 | 28.08975 | 1543.316 | 12.9645 | 33707.71 | 232.2807 | 12.46213 | 0.1512525 | 134.5607 | 1.242431 | 1.313196 | 0.04375519 | 121.6502 | 1.080375 | 1092.259 | 8.643001 | 93.56049 | 0.7562626 | 5.110175 | 0.07022439 | 9.642348 | 0.2376825 | 71.95299 | 0.5942063 | 172.5359 | 1.080375 | 74.87 | 0.7022439 | 16.79443 | 0.2052713 | 1.198676 | 0.02430844 | 20.84044 | 0.2484863 | 1.902541 | 0.02700938 | 12.84026 | 0.17286 | 24.4759 | 0.25929 | 6.044699 | 0.07022439 | 26.67446 | 0.4429538 | 15.89232 | 0.129645 | 5.207408 | 0.07022439 | 5.858011 | 0.04805826 | 0.005249272 | 0.0001074936 | 70.87554 | 0.4391441 | 4.427448 | 0.0364399 | 0.2798058 | 0.003930281 | 0.2574303 | 0.002162522 | 4.81929 | 0.03320985 | 70.87554 | 0.2574303 | 10.3475 | 4.81929 | 0.005249272 | 0.2798058 | 5.858011 | 4.427448 | 96.87028 | 73.16542 | 0.2657474 | 10.68181 | 4.974993 | 0.005418867 | 0.2888458 | 6.047274 | 4.570492
84 | 2015_exp | Mnt16_40mnorm | Output_1_170 | UTR-2 | 58.936 | 40 |  | 10.3475 |  | 59.14471 | 0.8642149 | 41233.85 | 513.1276 | 29.97745 | 0.756188 | 331642.5 | 3078.766 | 34730.64 | 318.6792 | 1901.273 | 64.81612 | 1485.369 | 16.74416 | 32435.07 | 307.8766 | 12.08821 | 0.1998497 | 128.2279 | 1.350336 | 1.393547 | 0.07021746 | 128.0658 | 1.296322 | 1139.683 | 9.182283 | 93.76732 | 1.026255 | 4.78559 | 0.08642149 | 9.274106 | 0.3672913 | 73.9984 | 0.7021746 | 167.7657 | 1.404349 | 76.59104 | 1.080269 | 17.09525 | 0.4051007 | 1.250951 | 0.04807195 | 21.7188 | 0.3672913 | 1.934221 | 0.04429101 | 13.61138 | 0.2376591 | 25.82382 | 0.3564886 | 6.238551 | 0.1080269 | 27.20657 | 0.4699168 | 16.68475 | 0.172843 | 4.969236 | 0.0756188 | 5.558191 | 0.06916795 | 0.004971089 | 0.0001253969 | 70.94944 | 0.6586512 | 4.183669 | 0.03838825 | 0.2660235 | 0.009068984 | 0.2477646 | 0.002792982 | 4.637337 | 0.04401802 | 70.94944 | 0.2477646 | 10.3475 | 4.637337 | 0.004971089 | 0.2660235 | 5.558191 | 4.183669 | 96.1949 | 73.75593 | 0.2575652 | 10.75681 | 4.820772 | 0.005167727 | 0.2765464 | 5.778051 | 4.349159
85 | 2015_exp | Mnt16_40mnorm | Output_1_171 | UTR-2 | 58.039 | 20 |  | 10.3475 |  | 56.92454 | 1.242186 | 40349.45 | 405.0608 | 29.65045 | 1.080162 | 354293.2 | 6480.972 | 35931.59 | 405.0608 | 2057.709 | 151.2227 | 1497.105 | 33.48502 | 33447.22 | 372.6559 | 13.10777 | 0.4212632 | 132.1038 | 1.728259 | 1.306996 | 0.1404211 | 127.1351 | 1.728259 | 1146.592 | 11.3417 | 94.02811 | 1.728259 | 5.087563 | 0.1404211 | 9.073361 | 0.6480972 | 74.20713 | 1.026154 | 164.3467 | 1.890284 | 74.53118 | 1.674251 | 17.01255 | 0.6480972 | 1.204381 | 0.09181378 | 21.59244 | 0.513077 | 1.9983 | 0.08641297 | 13.56684 | 0.3942592 | 25.48642 | 0.5076762 | 6.480972 | 0.1782267 | 28.6783 | 0.8641297 | 16.89914 | 0.2754413 | 4.936341 | 0.09721459 | 5.438977 | 0.05460089 | 0.004916863 | 0.0001791207 | 75.79518 | 1.386497 | 4.328337 | 0.04879382 | 0.2879119 | 0.02115888 | 0.2497221 | 0.005585414 | 4.782047 | 0.05327971 | 75.79518 | 0.2497221 | 10.3475 | 4.782047 | 0.004916863 | 0.2879119 | 5.438977 | 4.328337 | 101.2346 | 74.87083 | 0.2466766 | 10.22131 | 4.723728 | 0.0048569 | 0.2844007 | 5.372646 | 4.275551
92 | 2016_exp | Mnt20 exp | Output_1_5 | UTR-2 80 | 18.977 |  |  | 10.3475 |  | 63.03361 | 0.8762275 | 44523.31 | 465.4958 | 29.79173 | 0.7119348 | 348683.8 | 4819.251 | 38137.8 | 525.7365 | 2164.83 | 52.02601 | 1556.399 | 19.71512 | 34545.27 | 536.6893 |  |  | 148.192 | 2.026276 | 1.385535 | 0.08762275 | 126.0125 | 1.697691 | 1177.431 | 13.69105 | 95.83738 | 1.150049 | 4.769963 | 0.1314341 | 9.309917 | 0.454543 | 72.67212 | 0.766699 | 174.9169 | 1.916748 | 76.39608 | 1.42387 | 16.3745 | 0.6024064 | 1.210289 | 0.06571706 | 24.09626 | 0.6571706 | 2.026276 | 0.07119348 | 12.18504 | 0.3450146 | 26.23206 | 0.6024064 | 7.07006 | 0.1259577 | 27.35473 | 0.492878 | 17.16311 | 0.2683447 | 5.180695 | 0.09857559 | [23 empty] | 73.82381 | 0.2569281 | 10.2405 | 4.887967 | 0.004889208 | 0.299768 | 5.93954 | 4.546593
93 | 2016_exp | Mnt20 exp | Output_1_6 | UTR-2 40 | 33.803 |  |  | 10.3475 |  | 61.00734 | 1.095284 | 43920.9 | 602.4064 | 31.59895 | 1.150049 | 350162.4 | 4874.015 | 36253.91 | 602.4064 | 2146.757 | 60.24064 | 1522.445 | 32.31089 | 33515.7 | 432.6373 |  |  | 141.7298 | 2.519154 | 1.341723 | 0.09309917 | 131.6532 | 1.533398 | 1223.433 | 14.2387 | 93.64681 | 1.478634 | 4.742581 | 0.1204813 | 8.712987 | 0.4819251 | 73.7674 | 1.204813 | 173.3835 | 2.519154 | 77.16278 | 1.259577 | 17.41502 | 0.766699 | 1.314341 | 0.08214633 | 24.58913 | 0.7119348 | 2.00437 | 0.08214633 | 12.74363 | 0.4162081 | 26.72494 | 0.5476422 | 7.16316 | 0.2135804 | 29.24409 | 0.6024064 | 17.55741 | 0.2847739 | 5.169742 | 0.104052 | [23 empty] | 74.24481 | 0.2516889 | 10.25541 | 4.749194 | 0.005193346 | 0.2976983 | 5.867708 | 4.328298
94 | 2016_exp | Mnt20 exp | Output_1_7 | UTR-2 20 | 30.245 |  |  | 10.3475 |  | 60.62399 | 1.916748 | 41566.04 | 711.9348 | 28.86074 | 1.752455 | 352681.6 | 7119.348 | 36253.91 | 876.2275 | 2228.904 | 169.7691 | 1511.492 | 54.76422 | 32201.36 | 657.1706 |  |  | 137.2939 | 3.723967 | 1.254101 | 0.2026276 | 128.2578 | 3.614438 | 1236.576 | 24.6439 | 98.02795 | 2.683447 | 4.824728 | 0.2683447 | 9.036096 | 1.04052 | 76.39608 | 2.135804 | 169.6595 | 3.285853 | 75.46509 | 3.176325 | 17.36026 | 1.369105 | 1.297912 | 0.1533398 | 23.82243 | 1.369105 | 2.23438 | 0.1807219 | 13.52676 | 0.9309917 | 27.43687 | 0.9857559 | 7.119348 | 0.3066796 | 28.14881 | 1.150049 | 18.01743 | 0.6571706 | 5.021879 | 0.2135804 | [23 empty] | 74.74723 | 0.2497723 | 10.25106 | 4.561016 | 0.004741305 | 0.3089587 | 5.550751 | 4.326463
98 | 2016_exp | Mnt20 exp | Output_1_11 | UTR-2 40_1 | 26.686 |  |  | 10.3475 |  | 63.90984 | 1.150049 | 42551.8 | 602.4064 | 29.40838 | 1.204813 | 346109.9 | 3723.967 | 36971.32 | 481.9251 | 2108.422 | 82.14633 | 1537.779 | 35.59674 | 32497.09 | 481.9251 |  |  | 143.3727 | 1.861983 | 1.40744 | 0.1259577 | 128.9697 | 2.409626 | 1215.218 | 13.14341 | 94.13969 | 1.807219 | 4.939732 | 0.1697691 | 8.324161 | 0.5476422 | 74.69839 | 1.259577 | 170.8096 | 2.354861 | 77.21755 | 1.861983 | 16.70309 | 0.8214633 | 1.303388 | 0.1150049 | 23.60338 | 0.7119348 | 2.042705 | 0.104052 | 13.58153 | 0.6024064 | 26.34159 | 1.04052 | 6.93315 | 0.1971512 | 28.42263 | 0.5476422 | 17.77099 | 0.2628682 | 5.043784 | 0.1095284 | [23 empty] | 74.20476 | 0.2570619 | 10.3699 | 4.656261 | 0.004887277 | 0.2956462 | 5.74826 | 4.463223
102 | 2016_exp | Mnt20 exp | Output_1_80 | UTR-2 80_1 | 40.919 |  |  | 10.3475 |  | 62.04786 | 0.5476422 | 42540.84 | 361.4438 | 28.60883 | 0.5421658 | 338990.5 | 3121.56 | 35930.8 | 416.2081 | 2192.759 | 48.19251 | 1519.707 | 15.33398 | 32864.01 | 224.5333 |  |  | 140.525 | 1.697691 | 1.297912 | 0.06571706 | 129.846 | 1.259577 | 1147.858 | 9.309917 | 97.86366 | 1.095284 | 5.564044 | 0.08762275 | 8.921091 | 0.3669203 | 71.96018 | 0.6571706 | 162.595 | 1.369105 | 75.46509 | 1.150049 | 19.56725 | 0.4326373 | 1.401964 | 0.06024064 | 21.83997 | 0.4052552 | 2.108422 | 0.06024064 | 14.99444 | 0.3669203 | 23.76767 | 0.3450146 | 6.237644 | 0.1369105 | 26.81256 | 0.2792975 | 16.82357 | 0.2409626 | 4.813775 | 0.06571706 | [23 empty] | 73.85432 | 0.2581512 | 10.53768 | 4.785021 | 0.004831327 | 0.3124468 | 5.839762 | 4.407791
103 | 2016_exp | Mnt20 exp | Output_1_81 | UTR-2 40_2 | 36.768 |  |  | 10.3475 |  | 62.75979 | 0.9309917 | 39994.31 | 432.6373 | 27.60117 | 1.04052 | 336471.4 | 3121.56 | 34430.26 | 454.543 | 1998.894 | 76.6699 | 1473.705 | 30.12032 | 31253.94 | 355.9674 |  |  | 134.2819 | 1.369105 | 1.314341 | 0.09857559 | 131.3246 | 1.861983 | 1170.311 | 13.14341 | 94.85162 | 1.588162 | 5.416181 | 0.1697691 | 8.209156 | 0.5421658 | 72.234 | 0.9309917 | 160.021 | 2.190569 | 74.86269 | 1.807219 | 19.98894 | 0.8214633 | 1.254101 | 0.09309917 | 21.81806 | 0.5038308 | 2.15771 | 0.08214633 | 14.40847 | 0.4983544 | 24.42484 | 0.5476422 | 6.248597 | 0.1642927 | 27.059 | 0.4874015 | 17.38764 | 0.3340617 | 4.742581 | 0.0766699 | [23 empty] | 74.31055 | 0.2537692 | 10.68216 | 4.612986 | 0.004725065 | 0.288728 | 5.565462 | 4.281623
104 | 2016_exp | Mnt20 exp | Output_1_82 | UTR-2 20_1 | 26.093 |  |  | 10.3475 |  | 54.81898 | 1.642927 | 39156.42 | 766.699 | 26.61541 | 1.533398 | 325847.1 | 6024.064 | 32201.36 | 1040.52 | 1971.512 | 164.2927 | 1424.965 | 50.93072 | 30832.25 | 711.9348 |  |  | 121.1932 | 2.683447 | 1.276006 | 0.2354861 | 133.7342 | 2.792975 | 1200.432 | 21.90569 | 97.6446 | 3.559674 | 4.572812 | 0.2847739 | 8.762275 | 1.150049 | 72.06971 | 2.08104 | 154.2708 | 2.738211 | 75.19127 | 3.231089 | 17.46979 | 1.369105 | 1.215766 | 0.2135804 | 20.91993 | 1.04052 | 2.168663 | 0.2135804 | 15.55304 | 1.204813 | 26.23206 | 1.095284 | 6.084305 | 0.3943024 | 22.83668 | 0.9309917 | 17.46979 | 0.6024064 | 4.413996 | 0.1916748 | [23 empty] | 74.04857 | 0.2524834 | 10.99156 | 4.682557 | 0.004688284 | 0.2930212 | 5.606688 | 4.120432
108 | 2016_exp | Mnt20 exp | Output_1_92 | UTR-2 80_2 | 42.698 |  |  | 10.3475 |  | 58.52104 | 0.4764487 | 41971.3 | 427.1609 | 28.69645 | 0.6024064 | 338114.3 | 3066.796 | 35936.28 | 355.9674 | 2130.328 | 39.43024 | 1525.183 | 19.16748 | 33718.33 | 323.1089 |  |  | 131.4889 | 1.259577 | 1.297912 | 0.0766699 | 130.5031 | 1.42387 | 1148.406 | 9.857559 | 95.18021 | 1.150049 | 4.999973 | 0.1095284 | 8.751322 | 0.3669203 | 72.83641 | 0.7119348 | 163.1426 | 1.478634 | 73.54834 | 0.8762275 | 17.68337 | 0.4490666 | 1.153334 | 0.05093072 | 21.25399 | 0.4052552 | 2.250809 | 0.06024064 | 13.16532 | 0.2957268 | 29.44124 | 0.454543 | 5.930965 | 0.1150049 | 28.01737 | 0.3669203 | 16.80166 | 0.2300097 | 4.890445 | 0.07119348 | [23 empty] | 73.77554 | 0.2594758 | 10.55372 | 4.916884 | 0.0048535 | 0.304013 | 5.770347 | 4.415173
109 | 2016_exp | Mnt20 exp | Output_1_93 | UTR-2 40_3 | 29.652 |  |  | 10.3475 |  | 59.47394 | 0.9309917 | 39019.5 | 476.4487 | 27.32734 | 1.42387 | 326613.8 | 4052.552 | 33827.86 | 476.4487 | 1861.983 | 71.19348 | 1477.539 | 32.85853 | 31839.92 | 465.4958 |  |  | 125.6291 | 1.916748 | 1.319818 | 0.1369105 | 132.2008 | 2.46439 | 1154.43 | 14.78634 | 93.59205 | 1.861983 | 4.92878 | 0.1752455 | 9.528974 | 0.766699 | 74.75316 | 1.314341 | 157.94 | 1.861983 | 75.73891 | 1.752455 | 16.97691 | 0.9857559 | 1.232195 | 0.1095284 | 20.8104 | 0.766699 | 2.437008 | 0.1259577 | 13.96488 | 0.6024064 | 30.55843 | 0.9857559 | 6.177404 | 0.2190569 | 27.32734 | 0.6024064 | 17.40954 | 0.2957268 | 4.539954 | 0.1095284 | [23 empty] | 73.84696 | 0.2604731 | 10.9359 | 4.811107 | 0.004789316 | 0.2753409 | 5.558793 | 4.306637
110 | 2016_exp | Mnt20 exp | Output_1_94 | UTR-2 20_2 | 27.872 |  |  | 10.3475 |  | 58.98106 | 1.971512 | 40415.99 | 1150.049 | 24.97248 | 1.752455 | 326394.7 | 8762.275 | 37403.96 | 1642.927 | 1900.318 | 186.1983 | 1467.681 | 71.19348 | 32146.6 | 711.9348 |  |  | 133.1318 | 4.764487 | 1.418393 | 0.2573918 | 129.1888 | 3.997788 | 1182.359 | 17.52455 | 95.23497 | 2.902504 | 4.638529 | 0.3450146 | 8.324161 | 1.42387 | 74.36981 | 2.300097 | 155.859 | 3.340617 | 73.21976 | 3.12156 | 19.11271 | 1.533398 | 1.232195 | 0.1807219 | 21.63187 | 1.533398 | 2.163187 | 0.246439 | 13.25294 | 1.04052 | 31.2156 | 1.259577 | 5.717384 | 0.3450146 | 29.18933 | 2.08104 | 17.08644 | 0.6024064 | 4.824728 | 0.2026276 | [23 empty] | 73.31753 | 0.2570527 | 10.86479 | 4.825859 | 0.004348149 | 0.2791823 | 5.720297 | 4.730946
120 | 2016_exp | Mnt21 exp | Output_1_5 | UTR-2 80 | 64.396 |  |  | 10.3475 |  | 78.38653 | 0.621605 | 55329.99 | 492.997 | 38.43948 | 0.7144885 | 433623 | 3143.749 | 47806.42 | 471.5624 | 3063.012 | 52.87215 | 1987.707 | 18.5767 | 42719.27 | 342.9545 |  |  | 173.1206 | 1.85767 | 1.66976 | 0.06716192 | 158.9737 | 1.357528 | 1487.565 | 11.43182 | 124.6782 | 1.21463 | 6.387527 | 0.1000284 | 11.41753 | 0.371534 | 94.59827 | 0.8573862 | 214.8467 | 1.929119 | 98.17071 | 1.143182 | 23.44951 | 0.4644175 | 1.529005 | 0.05430112 | 27.42207 | 0.4072584 | 2.297795 | 0.05501561 | 16.48325 | 0.2715056 | 32.6807 | 0.4001135 | 9.152597 | 0.1428977 | 35.71728 | 0.5644459 | 21.12742 | 0.2072017 | 6.001703 | 0.0928835 | 7.458304 | 0.06645441 | 0.006374327 | 0.0001184819 | 92.76651 | 0.6725534 | 5.758785 | 0.05680463 | 0.4285725 | 0.0073978 | 0.3315562 | 0.003098656 | 6.107699 | 0.04903321 | 92.76651 | 0.3315562 | 10.3475 | 6.107699 | 0.006374327 | 0.4285725 | 7.458304 | 5.758785 | 123.2053 | 75.29425 | 0.2691087 | 8.398584 | 4.957335 | 0.005173744 | 0.3478524 | 6.053558 | 4.674137
121 | 2016_exp | Mnt21 exp | Output_1_6 | UTR-2 40 | 59.042 |  |  | 10.3475 |  | 62.48597 | 0.6571706 | 40525.52 | 542.1658 | 28.91551 | 0.9309917 | 336580.9 | 3176.325 | 35996.52 | 520.2601 | 2301.192 | 54.21658 | 1480.824 | 25.73918 | 32124.69 | 410.7316 |  |  | 128.6411 | 1.861983 | 1.19386 | 0.0766699 | 126.3958 | 1.588162 | 1188.931 | 10.95284 | 96.82314 | 1.533398 | 5.043784 | 0.1150049 | 9.16753 | 0.492878 | 75.79368 | 0.8762275 | 167.0856 | 1.752455 | 77.98425 | 1.204813 | 17.68884 | 0.7119348 | 1.128143 | 0.06571706 | 21.97688 | 0.5093072 | 1.840078 | 0.07119348 | 12.76554 | 0.3450146 | 26.88923 | 0.6024064 | 7.031726 | 0.1861983 | 29.8465 | 0.6024064 | 16.93857 | 0.2683447 | 4.523524 | 0.09857559 | 5.46271 | 0.0730822 | 0.004794989 | 0.0001543841 | 72.00593 | 0.6795223 | 4.336158 | 0.06267078 | 0.3219798 | 0.007585911 | 0.2470065 | 0.004293382 | 4.592961 | 0.05872351 | 72.00593 | 0.2470065 | 10.3475 | 4.592961 | 0.004794989 | 0.3219798 | 5.46271 | 4.336158 | 97.31904 | 73.98956 | 0.253811 | 10.63255 | 4.719489 | 0.004927082 | 0.3308497 | 5.613197 | 4.455611
122 | 2016_exp | Mnt21 exp | Output_1_7 | UTR-2 20 | 43.281 |  |  | 10.3475 |  | 61.33592 | 1.588162 | 40799.34 | 1040.52 | 26.39635 | 1.369105 | 338990.5 | 6024.064 | 35651.51 | 876.2275 | 2196.045 | 142.387 | 1520.255 | 38.88259 | 31708.48 | 657.1706 |  |  | 131.6532 | 3.12156 | 1.062426 | 0.1752455 | 127.6006 | 3.176325 | 1226.171 | 23.54861 | 99.178 | 2.957268 | 4.830204 | 0.2738211 | 8.543218 | 0.9857559 | 74.86269 | 1.861983 | 160.952 | 2.354861 | 75.35556 | 2.519154 | 17.85313 | 1.369105 | 1.155525 | 0.1478634 | 21.46757 | 0.9857559 | 1.872936 | 0.1478634 | 13.472 | 0.7119348 | 26.56065 | 1.04052 | 7.08649 | 0.3669203 | 30.01079 | 1.04052 | 17.19596 | 0.454543 | 4.435902 | 0.1861983 | 5.49962 | 0.1402588 | 0.004377244 | 0.0002270355 | 72.52143 | 1.288749 | 4.294597 | 0.1055508 | 0.3072677 | 0.01992259 | 0.2535836 | 0.006485747 | 4.533455 | 0.09395762 | 72.52143 | 0.2535836 | 10.3475 | 4.533455 | 0.004377244 | 0.3072677 | 5.49962 | 4.294597 | 97.76183 | 74.18174 | 0.2593891 | 10.5844 | 4.637244 | 0.004477457 | 0.3143023 | 5.625529 | 4.392918
132 | 2016_exp | Mnt21 exp | Output_1_210 | UTR-2 80_1 | 68.505 |  |  | 10.3475 |  | 73.62089 | 0.7668843 | 45470.76 | 476.5638 | 29.25116 | 0.7668843 | 337210 | 2355.43 | 35205.47 | 394.3976 | 2231.085 | 42.17864 | 1573.756 | 17.52878 | 33485.45 | 312.2315 |  |  | 132.7805 | 1.533769 | 1.259881 | 0.06573294 | 124.4544 | 1.314659 | 1167.307 | 9.859941 | 97.44908 | 1.205104 | 4.919015 | 0.1040772 | 8.490505 | 0.3286647 | 70.11513 | 0.6573294 | 165.4827 | 1.424214 | 76.85276 | 0.9312166 | 17.85197 | 0.4546528 | 1.23797 | 0.04875193 | 21.06193 | 0.3505757 | 1.922688 | 0.05477745 | 12.9713 | 0.2629318 | 28.43497 | 0.3943976 | 6.228196 | 0.1150326 | 28.62122 | 0.4327418 | 15.90189 | 0.1643323 | 4.897104 | 0.08764392 | [23 empty] | 73.4421 | 0.267244 | 10.53674 | 4.873892 | 0.004938167 | 0.3178028 | 6.239899 | 4.317383
133 | 2016_exp | Mnt21 exp | Output_1_211 | UTR-2 40_1 | 63.468 |  |  | 10.3475 |  | 73.73045 | 0.9312166 | 42857.88 | 482.0415 | 27.27917 | 0.9859941 | 335402.3 | 3615.312 | 34581 | 503.9525 | 2059.632 | 82.16617 | 1509.119 | 26.84095 | 32225.57 | 350.5757 |  |  | 130.3703 | 1.752878 | 1.396825 | 0.1095549 | 127.0837 | 1.862433 | 1188.671 | 12.05104 | 95.58665 | 1.588546 | 4.694427 | 0.1424214 | 8.435727 | 0.6025519 | 72.08712 | 0.9859941 | 163.8941 | 1.643323 | 77.83875 | 1.698101 | 17.91223 | 0.8216617 | 1.265359 | 0.08764392 | 21.8562 | 0.6573294 | 1.977466 | 0.08764392 | 13.19589 | 0.4601306 | 29.25116 | 0.7121068 | 6.156985 | 0.1752878 | 29.36071 | 0.6025519 | 16.43871 | 0.3122315 | 4.694427 | 0.1095549 | [23 empty] | 73.82202 | 0.2589818 | 10.64833 | 4.740188 | 0.004654028 | 0.2964875 | 5.943622 | 4.285714
134 | 2016_exp | Mnt21 exp | Output_1_359 | UTR-2 80_2 | 49.437 |  |  | 10.3475 |  | 69.4578 | 0.8216617 | 43564.5 | 449.1751 | 28.59383 | 0.6573294 | 336990.9 | 2903.205 | 35243.81 | 498.4748 | 2204.792 | 49.2997 | 1499.807 | 19.17211 | 34827.5 | 367.0089 |  |  | 134.15 | 1.971988 | 1.281792 | 0.06573294 | 119.141 | 1.314659 | 1120.199 | 9.859941 | 94.10766 | 1.259881 | 4.606783 | 0.1040772 | 8.737003 | 0.2848427 | 72.1419 | 0.8216617 | 162.689 | 1.643323 | 74.27822 | 0.9312166 | 16.47158 | 0.4217864 | 1.258238 | 0.05313413 | 22.66143 | 0.4053531 | 1.878319 | 0.0492997 | 12.25919 | 0.2519763 | 28.40211 | 0.3943976 | 5.192902 | 0.1040772 | 26.17266 | 0.3067537 | 15.77591 | 0.1643323 | 4.699905 | 0.07668843 | [23 empty] | 73.48675 | 0.255007 | 10.55 | 5.07561 | 0.004833271 | 0.3144527 | 5.98583 | 4.327524
135 | 2016_exp | Mnt21 exp | Output_1_360 | UTR-2 40_2 | 54.955 |  |  | 10.3475 |  | 70.82724 | 0.8764392 | 41329.59 | 465.6083 | 27.22439 | 0.8764392 | 341318.3 | 3122.315 | 34329.03 | 503.9525 | 2087.021 | 71.21068 | 1446.672 | 21.91098 | 33337.56 | 301.276 |  |  | 132.0137 | 1.862433 | 1.205104 | 0.09859941 | 122.6467 | 1.424214 | 1152.518 | 11.50326 | 93.39555 | 1.314659 | 4.568439 | 0.1533769 | 8.435727 | 0.6573294 | 74.77122 | 0.8216617 | 158.5259 | 1.698101 | 75.97632 | 1.314659 | 15.99502 | 0.6573294 | 1.303703 | 0.08216617 | 23.82819 | 0.7668843 | 1.939122 | 0.08764392 | 12.76862 | 0.4382196 | 29.1416 | 0.6573294 | 5.450356 | 0.1533769 | 27.60783 | 0.5477745 | 16.31272 | 0.2848427 | 4.54105 | 0.09859941 | [23 empty] | 74.22181 | 0.2452833 | 10.52043 | 4.844854 | 0.004588895 | 0.2968216 | 5.662832 | 4.203385
136 | 2016_exp | Mnt21 exp | Output_1_361 | UTR-2 20_1 | 53.806 |  |  | 10.3475 |  | 66.0616 | 1.698101 | 41685.64 | 931.2166 | 26.89573 | 1.752878 | 373034.4 | 8764.392 | 35057.57 | 657.3294 | 2382.819 | 191.7211 | 1457.628 | 48.20415 | 34838.46 | 712.1068 |  |  | 141.4354 | 3.122315 | 1.111982 | 0.2081543 | 125.7142 | 2.903205 | 1187.575 | 16.43323 | 97.3943 | 3.01276 | 4.924493 | 0.2903205 | 8.271395 | 1.150326 | 75.31899 | 1.971988 | 157.8686 | 2.464985 | 78.38653 | 2.519763 | 17.52878 | 1.314659 | 1.013383 | 0.1478991 | 23.5543 | 1.205104 | 1.824089 | 0.1588546 | 12.48926 | 0.8216617 | 30.45626 | 1.259881 | 5.718766 | 0.2464985 | 30.40148 | 1.150326 | 17.43018 | 0.5203858 | 4.606783 | 0.1643323 | [23 empty] | 75.6021 | 0.2303337 | 9.804974 | 4.718662 | 0.00422519 | 0.3158441 | 5.323191 | 4.000668
149 | 2016_exp | Mnt19 exp | Output_1_5 | UTR-2 | 57.51 | 80 |  | 10.3475 |  | 84.80978 | 1.357528 | 54894.15 | 650.1845 | 37.58209 | 1.071733 | 441768.2 | 4929.97 | 47627.8 | 635.8947 | 2631.461 | 60.01703 | 1996.281 | 28.57954 | 42690.69 | 557.301 | 18.21231 | 0.3286647 | 173.3349 | 2.572158 | 1.850525 | 0.07859373 | 164.118 | 2.072017 | 1481.135 | 17.14772 | 120.0341 | 1.714772 | 6.887669 | 0.1286079 | 12.08914 | 0.4001135 | 96.52739 | 1.21463 | 222.5632 | 2.786505 | 99.45679 | 1.571875 | 23.32805 | 0.5430112 | 1.665473 | 0.04572726 | 27.15771 | 0.5072868 | 2.567157 | 0.06287498 | 16.40466 | 0.2929403 | 32.44492 | 0.4858522 | 8.130879 | 0.121463 | 32.22343 | 0.7144885 | 21.02025 | 0.30723 | 6.330368 | 0.121463 | 7.399555 | 0.08764278 | 0.006232149 | 0.0001777229 | 94.50903 | 1.054686 | 5.737268 | 0.07660018 | 0.3681905 | 0.008397503 | 0.3329863 | 0.004767162 | 6.103613 | 0.07967896 | 94.50903 | 0.3329863 | 10.3475 | 6.103613 | 0.006232149 | 0.3681905 | 7.399555 | 5.737268 | 124.8044 | 75.72574 | 0.2668066
150 | 2016_exp | Mnt19 exp | Output_1_6 | UTR-2 | 59.978 | 40 |  | 10.3475 |  | 63.90984 | 1.588162 | 41560.56 | 328.5853 | 26.83447 | 1.04052 | 335923.7 | 3888.259 | 35328.4 | 317.6325 | 2009.847 | 76.6699 | 1490.682 | 28.47739 | 31609.91 | 284.7739 | 13.99226 | 0.4271609 | 128.0935 | 1.807219 | 1.341723 | 0.1095284 | 127.272 | 1.697691 | 1168.668 | 13.14341 | 93.2087 | 1.697691 | 5.076643 | 0.1369105 | 8.406307 | 0.5421658 | 74.75316 | 0.9309917 | 168.5643 | 1.971512 | 78.53189 | 1.478634 | 17.96266 | 0.6024064 | 1.182907 | 0.06571706 | 20.86517 | 0.4983544 | 2.031752 | 0.06571706 | 12.65053 | 0.3614438 | 25.53655 | 0.492878 | 6.270503 | 0.1150049 | 24.50151 | 0.5147836 | 16.48403 | 0.2519154 | 4.748058 | 0.09309917 | 5.60223 | 0.04429224 | 0.004449895 | 0.000172547 | 71.86534 | 0.831829 | 4.255676 | 0.03826216 | 0.2812151 | 0.01072755 | 0.2486507 | 0.004750124 | 4.519361 | 0.04071497 | 71.86534 | 0.2486507 | 10.3475 | 4.519361 | 0.004449895 | 0.2812151 | 5.60223 | 4.255676 | 97.12443 | 73.99307 | 0.2560126
151 | 2016_exp | Mnt19 exp | Output_1_7 | UTR-2 | 26.684 | 20 |  | 10.3475 |  | 61.55498 | 3.833495 | 41730.33 | 821.4633 | 30.4489 | 2.628682 | 332966.4 | 6024.064 | 36637.26 | 821.4633 | 1933.177 | 180.7219 | 1527.922 | 65.71706 | 31598.95 | 821.4633 | 12.59577 | 0.7119348 | 130.0103 | 2.957268 | 1.133619 | 0.2135804 | 125.6291 | 3.066796 | 1133.619 | 21.35804 | 89.75855 | 2.738211 | 5.005449 | 0.2792975 | 8.871803 | 1.204813 | 74.09599 | 2.847739 | 165.9903 | 4.764487 | 79.18906 | 3.614438 | 17.52455 | 1.259577 | 1.089808 | 0.1697691 | 20.86517 | 0.9857559 | 1.834601 | 0.1478634 | 12.54101 | 0.8214633 | 25.13678 | 1.150049 | 6.297885 | 0.3012032 | 24.20578 | 0.9857559 | 16.31974 | 0.5476422 | 4.720676 | 0.1697691 | 5.625115 | 0.1107306 | 0.005049269 | 0.0004359081 | 71.23268 | 1.288749 | 4.413342 | 0.09895386 | 0.2704875 | 0.02528637 | 0.2548624 | 0.01096183 | 4.517795 | 0.117447 | 71.23268 | 0.2548624 | 10.3475 | 4.517795 | 0.005049269 | 0.2704875 | 5.625115 | 4.413342 | 96.66684 | 73.68885 | 0.2636503
162 | 2016_exp | Mnt19 exp | Output_1_242 | UTR-2 40 | 49.024 |  |  | 10.3475 |  | 60.73352 | 1.533398 | 41177.22 | 328.5853 | 24.69866 | 1.04052 | 332309.3 | 4162.081 | 35454.35 | 366.9203 | 1883.889 | 60.24064 | 1464.943 | 26.28682 | 31850.87 | 345.0146 | 13.98678 | 0.3012032 | 133.8437 | 1.861983 | 1.42387 | 0.1259577 | 126.122 | 1.588162 | 1161.001 | 13.69105 | 93.42775 | 1.752455 | 5.169742 | 0.1369105 | 8.597982 | 0.6024064 | 74.42457 | 1.150049 | 166.8666 | 2.135804 | 77.92948 | 1.533398 | 18.07219 | 0.6571706 | 1.199336 | 0.07119348 | 20.9747 | 0.6024064 | 1.993418 | 0.07119348 | 12.84221 | 0.3669203 | 26.23206 | 0.5421658 | 6.155498 | 0.1807219 | 25.46536 | 0.5476422 | 16.77428 | 0.2847739 | 4.802822 | 0.104052 | 5.550556 | 0.04429224 | 0.00409572 | 0.000172547 | 71.09209 | 0.8904086 | 4.270849 | 0.04419939 | 0.2635912 | 0.00842879 | 0.2443574 | 0.00438473 | 4.553812 | 0.04932775 | 71.09209 | 0.2443574 | 10.3475 | 4.553812 | 0.00409572 | 0.2635912 | 5.550556 | 4.270849 | 96.32685 | 73.80298 | 0.2536752 | 10.74207 | 4.727459 | 0.004251898 | 0.2736425 | 5.76221 | 4.433705
163 | 2016_exp | Mnt19 exp | Output_1_243 | UTR-2 20 | 21.789 |  |  | 10.3475 |  | 59.96682 | 3.778731 | 43647.08 | 1478.634 | 26.56065 | 2.190569 | 328037.7 | 9309.917 | 37184.9 | 1150.049 | 1982.465 | 175.2455 | 1538.875 | 71.19348 | 32310.89 | 1040.52 | 13.91011 | 0.9309917 | 136.9653 | 4.92878 | 1.226718 | 0.246439 | 123.6576 | 3.778731 | 1123.762 | 32.31089 | 97.6446 | 3.669203 | 5.317606 | 0.246439 | 9.200389 | 1.533398 | 72.72688 | 2.902504 | 171.412 | 6.024064 | 78.03901 | 4.326373 | 19.00318 | 1.478634 | 1.297912 | 0.1752455 | 21.90569 | 1.314341 | 1.86746 | 0.208104 | 12.43148 | 0.766699 | 24.69866 | 1.642927 | 6.117163 | 0.312156 | 26.013 | 1.369105 | 16.42927 | 0.9309917 | 5.032832 | 0.2135804 | 5.883486 | 0.1993151 | 0.004404488 | 0.0003632568 | 70.17825 | 1.991703 | 4.479311 | 0.1385354 | 0.2773838 | 0.02452012 | 0.2566894 | 0.01187531 | 4.619583 | 0.1487662 | 70.17825 | 0.2566894 | 10.3475 | 4.619583 | 0.004404488 | 0.2773838 | 5.883486 | 4.479311 | 96.04661 | 73.06687 | 0.267255 | 10.77341 | 4.80973 | 0.004585782 | 0.2888012 | 6.125657 | 4.663685
170 | 2016_exp | Mnt19 exp | Output_1_389 | UTR-2 40 | 58.667 |  |  | 10.3475 |  | 57.17384 | 1.150049 | 41084.12 | 405.2552 | 25.2463 | 0.6024064 | 334116.5 | 3395.381 | 34189.3 | 498.3544 | 2091.993 | 54.21658 | 1490.134 | 23.54861 | 32256.12 | 295.7268 | 14.05797 | 0.2738211 | 128.7507 | 1.916748 | 1.391011 | 0.09309917 | 125.0267 | 1.588162 | 1143.477 | 11.50049 | 93.64681 | 1.369105 | 4.764487 | 0.09857559 | 8.866327 | 0.4874015 | 73.38405 | 0.8762275 | 165.6618 | 1.752455 | 76.23179 | 1.095284 | 16.69761 | 0.4216845 | 1.210289 | 0.05476422 | 21.13351 | 0.4600194 | 1.922224 | 0.05476422 | 12.09742 | 0.2738211 | 24.73152 | 0.4381137 | 5.887153 | 0.1259577 | 25.38321 | 0.5202601 | 16.38545 | 0.2519154 | 4.742581 | 0.08762275 | 5.538007 | 0.0546271 | 0.004186534 | 9.989561e-05 | 71.47872 | 0.7263859 | 4.11846 | 0.06003201 | 0.2927089 | 0.007585911 | 0.2485594 | 0.003927987 | 4.611753 | 0.04228093 | 71.47872 | 0.2485594 | 10.3475 | 4.611753 | 0.004186534 | 0.2927089 | 5.538007 | 4.11846 | 96.63989 | 73.96399 | 0.2572016 | 10.70728 | 4.772101 | 0.004332097 | 0.3028862 | 5.73056 | 4.261656
171 | 2016_exp | Mnt19 exp | Output_1_390 | UTR-2 20 | 60.253 |  |  | 10.3475 |  | 57.66672 | 2.46439 | 41839.86 | 766.699 | 26.72494 | 1.42387 | 361443.8 | 9857.559 | 35432.45 | 547.6422 | 2020.8 | 131.4341 | 1525.731 | 45.4543 | 33406.17 | 602.4064 | 15.66257 | 0.8214633 | 134.5009 | 3.012032 | 1.40744 | 0.1752455 | 130.2293 | 3.50491 | 1207.003 | 23.00097 | 99.12323 | 2.847739 | 4.91235 | 0.2354861 | 7.995576 | 0.8214633 | 75.46509 | 1.478634 | 169.9334 | 3.066796 | 80.83198 | 2.354861 | 18.12696 | 0.9857559 | 1.221242 | 0.1259577 | 22.23427 | 0.8214633 | 2.009847 | 0.1259577 | 12.86959 | 0.5476422 | 26.50588 | 0.766699 | 6.160974 | 0.2245333 | 27.49164 | 1.204813 | 17.43693 | 0.4600194 | 4.939732 | 0.1752455 | 5.639879 | 0.1033486 | 0.004431733 | 0.0002361169 | 77.32495 | 2.108862 | 4.26821 | 0.06596924 | 0.2827476 | 0.01839009 | 0.254497 | 0.007581929 | 4.776179 | 0.08612782 | 77.32495 | 0.254497 | 10.3475 | 4.776179 | 0.004431733 | 0.2827476 | 5.639879 | 4.26821 | 102.8984 | 75.1469 | 0.2473285 | 10.05604 | 4.641646 | 0.004306901 | 0.2747833 | 5.481017 | 4.147985
178 | 2016_exp | Mnt19 exp | Output_1_553 | UTR-2 40 | 58.294 |  |  | 10.3475 |  | 57.61196 | 1.204813 | 41095.07 | 492.878 | 26.013 | 1.259577 | 334883.2 | 3614.438 | 35777.46 | 449.0666 | 1971.512 | 65.71706 | 1501.087 | 29.57268 | 32157.55 | 372.3967 | 13.4008 | 0.2902504 | 135.4319 | 2.026276 | 1.276006 | 0.08762275 | 124.26 | 1.588162 | 1158.811 | 11.50049 | 95.89214 | 1.642927 | 4.731628 | 0.142387 | 9.09086 | 0.5476422 | 73.49358 | 0.9309917 | 169.55 | 2.409626 | 78.09377 | 1.478634 | 16.86738 | 0.6024064 | 1.33077 | 0.06571706 | 21.63187 | 0.4435902 | 1.9277 | 0.07119348 | 12.78197 | 0.3231089 | 25.84871 | 0.6024064 | 5.963823 | 0.142387 | 26.013 | 0.6571706 | 16.64832 | 0.2902504 | 4.961638 | 0.1095284 | 5.539483 | 0.06643836 | 0.004313674 | 0.0002088726 | 71.64274 | 0.7732495 | 4.30977 | 0.05409478 | 0.2758513 | 0.009195043 | 0.2503864 | 0.004932821 | 4.597659 | 0.05324265 | 71.64274 | 0.2503864 | 10.3475 | 4.597659 | 0.004313674 | 0.2758513 | 5.539483 | 4.30977 | 96.96771 | 73.88309 | 0.2582162 | 10.67108 | 4.741434 | 0.004448568 | 0.2844775 | 5.712709 | 4.444542
179 | 2016_exp | Mnt19 exp | Output_1_554 | UTR-2 20 | 53.641 |  |  | 10.3475 |  | 58.76201 | 2.519154 | 43592.32 | 985.7559 | 27.76546 | 1.861983 | 369658.5 | 13143.41 | 39211.18 | 711.9348 | 1955.083 | 104.052 | 1587.067 | 50.93072 | 34282.4 | 876.2275 | 15.44351 | 0.9309917 | 145.8371 | 4.381137 | 1.385535 | 0.1807219 | 128.6959 | 3.614438 | 1196.598 | 30.12032 | 104.4354 | 3.888259 | 5.14236 | 0.3066796 | 7.995576 | 0.8762275 | 74.69839 | 2.245333 | 177.9837 | 4.654958 | 81.2701 | 2.957268 | 18.23648 | 1.204813 | 1.248624 | 0.142387 | 21.74139 | 1.095284 | 1.966035 | 0.1314341 | 13.08865 | 0.7119348 | 28.03928 | 1.095284 | 6.363602 | 0.2792975 | 28.69645 | 1.478634 | 17.12477 | 0.5366893 | 5.323082 | 0.1971512 | 5.876104 | 0.1328767 | 0.00460428 | 0.0003087683 | 79.08234 | 2.811816 | 4.723398 | 0.08576001 | 0.2735525 | 0.01455882 | 0.2647281 | 0.008495415 | 4.901456 | 0.1252768 | 79.08234 | 0.2647281 | 10.3475 | 4.901456 | 0.00460428 | 0.2735525 | 5.876104 | 4.723398 | 105.4737 | 74.97827 | 0.2509897 | 9.810504 | 4.647089 | 0.004365335 | 0.2593562 | 5.571157 | 4.478271
Mean UTR-2 | [9 empty] | 61.20317 | 1.196781 | 42216.37 | 518.1512 | 30.11231 | 1.2011 | 351533.3 | 5088.589 | 36309.64 | 507.7351 | 2086.658 | 98.2078 | 1539.914 | 28.83792 | 33222.33 | 412.9513 | 14.22933 | 0.3626999 | 134.9147 | 2.032287 | 1.352305 | 0.1097704 | 128.0143 | 1.847303 | 1180.479 | 13.57293 | 97.2262 | 1.703072 | 5.036241 | 0.1474568 | 9.063374 | 0.5714774 | 75.54518 | 1.132852 | 171.6436 | 2.130129 | 78.46243 | 1.572137 | 17.82446 | 0.6791762 | 1.249299 | 0.07930317 | 22.04013 | 0.5902629 | 2.008346 | 0.08236913 | 13.12946 | 0.4137301 | 26.65362 | 0.6032222 | 6.350629 | 0.168137 | 27.48007 | 0.6780899 | 17.09903 | 0.2962033 | 4.966702 | 0.1057338 | 5.700654 | 0.0659921 | 0.005126845 | 0.0002049928 | 76.14948 | 1.129521 | 4.416976 | 0.05508884 | 0.2905236 | 0.01407684 | 0.2596189 | 0.004517987 | 4.766599 | 0.05606097 | 76.14948 | 0.2596189 | 10.39542 | 4.766599 | 0.005126845 | 0.2905236 | 5.700654 | 4.416976 | 101.9844 | 74.40699 | 0.2549388 | 10.36116 | 4.714322 | 0.004957001 | 0.2892204 | 5.640508 | 4.332248
SD_laser | [9 empty] | 6.223622 | 0.7155987 | 3051.221 | 244.5074 | 3.706504 | 0.6705763 | 33089.6 | 2553.915 | 2660.262 | 248.4136 | 267.3233 | 64.81305 | 101.6569 | 14.81396 | 2159.973 | 185.0158 | 1.3478 | 0.2209625 | 9.400827 | 0.8868215 | 0.1230283 | 0.05678083 | 7.591612 | 0.8119569 | 70.05039 | 5.419724 | 5.746585 | 0.7830647 | 0.4036653 | 0.07185777 | 0.7388471 | 0.3091067 | 4.803926 | 0.5700802 | 12.17515 | 0.9330009 | 4.737769 | 0.8293303 | 1.420961 | 0.3591597 | 0.09985668 | 0.04516333 | 1.404907 | 0.3139351 | 0.1497649 | 0.05084548 | 0.9458793 | 0.2385773 | 2.088109 | 0.3152519 | 0.6181874 | 0.08019523 | 2.043744 | 0.3470782 | 0.9812573 | 0.1580029 | 0.3314289 | 0.04373337 | 0.4640054 | 0.03395721 | 0.0006706759 | 0.0001243173 | 8.108766 | 0.582679 | 0.3565138 | 0.02235271 | 0.04293908 | 0.009646254 | 0.01910174 | 0.002329262 | 0.3502808 | 0.02722745 | 8.108766 | 0.01910174 | 0.130133 | 0.3502808 | 0.0006706759 | 0.04293908 | 0.4640054 | 0.3565138 | 8.667959 | 1.417859 | 0.01296116 | 0.6338839 | 0.2654216 | 0.0005975658 | 0.02917094 | 0.3910241 | 0.2837717
RSD_laser | [9 empty] | 10.17% |  | 7.228% |  | 12.31% |  | 9.413% |  | 7.327% |  | 12.81% |  | 6.601% |  | 6.502% |  | 9.472% |  | 6.968% |  | 9.098% |  | 5.93% |  | 5.934% |  | 5.911% |  | 8.015% |  | 8.152% |  | 6.359% |  | 7.093% |  | 6.038% |  | 7.972% |  | 7.993% |  | 6.374% |  | 7.457% |  | 7.204% |  | 7.834% |  | 9.734% |  | 7.437% |  | 5.739% |  | 6.673% |  | 8.14% |  | 13.08% |  | 10.65% |  | 8.071% |  | 14.78% |  | 7.358% |  | 7.349% |  | 10.65% | 7.358% | 1.252% | 7.349% | 13.08% | 14.78% | 8.14% | 8.071% | 8.499% | 1.906% | 5.084% | 6.118% | 5.63% | 12.05% | 10.09% | 6.932% | 6.55%
UTRlaser/UTR cert | [9 empty] | 1.035937 |  | 1.02719 |  | 0.02594114 |  | 1.015594 |  | 0.998602 |  | 1.536644 |  | 1.116795 |  | 1.012771 |  | 0.4327656 |  | 1.008406 |  | 1.155816 |  | 1.100914 |  | 1.087678 |  | 1.176361 |  | 1.069266 |  | 0.6778888 |  | 0.9458518 |  | 0.9877633 |  | 0.9768729 |  | 0.9957798 |  | 0.8987766 |  | 1.085186 |  | 1.085592 |  | 1.054575 |  | 1.148863 |  | 1.22599 |  | 1.117985 |  | 1.030062 |  | 1.077376 |  | 1.028999 |  | 0.07324065 |  | 1.028352 |  | 1.008442 |  | 1.529072 |  | 1.128778 |  | 1.016332 |  | 1.028352 | 1.128778 | 1.004631 | 1.016332 | 0.07324065 | 1.529072 | 1.028999 | 1.008442 | 1.024995 | 0.9997717 | 1.10286 | 0.9962885 | 1.000135 | 0.07045846 | 1.514563 | 1.013026 | 0.9841274
|  |  | RGM-1_cert (Jochum et al., 2016) Uncertainties at 2 sigma level | [6 empty] | 60.7 | 2 | [14 empty] | 16.06 | 0.27 | 149.5 | 1.7 | 104.8 | 1.6 | 23.48 | 0.39 | 227.9 | 3.5 | 9.13 | 0.14 | 10.1 | 0.15 | 826.8 | 6.2 | 22.94 | 0.29 | 46.01 | 0.42 | 19.19 | 0.18 | 3.968 | 0.058 | 0.622 | 0.019 | 3.667 | 0.085 | 0.362 | 0.009 | 2.468 | 0.043 | 6.032 | 0.086 | 0.95 | 0.016 | 23.37 | 0.39 | 14.56 | 0.16 | 5.58 | 0.1 | 4.07 |  | 0.275 |  | 73.425 |  | 4.3 |  | 1.15 |  | 0.2685 |  | 1.86 |  | 73.425 | 0.2685 | 13.72 | 1.86 | 0.275 | 1.15 | 4.07 | 4.3 | 99.0685 | 74.11538 | 0.2710246 | 13.849 | 1.877489 | 0.2775857 | 1.160813 | 4.108269 | 4.340431
27 | Canaries_LargePx | Mnt 11 large px | Output_1_14 | RGM-1-JS | 45.731 | 80 | 0 | 13.72 | GEOREM Nov26th2015 (clipped in Evernote) | 65.06143 | 1.089198 | 35144.79 | 871.3584 | 2345.406 | 130.7038 | 344186.6 | 7261.32 | 39864.65 | 798.7452 | 9751.952 | 217.8396 | 1974.353 | 32.67594 | 15851.46 | 588.1669 | 21.69682 | 0.2323622 | 162.3631 | 3.41282 | 98.68134 | 0.7987452 | 21.95097 | 0.2831915 | 224.4474 | 2.396236 | 10.18037 | 0.2178396 | 10.40547 | 0.2323622 | 764.3991 | 6.535188 | 20.8182 | 0.2323622 | 47.11144 | 0.6389961 | 18.3784 | 0.2759302 | 3.652444 | 0.1379651 | 0.6005111 | 0.0203317 | 3.608876 | 0.08713584 | 0.3260333 | 0.01234424 | 2.468849 | 0.0726132 | 5.772749 | 0.1161811 | 1.009323 | 0.02396236 | 20.60036 | 0.4719858 | 13.52784 | 0.1234424 | 6.302826 | 0.1452264 | 4.737404 | 0.1174563 | 0.3889331 | 0.02167429 | 73.63304 | 1.55344 | 4.802114 | 0.09621723 | 1.36448 | 0.03047982 | 0.3293286 | 0.005450456 | 2.26633 | 0.08409195 | 73.63304 | 0.3293286 | 13.72 | 2.26633 | 0.3889331 | 1.36448 | 4.737404 | 4.802114 | 101.2416 | 72.73 | 0.3252897 | 13.55174 | 2.238536 | 0.3841632 | 1.347746 | 4.679304 | 4.743221
28 | Canaries_LargePx | Mnt 11 large px | Output_1_15 | RGM-1-JS | 59.044 | 40 | 0 | 13.72 |  | 59.32498 | 0.726132 | 31252.72 | 254.1462 | 1683.9 | 47.92471 | 337724 | 5155.537 | 36364.69 | 399.3726 | 8684.538 | 123.4424 | 1866.159 | 21.05783 | 13934.47 | 254.1462 | 22.18333 | 0.2759302 | 148.6392 | 1.452264 | 99.26224 | 0.9439716 | 22.49557 | 0.4066339 | 231.8539 | 2.831915 | 9.722907 | 0.2904528 | 9.780998 | 0.1234424 | 767.5215 | 5.155537 | 21.63873 | 0.2977141 | 45.16541 | 0.4719858 | 18.04438 | 0.4356792 | 3.514479 | 0.1887943 | 0.5947021 | 0.03558047 | 3.746841 | 0.1307038 | 0.3267594 | 0.01670104 | 2.592291 | 0.1234424 | 6.070463 | 0.1452264 | 1.059427 | 0.03921113 | 19.14084 | 0.3194981 | 14.13779 | 0.1524877 | 5.770571 | 0.06244735 | 4.212766 | 0.03425809 | 0.2792371 | 0.00794724 | 72.25048 | 1.102942 | 4.380508 | 0.04810861 | 1.215129 | 0.0172719 | 0.3112816 | 0.003512516 | 1.992253 | 0.03633603 | 72.25048 | 0.3112816 | 13.72 | 1.992253 | 0.2792371 | 1.215129 | 4.212766 | 4.380508 | 98.36166 | 73.45391 | 0.3164664 | 13.94852 | 2.025436 | 0.2838882 | 1.235369 | 4.282935 | 4.453471
29 | Canaries_LargePx | Mnt 11 large px | Output_1_16 | RGM-1-JS | 57.557 | 20 | 0 | 13.72 |  | 57.50965 | 1.234424 | 31056.66 | 392.1113 | 1655.581 | 94.39716 | 354352.4 | 8713.584 | 35754.74 | 508.2924 | 8321.472 | 312.2367 | 1824.044 | 35.58047 | 13781.98 | 406.6339 | 22.74971 | 0.4647245 | 148.2761 | 2.468849 | 96.50294 | 1.307038 | 23.30884 | 0.726132 | 232.217 | 3.41282 | 10.12228 | 0.522815 | 9.780998 | 0.2396236 | 760.2602 | 7.987452 | 21.39185 | 0.5010311 | 43.94551 | 0.6607801 | 18.7342 | 0.726132 | 3.594353 | 0.2904528 | 0.5809056 | 0.07116093 | 3.608876 | 0.2468849 | 0.3492695 | 0.02977141 | 2.686688 | 0.2251009 | 6.048679 | 0.2831915 | 1.110982 | 0.06462575 | 20.38979 | 0.704348 | 14.63882 | 0.2105783 | 5.642045 | 0.1161811 | 4.186338 | 0.05285534 | 0.274541 | 0.01565365 | 75.80786 | 1.864128 | 4.307033 | 0.06122914 | 1.164329 | 0.04368775 | 0.3042566 | 0.005934941 | 1.970451 | 0.05813765 | 75.80786 | 0.3042566 | 13.72 | 1.970451 | 0.274541 | 1.164329 | 4.186338 | 4.307033 | 101.7348 | 74.51516 | 0.2990683 | 13.48604 | 1.93685 | 0.2698595 | 1.144475 | 4.114952 | 4.233588
49 | 2015_exp_Mnt24 | Mnt15 exp | Output_1_22 | RGM-1-JS | 61.027 | 80 | 0 | 13.72 |  | 64.40791 | 1.016585 | 32363.7 | 588.1669 | 1776.845 | 70.4348 | 337215.7 | 4719.858 | 36669.66 | 638.9961 | 9454.238 | 159.749 | 1979.436 | 23.96236 | 14065.18 | 326.7594 | 21.50803 | 0.2178396 | 149.2201 | 2.468849 | 99.40747 | 0.9439716 | 23.30884 | 0.2759302 | 232.5801 | 2.03317 | 10.7758 | 0.2541462 | 10.11502 | 0.1742717 | 762.9469 | 5.881669 | 21.95823 | 0.2614075 | 47.77948 | 0.4865084 | 18.57446 | 0.3267594 | 3.855761 | 0.1524877 | 0.6462575 | 0.02904528 | 3.732318 | 0.1089198 | 0.3420082 | 0.01524877 | 2.370821 | 0.06607801 | 6.375439 | 0.1379651 | 1.063783 | 0.02759302 | 20.41157 | 0.4647245 | 13.8546 | 0.1452264 | 5.961544 | 0.1161811 | 4.362523 | 0.07928301 | 0.2946499 | 0.01168003 | 72.14174 | 1.009736 | 4.417245 | 0.07697378 | 1.322824 | 0.02235187 | 0.3301765 | 0.003997001 | 2.01094 | 0.04671775 | 72.14174 | 0.3301765 | 13.72 | 2.01094 | 0.2946499 | 1.322824 | 4.362523 | 4.417245 | 98.6001 | 73.16599 | 0.3348643 | 13.91479 | 2.039491 | 0.2988333 | 1.341606 | 4.424461 | 4.47996
69 | 2015_exp_Mnt22 | Mnt16_40mnorm | Output_1_13 | RGM-1-JS | 42.345 | 80 |  | 13.72 |  | 67.45766 | 1.016585 | 32719.51 | 457.4631 | 1529.234 | 31.94981 | 332350.6 | 3558.047 | 37243.31 | 530.0763 | 8924.162 | 130.7038 | 1936.594 | 23.23622 | 13382.61 | 167.0104 | 21.6823 | 0.3122367 | 151.9794 | 2.03317 | 97.88259 | 0.7987452 | 22.48831 | 0.363066 | 230.5469 | 2.105783 | 10.20215 | 0.2759302 | 9.991576 | 0.1524877 | 774.2019 | 5.300763 | 21.76944 | 0.2977141 | 47.18406 | 0.4647245 | 18.83586 | 0.3122367 | 3.652444 | 0.1670104 | 0.5707397 | 0.02541462 | 3.674228 | 0.1089198 | 0.3485433 | 0.01452264 | 2.47611 | 0.09439716 | 6.019634 | 0.1234424 | 0.9512329 | 0.03194981 | 19.62009 | 0.2541462 | 14.29754 | 0.1307038 | 6.10677 | 0.09439716 | 4.410484 | 0.06166456 | 0.2535892 | 0.00529816 | 71.10094 | 0.7611855 | 4.486347 | 0.06385325 | 1.248657 | 0.01828789 | 0.3230303 | 0.00387588 | 1.913351 | 0.02387796 | 71.10094 | 0.3230303 | 13.72 | 1.913351 | 0.2535892 | 1.248657 | 4.410484 | 4.486347 | 97.4564 | 72.95667 | 0.3314614 | 14.07809 | 1.96329 | 0.2602079 | 1.281247 | 4.525598 | 4.60344
97 | 2016_exp_Mnt29 | Mnt20 exp | Output_1_10 | RGM-1 20 | 29.652 |  |  | 13.72 |  | 59.32498 | 1.960556 | 30984.05 | 486.5084 | 1575.706 | 304.9754 | 356022.5 | 6825.641 | 34636.5 | 798.7452 | 8757.152 | 660.7801 | 1798.629 | 71.88707 | 13360.83 | 1089.198 |  |  | 150.5272 | 3.703273 | 96.57555 | 2.251009 | 26.86688 | 1.452264 | 251.2417 | 7.26132 | 10.16585 | 0.7987452 | 9.258183 | 0.3921113 | 746.4637 | 13.79651 | 21.92919 | 0.7987452 | 45.52847 | 1.161811 | 17.0641 | 1.379651 | 3.703273 | 0.726132 | 0.5373377 | 0.1307038 | 3.696012 | 0.5155537 | 0.3921113 | 0.07987452 | 2.483371 | 0.4211565 | 6.586017 | 0.5809056 | 1.118243 | 0.1524877 | 19.96863 | 0.726132 | 15.98216 | 0.4574631 | 5.642045 | 0.2323622 | 4.17655 | 0.06557977 | 0.2612956 | 0.05057335 | 76.16515 | 1.460233 | 4.172329 | 0.09621723 | 1.225289 | 0.09245547 | 0.3000173 | 0.011991 | 1.910237 | 0.1557258 | 76.16515 | 0.3000173 | 13.72 | 1.910237 | 0.2612956 | 1.225289 | 4.17655 | 4.172329 | 101.9309 | 74.72236 | 0.2943341 | 13.4601 | 1.874052 | 0.2563459 | 1.202078 | 4.097434 | 4.093293
111 | 2016_exp_Mnt43 | Mnt20 exp | Output_1_95 | RGM-1 80_1 | 45.663 |  |  | 13.72 |  | 65.56972 | 0.8713584 | 34491.27 | 943.9716 | 1728.92 | 40.66339 | 351520.5 | 6317.348 | 39646.81 | 1016.585 | 8945.946 | 137.9651 | 1871.242 | 34.1282 | 14638.82 | 377.5886 |  |  | 160.693 | 4.356792 | 91.8557 | 0.9439716 | 23.38871 | 0.4574631 | 222.269 | 3.194981 | 10.92102 | 0.3122367 | 10.85567 | 0.2759302 | 744.2853 | 7.26132 | 21.18127 | 0.341282 | 45.16541 | 0.5663829 | 18.2477 | 0.4429405 | 3.783148 | 0.1960556 | 0.6157599 | 0.03485433 | 3.478172 | 0.1452264 | 0.4204304 | 0.02759302 | 2.410758 | 0.09439716 | 6.869208 | 0.1960556 | 1.076128 | 0.04211565 | 22.33582 | 0.5082924 | 14.37741 | 0.1887943 | 6.404484 | 0.1742717 | [23 empty] | 73.51795 | 0.3051396 | 13.41275 | 2.046086 | 0.2802823 | 1.223674 | 4.545195 | 4.668923
112 | 2016_exp_Mnt44 | Mnt20 exp | Output_1_96 | RGM-1 40_1 | 49.222 |  |  | 13.72 |  | 59.54282 | 0.7987452 | 29626.18 | 377.5886 | 2853.699 | 428.4179 | 338087 | 4429.405 | 34578.4 | 493.7697 | 9722.907 | 450.2018 | 1721.659 | 34.1282 | 16337.97 | 1089.198 |  |  | 139.49 | 1.887943 | 92.14615 | 1.379651 | 26.06814 | 1.089198 | 233.3788 | 4.429405 | 10.2312 | 0.5300763 | 9.359841 | 0.2686688 | 730.4888 | 7.987452 | 22.36486 | 0.5881669 | 43.35008 | 0.726132 | 18.58898 | 0.8713584 | 3.746841 | 0.4429405 | 0.5663829 | 0.07987452 | 3.942897 | 0.2759302 | 0.4487496 | 0.05663829 | 2.722995 | 0.2541462 | 7.726044 | 0.3993726 | 1.002062 | 0.08713584 | 20.03398 | 0.3485433 | 15.17616 | 0.3267594 | 5.366115 | 0.1234424 | [23 empty] | 73.30776 | 0.291068 | 13.90582 | 2.367525 | 0.4796313 | 1.378842 | 4.047602 | 4.221746
113 | 2016_exp_Mnt45 | Mnt20 exp | Output_1_97 | RGM-1 20_1 | 22.535 |  |  | 13.72 |  | 52.49934 | 1.59749 | 27796.33 | 522.815 | 1728.194 | 123.4424 | 319207.6 | 6026.895 | 32545.24 | 718.8707 | 8916.901 | 399.3726 | 1676.639 | 60.26895 | 12671 | 450.2018 |  |  | 129.905 | 2.686688 | 90.04037 | 2.323622 | 24.39803 | 1.307038 | 232.7253 | 7.116093 | 10.74675 | 1.161811 | 8.6918 | 0.4937697 | 726.132 | 17.42717 | 21.05783 | 1.307038 | 40.66339 | 1.234424 | 18.66159 | 1.524877 | 3.049754 | 0.8713584 | 0.5954282 | 0.1524877 | 3.383775 | 0.6389961 | 0.5373377 | 0.1089198 | 2.439803 | 0.4647245 | 6.462575 | 0.8713584 | 0.9221876 | 0.1379651 | 17.85559 | 0.6389961 | 15.51744 | 0.6535188 | 5.039356 | 0.2323622 | [23 empty] | 73.1916 | 0.299746 | 14.70494 | 1.941664 | 0.3071556 | 1.337207 | 4.015838 | 4.201856
123 | 2016_exp_Mnt28 | Mnt21 exp | Output_1_8 | RGM-1 80 | 55.175 |  |  | 13.72 |  | 68.40163 | 0.8713584 | 32734.03 | 646.2575 | 2171.135 | 152.4877 | 339829.8 | 5954.282 | 36960.12 | 726.132 | 10151.33 | 312.2367 | 1917.715 | 29.04528 | 15611.84 | 704.348 |  |  | 150.9628 | 3.41282 | 97.88259 | 1.089198 | 22.65532 | 0.3122367 | 230.8374 | 2.977141 | 10.41273 | 0.2831915 | 10.01336 | 0.2759302 | 755.5403 | 6.970867 | 21.66052 | 0.3485433 | 45.51395 | 0.6317348 | 19.02466 | 0.4429405 | 4.167998 | 0.1960556 | 0.7254058 | 0.04792471 | 3.775886 | 0.159749 | 0.3209503 | 0.01960556 | 2.672166 | 0.1234424 | 6.302826 | 0.2323622 | 1.243864 | 0.0522815 | 21.02878 | 0.4138952 | 14.22493 | 0.1960556 | 5.714659 | 0.1379651 | 4.412442 | 0.08711343 | 0.3600341 | 0.02528667 | 72.70098 | 1.273821 | 4.452234 | 0.08747021 | 1.42036 | 0.04368775 | 0.3198812 | 0.00484485 | 2.23207 | 0.1007027 | 72.70098 | 0.3198812 | 13.72 | 2.23207 | 0.3600341 | 1.42036 | 4.412442 | 4.452234 | 99.618 | 72.97976 | 0.3211078 | 13.77261 | 2.24063 | 0.3614147 | 1.425806 | 4.429362 | 4.469306
124 | 2016_exp_Mnt29 | Mnt21 exp | Output_1_9 | RGM-1 40 | 59.191 |  |  | 13.72 |  | 63.827 | 0.7987452 | 30207.09 | 435.6792 | 1048.535 | 16.70104 | 336271.7 | 3340.207 | 34128.2 | 537.3377 | 7704.26 | 152.4877 | 1861.076 | 31.22367 | 11748.82 | 210.5783 |  |  | 140.4339 | 2.03317 | 98.68134 | 1.234424 | 23.49763 | 0.6026895 | 242.6733 | 2.904528 | 9.977053 | 0.3921113 | 9.490545 | 0.1960556 | 747.1898 | 7.987452 | 21.44994 | 0.4429405 | 43.53161 | 0.6244735 | 18.18961 | 0.544599 | 3.783148 | 0.3340207 | 0.4669029 | 0.05082924 | 3.550785 | 0.2105783 | 0.3180458 | 0.03267594 | 2.599552 | 0.2178396 | 6.389961 | 0.2614075 | 1.365128 | 0.07987452 | 23.38871 | 0.4792471 | 14.58799 | 0.2396236 | 5.380638 | 0.1161811 | 4.071819 | 0.05872815 | 0.173876 | 0.002769493 | 71.93979 | 0.7145823 | 4.1111 | 0.06472795 | 1.07797 | 0.02133588 | 0.3104337 | 0.005208213 | 1.679763 | 0.030107 | 71.93979 | 0.3104337 | 13.72 | 1.679763 | 0.173876 | 1.07797 | 4.071819 | 4.1111 | 97.08475 | 74.09999 | 0.3197554 | 14.13198 | 1.730202 | 0.1790971 | 1.110339 | 4.194086 | 4.234547
125 | 2016_exp_Mnt30 | Mnt21 exp | Output_1_10 | RGM-1 20 | 57.406 |  |  | 13.72 |  | 57.80011 | 1.452264 | 28181.18 | 544.599 | 1742.717 | 116.1811 | 354352.4 | 7261.32 | 33634.43 | 638.9961 | 9207.353 | 370.3273 | 1833.483 | 47.92471 | 15038.19 | 464.7245 |  |  | 137.0937 | 2.759302 | 96.50294 | 1.960556 | 23.96236 | 0.9439716 | 245.4326 | 5.881669 | 9.810043 | 0.6462575 | 9.127479 | 0.3558047 | 715.24 | 12.34424 | 22.0018 | 0.7987452 | 43.49531 | 1.161811 | 17.57239 | 0.9439716 | 4.175259 | 0.6389961 | 0.5155537 | 0.09439716 | 3.921113 | 0.4647245 | 0.3398298 | 0.05300763 | 2.374452 | 0.3049754 | 6.636846 | 0.5010311 | 1.256208 | 0.1452264 | 23.52668 | 1.161811 | 14.50086 | 0.4211565 | 5.199105 | 0.2105783 | 3.798733 | 0.07341019 | 0.2889905 | 0.01926604 | 75.80786 | 1.55344 | 4.05162 | 0.07697378 | 1.288281 | 0.0518157 | 0.3058311 | 0.007994002 | 2.150055 | 0.06644302 | 75.80786 | 0.3058311 | 13.72 | 2.150055 | 0.2889905 | 1.288281 | 3.798733 | 4.05162 | 101.4114 | 74.75282 | 0.3015748 | 13.52906 | 2.120132 | 0.2849686 | 1.270351 | 3.745865 | 3.995233
152 | 2016_exp_Mnt26 | Mnt19 exp | Output_1_8 | RGM-1 | 26.078 | 80 |  | 13.72 |  | 68.61947 | 1.379651 | 31434.25 | 479.2471 | 1198.844 | 70.4348 | 329518.7 | 3993.726 | 35994.36 | 537.3377 | 8582.88 | 246.8849 | 1838.566 | 35.58047 | 12402.33 | 442.9405 | 21.19579 | 0.3848499 | 145.7347 | 2.323622 | 98.97179 | 1.81533 | 23.49037 | 0.7188707 | 229.8934 | 4.138952 | 9.425193 | 0.4356792 | 10.31107 | 0.2323622 | 780.5919 | 17.42717 | 22.05989 | 0.5155537 | 45.45586 | 0.9439716 | 18.83586 | 0.6970867 | 3.775886 | 0.2831915 | 0.5852624 | 0.04138952 | 3.529001 | 0.1960556 | 0.3456388 | 0.02686688 | 2.447065 | 0.1524877 | 5.961544 | 0.2468849 | 1.057974 | 0.04865084 | 18.64707 | 0.3485433 | 13.75294 | 0.2977141 | 5.591216 | 0.1379651 | 4.237236 | 0.06460097 | 0.1988014 | 0.01168003 | 70.49509 | 0.8543919 | 4.335898 | 0.06472795 | 1.200905 | 0.0345438 | 0.306679 | 0.005934941 | 1.773198 | 0.06332851 | 70.49509 | 0.306679 | 13.72 | 1.773198 | 0.1988014 | 1.200905 | 4.237236 | 4.335898 | 96.26781 | 73.2281 | 0.3185686 | 14.25191 | 1.841943 | 0.2065087 | 1.247463 | 4.401509 | 4.503996
153 | 2016_exp_Mnt27 | Mnt19 exp | Output_1_9 | RGM-1 | 32.446 | 40 |  | 13.72 |  | 66.94937 | 2.178396 | 31499.61 | 392.1113 | 1582.968 | 108.9198 | 326904.6 | 3993.726 | 35725.69 | 798.7452 | 8967.73 | 254.1462 | 1854.541 | 35.58047 | 14028.87 | 537.3377 | 21.60969 | 0.522815 | 145.1538 | 3.194981 | 101.6585 | 1.524877 | 22.69162 | 0.6317348 | 225.2461 | 3.41282 | 9.635771 | 0.4647245 | 10.08597 | 0.3049754 | 758.0818 | 7.987452 | 20.94891 | 0.3194981 | 45.16541 | 0.726132 | 18.22591 | 0.7987452 | 3.73958 | 0.3122367 | 0.6353655 | 0.05300763 | 3.637921 | 0.2541462 | 0.2904528 | 0.02759302 | 2.454326 | 0.1379651 | 5.816317 | 0.2468849 | 1.02312 | 0.06535188 | 18.21865 | 0.3703273 | 13.84734 | 0.2396236 | 5.656568 | 0.1089198 | 4.246045 | 0.05285534 | 0.2624997 | 0.01806191 | 69.93586 | 0.8543919 | 4.303534 | 0.09621723 | 1.254753 | 0.0355598 | 0.3093436 | 0.005934941 | 2.005749 | 0.07682475 | 69.93586 | 0.3093436 | 13.72 | 2.005749 | 0.2624997 | 1.254753 | 4.246045 | 4.303534 | 96.03778 | 72.82119 | 0.3221062 | 14.28604 | 2.0885 | 0.2733297 | 1.30652 | 4.421224 | 4.481085
154 | 2016_exp_Mnt28 | Mnt19 exp | Output_1_10 | RGM-1 | 31.536 | 20 |  | 13.72 |  | 66.44108 | 3.921113 | 32458.1 | 580.9056 | 1684.626 | 123.4424 | 344912.7 | 6753.027 | 36814.89 | 1016.585 | 9083.911 | 334.0207 | 1919.893 | 71.88707 | 15030.93 | 798.7452 | 22.0018 | 0.7987452 | 148.2035 | 3.993726 | 99.91576 | 1.960556 | 22.72793 | 1.161811 | 225.6092 | 5.300763 | 9.875395 | 0.8713584 | 10.66688 | 0.4429405 | 745.7375 | 15.9749 | 21.37733 | 0.6099509 | 45.16541 | 1.452264 | 17.28194 | 1.089198 | 4.40036 | 0.6680414 | 0.5155537 | 0.08713584 | 3.550785 | 0.3340207 | 0.3035232 | 0.04865084 | 2.599552 | 0.2759302 | 5.511342 | 0.4066339 | 1.052891 | 0.1161811 | 18.58898 | 0.7987452 | 13.76746 | 0.4429405 | 5.93976 | 0.2251009 | 4.375247 | 0.0783042 | 0.2793575 | 0.02047016 | 73.78839 | 1.444699 | 4.434739 | 0.1224583 | 1.271009 | 0.04673573 | 0.3202446 | 0.011991 | 2.149017 | 0.1141989 | 73.78839 | 0.3202446 | 13.72 | 2.149017 | 0.2793575 | 1.271009 | 4.375247 | 4.434739 | 100.338 | 73.53982 | 0.3191658 | 13.67378 | 2.141777 | 0.2784165 | 1.266727 | 4.360509 | 4.4198
164 | 2016_exp_Mnt38 | Mnt19 exp | Output_1_244 | RGM-1-JS 40_2 | 57.928 |  |  | 13.72 |  | 65.06143 | 1.81533 | 30780.73 | 363.066 | 1452.264 | 72.6132 | 328502.1 | 3340.207 | 34803.51 | 522.815 | 8735.368 | 239.6236 | 1869.79 | 29.77141 | 14028.87 | 384.8499 | 22.39391 | 0.3848499 | 143.992 | 1.960556 | 100.4967 | 1.234424 | 23.53394 | 0.5736443 | 230.1112 | 3.340207 | 10.12228 | 0.3993726 | 10.11502 | 0.1887943 | 771.8783 | 8.713584 | 21.21758 | 0.363066 | 44.36666 | 0.5954282 | 18.67611 | 0.544599 | 3.783148 | 0.2686688 | 0.6281042 | 0.04284179 | 3.499956 | 0.159749 | 0.3492695 | 0.02323622 | 2.606814 | 0.1379651 | 6.288303 | 0.181533 | 1.022394 | 0.04502018 | 20.2736 | 0.3993726 | 14.29028 | 0.1887943 | 5.700136 | 0.1161811 | 4.149144 | 0.04894013 | 0.2408255 | 0.01204127 | 70.27761 | 0.7145823 | 4.192447 | 0.06297855 | 1.222241 | 0.03352781 | 0.3118872 | 0.004965971 | 2.005749 | 0.05502313 | 70.27761 | 0.3118872 | 13.72 | 2.005749 | 0.2408255 | 1.222241 | 4.149144 | 4.192447 | 96.11991 | 73.11453 | 0.3244772 | 14.27384 | 2.086715 | 0.2505469 | 1.271579 | 4.316633 | 4.361684
165 | 2016_exp_Mnt39 | Mnt19 exp | Output_1_245 | RGM-1 20 | 17.303 |  |  | 13.72 |  | 61.6486 | 5.010311 | 32312.87 | 798.7452 | 697.0867 | 108.9198 | 313471.2 | 5663.829 | 35290.01 | 1089.198 | 7406.546 | 312.2367 | 1663.568 | 58.09056 | 9955.269 | 653.5188 | 22.29225 | 0.8713584 | 141.3053 | 3.921113 | 97.08385 | 2.396236 | 22.36486 | 1.379651 | 214.4994 | 6.244735 | 9.657555 | 0.7987452 | 9.766475 | 0.4865084 | 738.4762 | 19.60556 | 20.9126 | 0.9439716 | 41.89782 | 1.670104 | 16.04752 | 1.452264 | 3.41282 | 0.6535188 | 0.4356792 | 0.09439716 | 3.645183 | 0.6099509 | 0.3020709 | 0.05591216 | 2.410758 | 0.341282 | 5.598478 | 0.4937697 | 1.052891 | 0.1234424 | 18.29853 | 0.8713584 | 13.95626 | 0.4211565 | 5.656568 | 0.2468849 | 4.355671 | 0.1076683 | 0.1155962 | 0.01806191 | 67.06199 | 1.211683 | 4.251052 | 0.1312053 | 1.036314 | 0.04368775 | 0.2774888 | 0.009689699 | 1.423334 | 0.0934355 | 67.06199 | 0.2774888 | 13.72 | 1.423334 | 0.1155962 | 1.036314 | 4.355671 | 4.251052 | 92.24145 | 72.70267 | 0.3008287 | 14.87401 | 1.543053 | 0.1253192 | 1.12348 | 4.722033 | 4.608614
172 | 2016_exp_Mnt46 | Mnt19 exp | Output_1_391 | RGM-1-JS_40_3 | 61.404 |  |  | 13.72 |  | 61.28554 | 1.307038 | 31238.2 | 283.1915 | 1125.505 | 64.62575 | 327267.7 | 2468.849 | 35507.85 | 530.0763 | 8321.472 | 159.749 | 1829.853 | 30.49754 | 12235.32 | 304.9754 | 21.76218 | 0.3049754 | 146.8239 | 1.887943 | 99.91576 | 1.307038 | 21.50077 | 0.4719858 | 224.9557 | 2.831915 | 10.0061 | 0.3703273 | 9.73743 | 0.203317 | 736.5883 | 7.188707 | 20.75285 | 0.3848499 | 43.42995 | 0.5300763 | 17.54335 | 0.4937697 | 3.558047 | 0.2251009 | 0.5351593 | 0.04574631 | 3.550785 | 0.181533 | 0.3224026 | 0.02323622 | 2.338145 | 0.1452264 | 5.692875 | 0.1887943 | 0.9679339 | 0.04792471 | 18.18961 | 0.3122367 | 13.6295 | 0.2178396 | 5.620261 | 0.1161811 | 4.210808 | 0.0381733 | 0.1866397 | 0.01071673 | 70.01353 | 0.5281695 | 4.277293 | 0.06385325 | 1.164329 | 0.02235187 | 0.3052255 | 0.005087092 | 1.74932 | 0.04360324 | 70.01353 | 0.3052255 | 13.72 | 1.74932 | 0.1866397 | 1.164329 | 4.210808 | 4.277293 | 95.62714 | 73.21512 | 0.3191829 | 14.34739 | 1.829313 | 0.1951744 | 1.217572 | 4.403361 | 4.472886
173 | 2016_exp_Mnt47 | Mnt19 exp | Output_1_392 | RGM-1-JS 20 | 57.716 |  |  | 13.72 |  | 60.19634 | 2.541462 | 31289.03 | 624.4735 | 1103.721 | 123.4424 | 360161.5 | 10165.85 | 36088.76 | 668.0414 | 8851.549 | 363.066 | 1890.848 | 55.91216 | 13549.62 | 718.8707 | 23.38145 | 0.7987452 | 153.7221 | 3.703273 | 101.005 | 2.105783 | 22.14703 | 0.9439716 | 236.6464 | 6.026895 | 9.599465 | 0.6389961 | 10.49261 | 0.3775886 | 756.6295 | 15.24877 | 20.69476 | 0.6026895 | 44.0036 | 1.089198 | 18.1533 | 1.089198 | 3.332946 | 0.4574631 | 0.4937697 | 0.08713584 | 3.434604 | 0.3558047 | 0.3238549 | 0.04647245 | 2.142089 | 0.2105783 | 6.092247 | 0.4066339 | 0.9730168 | 0.09439716 | 20.47692 | 0.7987452 | 14.13053 | 0.3485433 | 5.700136 | 0.1524877 | 4.21766 | 0.08417702 | 0.1830273 | 0.02047016 | 77.05061 | 2.174816 | 4.347269 | 0.08047259 | 1.238497 | 0.05079971 | 0.3153997 | 0.009326335 | 1.937229 | 0.1027791 | 77.05061 | 0.3153997 | 13.72 | 1.937229 | 0.1830273 | 1.238497 | 4.21766 | 4.347269 | 103.0097 | 74.79938 | 0.3061845 | 13.31913 | 1.880628 | 0.1776797 | 1.202311 | 4.09443 | 4.220253
180 | 2016_exp_Mnt54 | Mnt19 exp | Output_1_555 | RGM-1-JS_80 | 60.245 |  |  | 13.72 |  | 64.69836 | 1.234424 | 33728.83 | 653.5188 | 1316.477 | 58.09056 | 359435.3 | 7261.32 | 38267.16 | 798.7452 | 8974.991 | 167.0104 | 1913.358 | 23.96236 | 13651.28 | 283.1915 | 21.5516 | 0.2178396 | 159.749 | 3.049754 | 101.5133 | 1.089198 | 22.06715 | 0.3703273 | 222.3416 | 2.686688 | 10.21668 | 0.2323622 | 10.26751 | 0.2468849 | 778.4135 | 7.987452 | 20.6875 | 0.3340207 | 46.0876 | 0.5954282 | 18.54541 | 0.4284179 | 3.608876 | 0.1524877 | 0.5910714 | 0.03049754 | 3.608876 | 0.1016585 | 0.3347468 | 0.01742717 | 2.410758 | 0.07987452 | 5.758227 | 0.1379651 | 1.015859 | 0.03194981 | 19.80888 | 0.4719858 | 13.69485 | 0.2105783 | 6.27378 | 0.1307038 | 4.546538 | 0.08809223 | 0.2183083 | 0.009633018 | 76.89527 | 1.55344 | 4.60968 | 0.09621723 | 1.255769 | 0.02336787 | 0.3191545 | 0.003997001 | 1.951764 | 0.04048872 | 76.89527 | 0.3191545 | 13.72 | 1.951764 | 0.2183083 | 1.255769 | 4.546538 | 4.60968 | 103.5165 | 74.28312 | 0.3083127 | 13.25393 | 1.885462 | 0.2108923 | 1.21311 | 4.392091 | 4.453088
181 | 2016_exp_Mnt55 | Mnt19 exp | Output_1_556 | RGM-1-JS 40 | 57.746 |  |  | 13.72 |  | 59.32498 | 1.452264 | 31129.28 | 363.066 | 1343.344 | 87.13584 | 328792.6 | 3775.886 | 36154.11 | 631.7348 | 8960.469 | 239.6236 | 1844.375 | 26.14075 | 13585.93 | 421.1565 | 22.05989 | 0.3848499 | 149.5832 | 2.323622 | 100.4967 | 1.234424 | 22.87316 | 0.5518603 | 227.6424 | 3.194981 | 9.657555 | 0.4066339 | 9.672078 | 0.203317 | 767.0132 | 7.188707 | 21.28293 | 0.3485433 | 45.64466 | 0.5591216 | 19.72174 | 0.5591216 | 3.623399 | 0.2614075 | 0.6099509 | 0.05591216 | 3.761364 | 0.2251009 | 0.3434604 | 0.02468849 | 2.388974 | 0.1379651 | 6.135815 | 0.203317 | 1.011502 | 0.04356792 | 19.39499 | 0.341282 | 14.29754 | 0.2178396 | 5.83084 | 0.1161811 | 4.196126 | 0.04894013 | 0.2227635 | 0.01444953 | 70.33975 | 0.8077887 | 4.355142 | 0.07609908 | 1.253737 | 0.03352781 | 0.3076479 | 0.004360365 | 1.94242 | 0.06021399 | 70.33975 | 0.3076479 | 13.72 | 1.94242 | 0.2227635 | 1.253737 | 4.196126 | 4.355142 | 96.33759 | 73.01382 | 0.3193436 | 14.24159 | 2.016264 | 0.2312322 | 1.301399 | 4.355648 | 4.520709
182 | 2016_exp_Mnt56 | Mnt19 exp | Output_1_557 | RGM-1-JS 20 | 54.462 |  |  | 13.72 |  | 57.00136 | 2.614075 | 32567.02 | 573.6443 | 1459.525 | 130.7038 | 364518.3 | 14522.64 | 35987.1 | 689.8254 | 9352.58 | 450.2018 | 1996.137 | 68.98254 | 15757.06 | 1016.585 | 22.80054 | 0.726132 | 157.9337 | 5.155537 | 109.3555 | 3.703273 | 21.78396 | 1.234424 | 223.7213 | 6.970867 | 10.4563 | 0.7987452 | 10.56522 | 0.5155537 | 769.6999 | 14.52264 | 21.25388 | 0.704348 | 44.87496 | 1.379651 | 17.13671 | 1.016585 | 2.998925 | 0.5300763 | 0.6172122 | 0.09439716 | 3.543524 | 0.3775886 | 0.3253071 | 0.04574631 | 2.454326 | 0.3194981 | 5.591216 | 0.4138952 | 0.9802782 | 0.1016585 | 21.34828 | 1.089198 | 14.05065 | 0.4429405 | 5.910714 | 0.1742717 | 4.389929 | 0.0773254 | 0.2420296 | 0.02167429 | 77.98267 | 3.106879 | 4.335023 | 0.0830967 | 1.3086 | 0.06299164 | 0.3329623 | 0.01150652 | 2.252834 | 0.1453441 | 77.98267 | 0.3329623 | 13.72 | 2.252834 | 0.2420296 | 1.3086 | 4.389929 | 4.335023 | 104.5641 | 74.57886 | 0.318429 | 13.12114 | 2.154501 | 0.2314654 | 1.251482 | 4.198316 | 4.145807
Mean RGM-1 | [9 empty] | 62.36153 | 1.676705 | 31590.7 | 528.7561 | 1582.011 | 113.9367 | 340209.3 | 5977.386 | 36030.01 | 685.8647 | 8899.077 | 281.5412 | 1858.271 | 40.06928 | 13847.67 | 531.3966 | 22.05795 | 0.4598836 | 148.2629 | 2.91773 | 98.44699 | 1.561184 | 23.16229 | 0.7390043 | 230.4941 | 4.122449 | 10.08729 | 0.5046617 | 9.934146 | 0.2901227 | 754.4445 | 10.29457 | 21.38228 | 0.5155537 | 44.75118 | 0.8350518 | 18.18565 | 0.7452755 | 3.677858 | 0.3706574 | 0.5755916 | 0.06386661 | 3.63099 | 0.2676787 | 0.3504907 | 0.03666966 | 2.479576 | 0.2000494 | 6.168491 | 0.307946 | 1.060747 | 0.07284424 | 20.07029 | 0.5587916 | 14.28368 | 0.2851718 | 5.745915 | 0.1493852 | 4.278603 | 0.06944346 | 0.248684 | 0.01670568 | 72.91519 | 1.291808 | 4.348558 | 0.08153144 | 1.238604 | 0.03834041 | 0.3126458 | 0.00661067 | 1.964003 | 0.07354631 | 72.91519 | 0.3126458 | 13.72 | 1.964003 | 0.248684 | 1.238604 | 4.278603 | 4.348558 | 99.02629 | 73.57684 | 0.3134761 | 13.88815 | 1.999639 | 0.2648369 | 1.259108 | 4.307654 | 4.390296
SD_laser | [9 empty] | 4.299923 | 1.064815 | 1755.3 | 179.7558 | 462.5956 | 91.49946 | 14064.29 | 2707.809 | 1750.213 | 184.1998 | 623.0636 | 133.1009 | 87.66909 | 16.6862 | 1493.182 | 273.5507 | 0.5873882 | 0.229798 | 7.935499 | 0.951162 | 3.947974 | 0.6989104 | 1.298917 | 0.3847288 | 8.238964 | 1.726204 | 0.4045517 | 0.2512873 | 0.5358446 | 0.116105 | 17.62068 | 4.541881 | 0.48865 | 0.264653 | 1.670611 | 0.361819 | 0.8082625 | 0.3793238 | 0.3233084 | 0.2185355 | 0.06493036 | 0.03500491 | 0.1428466 | 0.1640954 | 0.05566819 | 0.0237796 | 0.1345491 | 0.1141069 | 0.5062668 | 0.1861244 | 0.106455 | 0.04085459 | 1.576333 | 0.2558592 | 0.6155519 | 0.1373391 | 0.3401754 | 0.05077348 | 0.1948289 | 0.02200667 | 0.06428272 | 0.01020354 | 3.01412 | 0.6204315 | 0.1724836 | 0.02131551 | 0.08989229 | 0.01830307 | 0.01272022 | 0.002879674 | 0.2087606 | 0.03729122 | 3.01412 | 0.01272022 | 0 | 0.2087606 | 0.06428272 | 0.08989229 | 0.1948289 | 0.1724836 | 3.264269 | 0.7182297 | 0.01212632 | 0.4731418 | 0.1846362 | 0.07623787 | 0.07980731 | 0.2294958 | 0.1963834
RSD_laser | [9 empty] | 6.895% |  | 5.556% |  | 29.24% |  | 4.134% |  | 4.858% |  | 7.001% |  | 4.718% |  | 10.78% |  | 2.663% |  | 5.352% |  | 4.01% |  | 5.608% |  | 3.574% |  | 4.011% |  | 5.394% |  | 2.336% |  | 2.285% |  | 3.733% |  | 4.445% |  | 8.791% |  | 11.28% |  | 3.934% |  | 15.88% |  | 5.426% |  | 8.207% |  | 10.04% |  | 7.854% |  | 4.309% |  | 5.92% |  | 4.554% |  | 25.85% |  | 4.134% |  | 3.966% |  | 7.258% |  | 4.069% |  | 10.63% |  | 4.134% | 4.069% | 0% | 10.63% | 25.85% | 7.258% | 4.554% | 3.966% | 3.296% | 0.9762% | 3.868% | 3.407% | 9.233% | 28.79% | 6.338% | 5.328% | 4.473%
RGMlaser/RGM cert | [9 empty] | 1.027373 | [15 empty] | 1.373472 |  | 0.9917254 |  | 0.9393797 |  | 0.9864689 |  | 1.011383 |  | 1.104851 |  | 0.9835788 |  | 0.9124873 |  | 0.9320957 |  | 0.9726404 |  | 0.9476626 |  | 0.9268797 |  | 0.9253884 |  | 0.99018 |  | 0.9682064 |  | 1.00469 |  | 1.022628 |  | 1.116576 |  | 0.8588056 |  | 0.9810217 |  | 1.029734 |  | 1.051254 |  | 0.9043054 |  | 0.9930567 |  | 1.011293 |  | 1.077047 |  | 1.164416 |  | 1.055916 |  | 0.9930567 | 1.164416 | 1 | 1.055916 | 0.9043054 | 1.077047 | 1.051254 | 1.011293 | 0.9995739 | 0.9927338 | 1.156634 | 1.002826 | 1.06506 | 0.9540726 | 1.084678 | 1.048533 | 1.011488

## D values
Index | Reference | Name | Name2 | Notes | Analytical Technique | T [K] | P [GPa] | SiO2 | TiO2 | Al2O3 | Fe2O3 | FeO | MnO | MgO | CaO | Na2O | K2O | SiO2 | TiO2 | Al2O3 | Fe2O3(T) | FeO(T) | MnO | MgO | CaO | Na2O | K2O | Si | Ti | Al | Fe | Mg | Ca | Na | K | F | Cl | (Na+K)/Al | TSi | TAl | TFeIII | M1Al | M1FeIII | M1Ti | M1Mg | M1FeII | M1MnII | M1Ca | M2Mg | M2FeII | M2Mn | M2Ca | M2Na | M2K | M1Al/Al_Tot | M2Na+M2Ca | Tal+TFeIII-M1Al-M1FeIII-2*Ti | Mgno_melt | XH2Omelt | D Li | Na2O | MgO | SiO2 | K2O | CaO | TiO2 | Fe2O3(T) | Ga | Rb | Sr | Y | Zr | Nb | Cs | Ba | La | Ce | Nd | Sm | Eu | Dy | Tm | Yb | Hf | Ta | Pb | Th | U | Cr | Sc | Lu | Er | Ho | Tb | Gd | Pr | Li_7_Int2SE | Na2O_wt%_m23 | MgO_wt%_m24 | SiO2_wt%_m29 | K2O_wt%_m39 | CaO_wt%_m44 | TiO2_wt%_m47 | Fe2O3_wt%_m57 | Ga_69_Int2SE | Rb_85_Int2SE | Sr_88_Int2SE | Y_89_Int2SE | Zr_90_Int2SE | Nb_93_Int2SE | Cs_133_Int2SE | Ba_137_Int2SE | La_139_Int2SE | Ce_140_Int2SE | Nd_146_Int2SE | Sm_147_Int2SE | Eu_153_Int2SE | Dy_163_Int2SE | Tm_169_Int2SE | Yb_172_Int2SE | Hf_178_Int2SE | Ta_181_Int2SE | Pb_208_Int2SE | Th_232_Int2SE | U_ppm_m238_Int2SE | Li_7_Int2SE | Na_23 | Mg_24 | Si_29 | K_39 | Ca_44 | Sc | Ti_47 | Fe_57 | Ga_69_Int2SE | Rb_85_Int2SE | Sr_88_Int2SE | Y_89_Int2SE | Zr_90_Int2SE | Nb_93_Int2SE | Cs_133_Int2SE | Ba_137_Int2SE | La_139_Int2SE | Ce_140_Int2SE | Nd_146_Int2SE | Sm_147_Int2SE | Eu_153_Int2SE | Dy_163_Int2SE | Tm_169_Int2SE | Yb_172_Int2SE | Hf_178_Int2SE | Ta_181_Int2SE | Pb_208_Int2SE | Th_232_Int2SE | U_ppm_m238_Int2SE | D0M2 | EM2 | R0M2 | Notes | D0M1 | EM1 | R0M1 | r^2 | D0M2 | CL95neg | CL95pos | EM2 | EM2neg | EM2pos | R0M2 | R0M2neg | R0M2pos | D0M1 | D0M1neg | D0M1pos | EM1 | EM1neg | EM1pos | R0M1 | R0M1neg | R0M1pos
[8 empty] | PYROXENE EPMA RAW DATA | [9 empty] | GLASS EPMA DATA (norm FeII) | [9 empty] | CATIONS GLASS (norm/100 cations) | [10 empty] | PYROXENE SITE OCCUPANCIES (assigned following Morimoto, 1989) | [20 empty] | PARTITION COEFFICIENTS (this study all by LA-ICP-MS) | [36 empty] | NEGATIVE 1 SIGMA ON PARTITION COEFFICIENTS | [28 empty] | POSITIVE 1 SIGMA ON PARTITION COEFFICIENTS | [29 empty] | R3+ LATTICE STRAIN PARAMETERS | [6 empty] | R3+ LATTICE STRAIN PARAMETERS (fitted, weighted model or transcribed directly from publications)
THIS STUDY
1 | INTERNALLY HEATED PRESSURE VESSEL EXPERIMENTS
2 | This study, IHPV, synthetic glass | L4_3 |  |  | LA-ICP-MS | 1098 | 0.2 | 44.69611 | 3.065794 | 5.23 |  | 13.30654 | 0.0132 | 9.087778 | 19.49389 | 2.27 | 0.08635556 | 58.788 | 0.35002 | 17.354 | 2.354968 | 2.119 | 0.01518 | 0.19987 | 0.55212 | 7.169 | 4.683 | 57.60538 | 0.2579166 | 20.04224 | 1.736551 | 0.2919865 | 0.5796541 | 13.61934 | 5.854327 | 0 | 0 | 0.9716315 | 1.733017 | 0.2340841 | 0.03289878 | 0.005160841 | 0.2533931 | 0.0895402 | 0.5252078 | 0.1266981 | 0 | 0 | 0 | 0.01884503 | 0.0004335398 | 0.81007 | 0.1706514 | - | 0.02157137 | 0.9807214 | -0.1706514 |  | 0.2224301 | 0.2503153 | 0.1972861 | 43.21509 | 0.7453113 | NaN | 32.91197 | 5.989563 | 4.63465 | 0.3643987 | 0.004534101 | 0.8281353 | 5.576849 | 1.699103 | 0.1259692 | 0.01872384 | 0.0363613 | 4.787008 | 7.198518 | 16.10476 | 17.84252 | 16.40305 | 9.026528 | 4.773049 | 4.796897 | 2.385293 | 0.4957531 | 0.07903546 | 0.2006813 | NaN | - | - | - | - | - | - | - | - | 0.01637753 | [7 empty] | 0.0215744 | 0.002120052 | 0.04539212 | 0.302247 | 0.08246509 | 0.08451114 | 0.002676961 | 0.008679753 | 0.6456514 | 0.7560053 | 1.537147 | 1.413804 | 1.340516 | 0.5372228 | 0.260797 | 0.2492187 | 0.161563 | 0.1516284 | 0.01652743 | 0.03388662 | NaN | 0.01766846 | [8 empty] | 0.02278982 | 0.002287911 | 0.04897796 | 0.3198836 | 0.08753837 | 0.1120059 | 0.00290368 | 0.009106967 | 0.7940762 | 0.8769387 | 1.757541 | 1.564274 | 1.47599 | 0.5730455 | 0.2792506 | 0.2688277 | 0.1793721 | 0.2469238 | 0.01945296 | 0.03769284 | NaN | 18.14083 | 546.901 | 1.085333 | Fixed D0M1 | 18.141 | 464.9874 | 0.7825638 | 0.999291 | [6 empty] | 1.08346 | 1.08312 | 1.08379 | [6 empty] | 0.78786 | 0.78749 | 0.78823
3 | This study, IHPV, synthetic glass | M3_2 |  |  | LA-ICP-MS | 1073 | 0.2 | 40.72667 | 4.5675 | 9.26 |  | 11.724394 | 0.008408333 | 9.2825 | 22.17 | 1.008233 | 0.02955833 | 57.28778 | 0.2653333 | 19.14333 | 1.352733 | 1.217189 | 0.0008111111 | 0.1262444 | 0.9542556 | 7.318889 | 4.096667 | 56.33359 | 0.1961679 | 22.18634 | 1.00063 | 0.1850104 | 1.005492 | 13.95351 | 5.138571 | 0 | 0 | 0.8605334 | 1.55975 | 0.418059 | 0.022191 | 2.620222e-05 | 0.2518745 | 0.1316221 | 0.5298297 | 0.08664756 | 0 | 0 | 0 | 0.01505069 | 0.000272184 | 0.9097823 | 0.07489479 | - | 6.267195e-05 | 0.9846771 | -0.07489479 |  | 0.2390531 | 0.1256243 | 0.1158827 | 72.33118 | 0.6442686 | 0.006454364 | 21.66576 | 14.80883 | 8.898038 | 0.5671704 | 0.01751165 | 0.282179 | 13.78409 | 2.536535 | 0.889144 | 0.01898664 | 0.03725657 | 2.590505 | 6.229061 | 28.42991 | 47.24478 | 53.19544 | 27.08168 | 9.066533 | 7.014638 | 3.5561 | 2.369403 | 0.05867828 | 0.3565441 | 0.05118481 | - | - | - | - | - | - | - | - | 0.009236549 | [7 empty] | 0.02016876 | 0.003036231 | 0.02447629 | 1.948808 | 0.2221662 | 0.2582667 | 0.003241592 | 0.01518404 | 0.2402592 | 0.6461019 | 4.209598 | 7.699153 | 8.180798 | 3.924647 | 0.902844 | 0.6003374 | 0.4720592 | 0.6243672 | 0.01521223 | 0.04193059 | 0.03308166 | 0.009597751 | [8 empty] | 0.02066908 | 0.003105907 | 0.0258084 | 2.528448 | 0.2522922 | 0.3732878 | 0.003392857 | 0.01572867 | 0.2587903 | 0.7380806 | 5.537164 | 10.64781 | 11.03127 | 5.152949 | 1.056929 | 0.6767583 | 0.5982275 | 1.011015 | 0.01597832 | 0.04414394 | 0.03801535 | 51.3224 | 807.2802 | 1.068685 | Fixed D0M1 | 51.322 | 549.3406 | 0.7747549 | 0.999265 | [6 empty] | 1.06776 | 1.06765 | 1.06787 | [6 empty] | 0.77527 | 0.77514 | 0.7754
4 | This study, IHPV, synthetic glass | M4_4 |  |  | LA-ICP-MS | 1073 | 0.2 | 41.137 | 4.012333 | 7.597667 |  | 14.74352 | 0.005376667 | 8.077333 | 21.031 | 1.56253 | 0.04599 | 57.4925 | 0.282225 | 18.45 | 2.090742 | 1.88125 | 0 | 0.135625 | 0.48135 | 7.6675 | 4.7475 | 56.00105 | 0.2066982 | 21.18081 | 1.532383 | 0.1969399 | 0.5022941 | 14.48056 | 5.899264 | 0 | 0 | 0.9621835 | 1.596452 | 0.3477678 | 0.05578065 | 0 | 0.2866108 | 0.1173254 | 0.4667559 | 0.1286715 | 1.204394e-05 | 0.000624427 | 0 | 0.008167432 | 0.000162937 | 0.8739565 | 0.1177131 | - | 0 | 0.9916696 | -0.1177131 |  | 0.223248 | 0.1934219 | 0.1419036 | 51.78936 | 0.7007659 | NaN | 36.54138 | 9.405487 | 6.534599 | 0.4311109 | 0.008832619 | 0.4468141 | 6.439132 | 1.575224 | 0.5848653 | 0.02066966 | 0.05620356 | 2.686036 | 5.843576 | 19.58108 | 26.31654 | 26.65905 | 13.15812 | 4.696633 | 4.072925 | 2.051129 | 1.952434 | 0.01256282 | 0.2729668 | NaN | - | - | - | - | - | - | - | - | 0.01593546 | [7 empty] | 0.02974353 | 0.003893111 | 0.03363435 | 0.455741 | 0.09462934 | 0.1916203 | 0.004051034 | 0.01357862 | 0.2523903 | 0.4781016 | 1.529286 | 1.884858 | 2.026271 | 0.9240812 | 0.2708601 | 0.2077254 | 0.1456702 | 0.5491791 | NaN | 0.03416345 | NaN | 0.01648364 | [8 empty] | 0.03179386 | 0.004008408 | 0.0358565 | 0.4739406 | 0.1009396 | 0.2300789 | 0.004163877 | 0.01429124 | 0.2630328 | 0.4902393 | 1.612248 | 1.983286 | 2.151745 | 0.9621173 | 0.2793215 | 0.2145225 | 0.1598195 | 0.9133929 | 0.01736804 | 0.03699247 | NaN | 27.05603 | 682.7455 | 1.075833 | Fixed D0M1 | 27.056 | 534.8707 | 0.7746348 | 0.99909 | [6 empty] | 1.07403 | 1.07401 | 1.07406 | [6 empty] | 0.77426 | 0.77423 | 0.77429
5 | This study, IHPV, synthetic glass | M5 |  |  | LA-ICP-MS | 1073 | 0.2 | 47.46647 | 3.207333 | 3.551933 |  | 12.01847 | 0.0072 | 10.07687 | 18.8654 | 3.104667 | 0.0242 | 57.12171 | 0.6069286 | 16.51293 | 2.628441 | 2.365071 | - | 0.2562143 | 0.6223571 | 8.932857 | 4.912714 | 55.10901 | 0.4403174 | 18.77548 | 1.907964 | 0.3684339 | 0.6433718 | 16.70914 | 6.046284 |  |  | 1.211975 | 1.801594 | 0.159046 | 0.03936018 | 0 | 0.2437711 | 0.09157855 | 0.5701002 | 0.09398424 | 8.738915e-05 | 0.0004785563 | 0 | 0.004576604 | 0.0001445944 | 0.7667568 | 0.228522 | - | 0 | 0.9952788 | -0.228522 |  | 0.2177457 | 0.2875042 | 0.2417098 | 17.80502 | 0.8231082 | 0.03531317 | 23.01555 | 5.582159 | 2.370933 | 0.322391 | 0.02360153 | 0.9911777 | 2.538126 | 1.123029 | 1.577157 | NaN | 0.1034831 | 2.357793 | 3.113027 | 6.68369 | 7.610922 | 7.388953 | 3.963894 | 2.036081 | 2.141547 | 1.325344 | 2.358442 | NaN | 0.2419595 | 0.1152964 | - | - | - | - | - | - | - | - | 0.05578691 | 0.02815483 | 5.572275 | 0.07503463 | 0.02055471 | 7.19312 | 1.031982 | 0.3116661 | 0.03932862 | 0.0147022 | 0.09005819 | 0.4158812 | 0.144957 | 0.4291532 | NaN | 0.03000433 | 0.3249139 | 0.484025 | 1.398792 | 1.731778 | 1.727714 | 0.8053717 | 0.29108 | 0.2617898 | 0.2366183 | 0.5340059 | NaN | 0.05017835 | 0.07033296 | 0.07093211 | 0.035628 | 11.76373 | 0.09456432 | 0.02622545 | 15.19603 |  | 1.377022 | 0.4008961 | 0.04979771 | 0.01897751 | 0.1130505 | 0.5332201 | 0.1847979 | 0.5684166 | NaN | 0.0384078 | 0.4162111 | 0.6267524 | 1.913677 | 2.407199 | 2.43393 | 1.064834 | 0.372545 | 0.3332588 | 0.305188 | 0.7199382 | NaN | 0.06556065 | 0.09453949 | 7.71267 | 469.7669 | 1.082798 | Fixed D0M1 | 7.712669923 | 415.4012 | 0.7794318 | 0.996124 | [6 empty] | 1.08242 | 1.08233 | 1.08252 | [6 empty] | 0.77617 | 0.77605 | 0.77629
6 | This study, IHPV, synthetic glass | M5_2 |  |  | LA-ICP-MS | 973 | 0.2 | 47.31409 | 3.166364 | 3.079545 |  | 18.84127 | 0.009545455 | 5.551727 | 16.10609 | 4.342636 | 0.07572727 | 57.446 | 0.2257778 | 16.689 | 1.013188 | 0.9116667 | - | 0.1481111 | 0.2442222 | 9.078 | 4.682222 | 51.12947 | 0.9924023 | 18.37788 | 3.36514 | 1.93213 | 3.019251 | 16.0383 | 5.145426 |  |  | 1.152675 | 1.836353 | 0.1389371 | 0.02471024 | 0.002140467 | 0.3029096 | 0.09250092 | 0.3206896 | 0.2804762 | 4.489682e-05 | 0.001238326 | 0 | 0.004232019 | 0.0002692766 | 0.6690941 | 0.3264046 | - | 0.01517227 | 0.9954987 | -0.3264046 |  | 0.2565864 | 0.4188751 | 0.4476995 | 30.33505 | 0.7124936 | NaN | 33.04485 | 4.891916 | 10.27674 | 0.1898559 | 0.009704024 | 1.433036 | 1.813738 | 1.360533 | 0.553582 | 0.01356177 | 0.03875306 | 4.657715 | 5.199156 | 6.453714 | 5.214806 | 4.74347 | 2.61894 | 2.936787 | 3.936833 | 1.80154 | 0.6501648 | 0.1142473 | 0.3172418 | 0.1260565 | - | - | - | - | - | - | - | - | 0.03353456 | 0.02338988 | 6.223291 | 0.02945573 | NaN | 8.240355 | 1.400725 | 3.190655 | 0.02208846 | 0.005691191 | 0.1110682 | 0.2356411 | 0.0885333 | 0.2797744 | 0.005769046 | 0.02610168 | 0.9620537 | 1.073274 | 1.629865 | 1.292697 | 1.131558 | 0.4598913 | 0.2794857 | 0.2964569 | 0.1181367 | 0.2544824 | 0.03491117 | 0.03209467 | 0.02718346 | 0.05142201 | 0.03552082 | 10.59966 | 0.04317815 | NaN | 16.21784 |  | 3.037307 | 7.8389 | 0.03675527 | 0.01008186 | 0.1678087 | 0.3480368 | 0.1264235 | 0.6670904 | 0.01018686 | 0.04688653 | 1.644983 | 1.833858 | 3.20986 | 2.500081 | 2.122824 | 0.7331112 | 0.391367 | 0.4059665 | 0.1757647 | 0.4670497 | 0.06359483 | 0.05089779 | 0.04707573 | 6.191691 | 249.6697 | 1.111792 |  | 7.468506 | 354.3846 | 0.7998777 | 0.99991 | [6 empty] | 1.11233 | 1.11204 | 1.11262 | [6 empty] | 0.78794 | 0.78777 | 0.7881
7 | This study, IHPV, synthetic glass | H4_2 |  |  | LA-ICP-MS | 1073 | 0.2 | 48.18156 | 2.641556 | 3.619222 |  | 11.23433 | 0.007111111 | 10.77411 | 19.73144 | 2.652667 | 0.1035556 | 53.32657 | 0.5854286 | 17.34371 | 3.489982 | 3.140286 | - | 0.3467143 | 0.4867143 | 9.952286 | 5.231286 | 51.3538 | 0.4239133 | 19.68383 | 2.529326 | 0.4977903 | 0.5022527 | 18.58229 | 6.426796 |  |  | 1.27054 | 1.823724 | 0.1467549 | 0.02952105 | 0.003309201 | 0.2219203 | 0.07386293 | 0.6074369 | 0.09347072 | 0 | 0 | 0 | 0.01110703 | 0.0002581078 | 0.7919555 | 0.1966794 | - | 0.02205192 | 0.9886349 | -0.1966794 |  | 0.2349209 | 1.269114 | 0.6223874 | 2.665057 | 0.6047608 | 0.01918967 | 111.0071 | 17.4012 | 0.2771054 |  | 0.02122946 | 13.3717 | 96.24306 | 3.869994 | 10.96705 | 0.001019068 | 0.393289 | 95.4145 | 113.513 | 160.9376 | 162.4242 | 175.8391 | 112.9555 | 84.01066 | 72.42158 | 3.877404 | 8.272255 | 0.2367646 | 8.016341 | 5.94611 | - | - | - | - | - | - | - | - | 0.0654287 | 0.03172382 | 0.3423472 | 0.02020993 | NaN | 6.968212 | 1.894617 | 0.06040406 | 1.490119e-11 | 0.01666779 | 1.777508 | 25.20136 | 0.241926 | 1.380143 | NaN | NaN | 20.05402 | 25.57338 | 42.6065 | 45.24189 | 49.58754 | 30.18754 | 22.05653 | 18.01121 | 0.2141092 | 1.254709 | 0.05648567 | 1.020045 | 0.4578496 | 0.07687296 | 0.03715275 | 0.4431121 | 0.02351503 | 0.04391501 | 8.164278 |  | 2.371951 | 0.07701727 | 1.490119e-11 | 0.0201324 | 2.352121 | 48.46762 | 0.2802676 | 1.777833 | 0.0206617 | 1.012038 | 32.2236 | 43.03729 | 82.68739 | 93.18494 | 103.2647 | 59.38051 | 42.29064 | 33.09708 | 0.2468161 | 1.702179 | 0.07179533 | 1.329354 | 0.544415 | 7.77021 | 508.7492 | 1.084491 | Fixed D0M1 | 7.770210419 | 416.8496 | 0.7793192 | 0.99886 | [6 empty] | 1.0815 | 1.08121 | 1.08179 | [6 empty] | 0.77044 | 0.7701 | 0.77077
8 | This study, IHPV, synthetic glass | H5_2 |  |  | LA-ICP-MS | 973 | 0.2 | 46.86493 | 5.833071 | 3.059143 |  | 14.66114 | 0.009142857 | 7.247571 | 15.045 | 5.314 | 0.03714286 | 54.853 | 0.6088889 | 15.85 | 2.621323 | 2.358667 | - | 0.2694444 | 0.7516111 | 10.42061 | 4.7115 | 53.05708 | 0.442933 | 18.06854 | 1.907825 | 0.3885524 | 0.7790607 | 19.54199 | 5.814025 |  |  | 1.403324 | 1.79637 | 0.1381692 | 0.06546125 | 0 | 0.2621737 | 0.1681806 | 0.4143944 | 0.1420442 | 0.0002839922 | 0.01292309 | 0 | 1.647902e-05 | 1.165733e-05 | 0.6050674 | 0.3949045 | - | 0 | 0.9999719 | -0.3949045 |  | 0.2467571 | 0.3965002 | 0.4021945 | 22.3274 | 0.8264399 | 0.006526719 | 19.535 | 7.745833 | 5.934552 | 0.2555901 | 0.007768532 | 1.068177 | 0.997283 | 1.136591 | 1.347981 | 0.01549433 | NaN | 3.511541 | 3.534634 | 4.279657 | 3.329355 | 2.954556 | 1.471144 | 1.676848 | 2.147927 | 1.251902 | 1.469116 | 0.04337438 | 0.1896209 | 0.02406991 | - | - | - | - | - | - | - | - | 0.01831251 | 0.01122555 | 0.839205 | 0.01251636 | 0.003193353 | 1.208794 | 0.2584416 | 0.2173748 | 0.05097929 | 0.001961851 | 0.08627221 | 0.03247732 | 0.05751395 | 0.1145665 | 0.002443794 | NaN | 0.1365786 | 0.1368716 | 0.1303711 | 0.09034367 | 0.08420363 | 0.05855547 | 0.05805948 | 0.06807788 | 0.07115575 | 0.2481327 | 0.01018588 | 0.0125586 | 0.00604725 | 0.0277124 | 0.01935222 | 1.113051 | 0.02037331 | 0.007328912 | 1.552961 |  | 0.4290636 | 0.3157934 | 0.1009255 | 0.004361986 | 0.1367136 | 0.05643742 | 0.08625569 | 0.2265144 | 0.005091705 | NaN | 0.2667964 | 0.2644858 | 0.2636288 | 0.1966369 | 0.1762374 | 0.1136158 | 0.1011784 | 0.1175658 | 0.1095992 | 0.4433698 | 0.02243673 | 0.02330047 | 0.01336625 | 4.145643 | 244.7169 | 1.118807 |  | 4.456191 | 310.0241 | 0.7907861 | 0.995525 | [6 empty] | 1.11936 | 1.11909 | 1.11962 | [6 empty] | 0.78126 | 0.78099 | 0.78152
9 | This study, IHPV, synthetic glass | H5_3 |  |  | LA-ICP-MS | 923 | 0.2 | 46.94636 | 4.474545 | 3.102727 |  | 16.952232 | 0.004090909 | 6.048182 | 15.28727 | 4.967273 | 0.06840909 | 54.91455 | 0.6178727 | 16.05909 | 3.159288 | 2.842727 | 0.0082 | 0.3459818 | 0.8367545 | 8.88 | 5.300909 | 53.79534 | 0.455164 | 18.54103 | 2.32824 | 0.5051069 | 0.877977 | 16.86589 | 6.624427 | 0 | 0 | 1.266937 | 1.819894 | 0.1392053 | 0.04090072 | 0.002590899 | 0.2895631 | 0.1306037 | 0.3495469 | 0.2191871 | 0.0001341383 | 0.008374126 | 0 | 0 | 0 | 0.6267447 | 0.3732553 | - | 0.01827199 | 1 | -0.3732553 |  | 0.2493592 | 0.4269098 | 0.4273754 | 16.13474 | 0.8068869 | 0.009222921 | 17.60859 | 6.025776 | 5.313892 |  | 0.0134876 | 0.9972285 | 1.102456 | 1.163593 | 1.687859 | 0.009783942 | 0.02881314 | 3.04877 | 3.190186 | 3.759093 | 3.113495 | 2.900333 | 1.520509 | 1.566895 | 2.281017 | 1.141413 | 1.56543 | 0.01985398 | 0.2892406 | 0.01957944 | - | - | - | - | - | - | - | - | 0.02415129 | [8 empty] | 0.002015613 | 0.09099378 | 0.05999204 | 0.08266041 | 0.1963572 | 0.001915687 | 0.009117098 | 0.1321983 | 0.1290924 | 0.1469712 | 0.1371233 | 0.1334513 | 0.07311533 | 0.09693223 | 0.152371 | 0.1225652 | 0.2337273 | 0.013016 | 0.02391337 | 0.01031242 | 0.02491967 | [9 empty] | 0.002136131 | 0.09567787 | 0.06206193 | 0.08669917 | 0.2177794 | 0.002033974 | 0.009588183 | 0.1352332 | 0.1310092 | 0.149756 | 0.1402539 | 0.1372841 | 0.07504763 | 0.1008489 | 0.1599371 | 0.1304499 | 0.284289 | 0.01328825 | 0.02453419 | 0.01104995 | 3.693967 | 209.6948 | 1.11541 |  | 4.960262 | 276.8883 | 0.7840309 | 0.998253 | [6 empty] | 1.11611 | 1.11583 | 1.11639 | [6 empty] | 0.78688 | 0.78635 | 0.78742
10 | This study, IHPV, Nechalacho Layered Suite unit-9 | NLS-9 | Nechalacho Layered Suite |  | LA-ICP-MS | 923 | 0.2 | 50.72625 | 0.0985 | 2.4575 |  | 28.13562125 | 0.2519625 | 0.0478625 | 5.88125 | 9.85625 | 0.0366125 | 58.16625 | 0.0032875 | 18.55125 | 1.665648 | 1.49875 | 0.0629375 | 0.004725 | 0.2318875 | 11.1225 | 1.51 | 55.35039 | 0.002357143 | 20.80644 | 1.192501 | 0.006703271 | 0.236435 | 20.52123 | 1.833143 | 0.3585163 | 0.04112973 | 1.074397 | 1.970934 | 0.0290663 | 0 | 0.08351973 | 0.6805289 | 0.002893017 | 0.002815912 | 0.2232066 | 0.005771905 | 0.001263911 | 0 | 0.01103939 | 0.002582695 | 0.2456095 | 0.7407684 | - | 0.7418303 | 0.9863779 | -0.7407684 |  | 0.2190303 | 0.2744545 | 0.7303744 | 53.32798 | 0.8283242 | 0.01787759 | 12.49677 | 24.68301 | 15.05096 |  | 0.02639252 | 0.3209775 | 0.4824613 | 2.101858 | 2.381882 | NaN | NaN | 0.410203 | 0.3772731 | 0.578965 | 0.3875811 | 0.2746089 | 0.3289271 | 1.330269 | 2.564355 | 2.442605 | 2.108218 | 0.0884301 | 0.07982458 | 0.0460158 | - | - | - | - | - | - | - | - | 0.02883783 | [8 empty] | 0.01471161 | 0.04496296 | 0.04812633 | 0.1963086 | 0.294201 | NaN | NaN | 0.03665135 | 0.0278509 | 0.05368082 | 0.06983437 | 0.08180438 | 0.05680202 | 0.1451926 | 0.3462327 | 0.2754145 | 0.1763787 | 0.02795992 | 0.02404662 | 0.02452469 | 0.05015235 | [9 empty] | 0.028892 | 0.08186733 | 0.08240218 | 0.2922689 | 0.4548611 | NaN | NaN | 0.06570779 | 0.04920817 | 0.09136007 | 0.1296425 | 0.164012 | 0.1060802 | 0.2345348 | 0.5442862 | 0.4144195 | 0.2799078 | 0.05637558 | 0.04679619 | 0.04989921 | 0.4554428 | 123.1578 | 1.117907 |  | 35.7109 | 441.0858 | 0.7467131 | 0.986767 | [6 empty] | 1.11794 | 1.11687 | 1.11902 | [6 empty] | 0.74994 | 0.74924 | 0.75065
11 | This study, IHPV, Nechalacho Layered Suite unit-9 | NLS-9_2-HM | Nechalacho Layered Suite |  | LA-ICP-MS | 923 | 0.2 | 51.898 | 0.10208 | 2.964 |  | 28.61364 | 0.17228 | 0.06514 | 3.14348 | 11.45 | 0.04462 | 58.135 | 0.00403 | 19.412 | 1.911536 | 1.72 | 0.04495 | 0.00196 | 0.22755 | 9.801 | 2.506 | 55.3988 | 0.00288323 | 21.80206 | 1.370755 | 0.002778735 | 0.2323334 | 18.10749 | 3.04659 | 0.3523911 | 0.02814906 | 0.9702789 | 1.972014 | 0.02798646 | 0 | 0.10475 | 0.7601274 | 0.002926797 | 0.003731234 | 0.128379 | 8.550891e-05 | 0 | 0 | 0.0220184 | 0.005499294 | 0.1297377 | 0.8427446 | - | 0.7891578 | 0.9724823 | -0.8427446 |  | 0.2054371 | 0.2513753 | 0.8054376 | NaN | 0.8271582 | NaN | 281.2803 | NaN | NaN |  | NaN | 0.2691343 | 0.7125327 | 3.894831 | 9.642463 | 0.02349688 | NaN | 0.5422737 | 0.5471831 | 0.9248923 | 0.7672318 | 0.6822337 | 0.3883575 | 2.859827 | 8.003642 | 3.702388 | 3.685407 | 0.05635923 | 0.07094212 | 0.08336098 | - | - | - | - | - | - | - | - | 0.0253141 | [8 empty] | NaN | 0.1113637 | 0.07041527 | 0.4817366 | 4.01491 | 0.017311 | NaN | 0.0434967 | 0.06142692 | 0.1143618 | 0.1824606 | 0.1924223 | 0.08805635 | 0.8903947 | 3.115807 | 0.4786581 | 0.6561465 | 0.05355903 | 0.02763802 | 0.03420554 | 0.03346593 | [9 empty] | NaN | 0.1703035 | 0.07594844 | 0.3601275 | 5.157594 | 0.0277488 | NaN | 0.04925501 | 0.07106678 | 0.1185689 | 0.220256 | 0.2471931 | 0.1170551 | 0.9648331 | 3.710075 | 0.3642759 | 0.5393454 | 0.09012848 | 0.04309178 | 0.05341673 | 0.857498 | 294.762 | 1.101312 |  | 842.2871 | 702.8107 | 0.7403439 | 0.990852 | [6 empty] | 1.09423 | 1.09166 | 1.0968 | [6 empty] | 0.74065 | 0.73946 | 0.74185
12
13 | PHENOCRYST-GLASS PAIRS FROM TENERIFE, CANARY ISLANDS
14 | This study, Phenocryst-glass, LMB member, Montaña Blanca | 16-07_px4 | Montaña Blanca, (LMB in Ablay, 1995, J.Pet) |  | LA-ICP-MS | 1123 | 0.05 | 52.42908 | 0.7953615 | 1.329754 |  | 9.707692 | 0.7803692 | 12.29615 | 21.89869 | 1.176046 | 0.02403077 | 60.38 | 0.635 | 19.96 | 3.65 | 3.28427 | 0.1376 | 0.3866 | 0.7576 | 9 | 5.41 | 53.90475 | 0.4608803 | 19.45574 | 2.961723 | 1.577224 | 1.990201 | 14.29637 | 5.353122 |  |  | 1.009958 | 1.935397 | 0.05283035 | 0.01177291 | 0 | 0.1097945 | 0.01973633 | 0.7111608 | 0.1593083 | 0 | 0 | 0 | 0.02708889 | 0.02612452 | 0.8621227 | 0.08466391 | - | 0 | 0.9467866 | -0.08466391 |  |  | 0.1567257 | [7 empty] | 0.2164507 | 1.585461e-05 | 0.7322536 | 2.182847 | 0.4344729 | 0.006217318 | 0.0005710071 | 4.142506e-05 | 0.7685063 | 1.590888 | 2.631549 | 3.521961 | 3.371976 | 2.797856 | 1.845872 | 1.978031 | 0.7693153 | 0.01532227 | 0.02026901 | 0.003965716 | 0.002180817 | - | - | - | - | - | - | - | - | 0.02111787 | 0.1589963 | 16.78346 | 0.8144551 | 9.194286e-05 | 15.4503 | 1.002312 | 2.906877 | 0.02011299 | 2.445484e-05 | 0.2931023 | 0.2319691 | 0.04742667 | 0.0004002858 | 0.0006052501 | 3.829018e-05 | 0.07141429 | 0.1200198 | 0.1549529 | 0.4213997 | 0.196346 | 0.219717 | 0.1822862 | 0.1860039 | 0.06466308 | 0.001299738 | 0.004040491 | 0.0003207119 | 0.0003090513 |  | 0.1589963 | 16.78346 | 0.8144551 | 9.194286e-05 | 15.4503 |  | 1.002312 | 2.906877 | [21 empty] | 3.477593 | 366.6338 | 1.069912 |  |  |  |  | 0.978015 | [6 empty] | 1.06808 | 1.06601 | 1.07016
15 | This study, Phenocryst-glass, Montaña Samara, mafic pyroclastics | 17-12_pxs-4 | Montaña Samara, monogenetic cone, Las Cañadas Edifice |  | LA-ICP-MS | 1473 | 0.05 | 51.769 | 0.777 | 1.242 |  | 9.622 | 0.844 | 12.636 | 21.759 | 1.169 | 0.03 | 55.1 | 1.7327 | 18.29667 | 7.216667 | 6.493557 | 0.2292 | 1.836933 | 4.097967 | 7.256667 | 4.086667 | 49.89651 | 0.4771861 | 16.88347 | 3.859156 | 4.357857 | 5.558749 | 14.1641 | 4.802975 |  |  | 1.123411 | 1.935372 | 0.0591331 | 0.002175675 | 0 | 0.1058147 | 0.02580389 | 0.6486318 | 0.2197497 | 0 | 0 | 0 | 0.00102174 | 0.02814049 | 0.8747241 | 0.0961137 | - | 0 | 0.9708378 | -0.0961137 |  |  | 0.152117 | [7 empty] | 0.243398 | 0.0001594376 | 0.9170591 | 1.485446 | 0.4919788 | 0.007708948 | 0.001778798 | 6.650511e-05 | 0.5628848 | 0.9255593 | 1.41086 | 1.64243 | 1.716625 | 1.711891 | 1.449498 | 1.477188 | 0.8535 | 0.02133248 | 0.02320007 | 0.004603083 | 0.002024596 | - | - | - | - | - | - | - | - | 0.02590189 | 0.1495173 | 3.745858 | 0.8273462 | 0.0001558033 | 3.572072 | 0.9267362 | 1.882737 | 0.04045325 | 0.0001079098 | 0.3884759 | 0.7593078 | 0.09923657 | 0.002022114 | 0.001113219 | 9.847266e-05 | 0.5070205 | 0.8655195 | 1.323373 | 1.386931 | 1.325932 | 0.8959367 | 0.5622639 | 0.463036 | 0.1638404 | 0.006528195 | 0.003972922 | 0.001268924 | 0.0004295679 |  | 0.1495173 | 3.745858 | 0.8273462 | 0.0001558033 | 3.572072 |  | 0.9267362 | 1.882737 | [21 empty] | 1.757629 | 276.9283 | 1.057091 |  |  |  |  | 0.982087 | [6 empty] | 1.05621 | 1.0302 | 1.08221
16 | This study, Phenocryst-glass, unit UMB-II, Montaña Blanca | 17-14_pxs-1 | Montaña Blanca, UMB-II |  | LA-ICP-MS | 1123 | 0.05 | 51.813 | 0.739 | 1.265 |  | 10.513 | 0.913 | 12.072 | 21.522 | 1.383 | 0 | 59.07667 | 0.6626333 | 19.68333 | 4.023333 | 3.620195 | 0.2215667 | 0.3171333 | 0.7652 | 9.76 | 5.45 | 47.13373 | 0.5082743 | 17.15462 | 4.550095 | 5.179898 | 6.836627 | 13.97246 | 4.664298 |  |  | 1.086398 | 1.934011 | 0.2709362 | 0 | 0.005242449 | 0.1473852 | 0.0865233 | 0.682304 | 0.07854501 | 0 | 0 | 0 | 0.0399961 | 0.01110231 | 0.8941635 | 0.05473805 | - | 0.01898209 | 0.9489016 | -0.05473805 |  |  | 0.126513 | [7 empty] | 0.2539437 | 0.0002156838 | 0.9701686 | 1.609688 | 0.5198383 | 0.006958964 | 0.001700634 | -2.65765e-06 | 0.7765498 | 1.173264 | 1.805786 | 2.174436 | 2.019321 | 1.825392 | 1.639129 | 1.586461 | 0.7714901 | 0.01736687 | 0.02734774 | 0.003248795 | 0.001524787 | - | - | - | - | - | - | - | - | 0.01757607 | 0.1698252 | 3.139972 | 0.8096388 | 3.907031e-05 | 3.082548 | 0.8532675 | 1.790591 | 0.02551625 | 9.960525e-05 | 0.2154812 | 0.1228538 | 0.0355341 | 0.0004876608 | 0.0009892507 | 6.607678e-07 | 0.03756246 | 0.06820933 | 0.1274196 | 0.2479518 | 0.2130471 | 0.1393678 | 0.2234063 | 0.1895519 | 0.05704198 | 0.001390624 | 0.002207983 | 0.000230115 | 0.0001431021 |  | 0.1698252 | 3.139972 | 0.8096388 | 3.907031e-05 | 3.082548 |  | 0.8532675 | 1.790591 | [21 empty] | 2.131468 | 251.4732 | 1.069147 |  |  |  |  | 0.992054 | [6 empty] | 1.06867 | 1.06736 | 1.06998
17 | This study, Phenocryst-glass, Pico Viejo ~2ka, basal fall deposit | 21-30_px-4, px5 glass | ~2 ka fall deposit, Pico Viejo |  | LA-ICP-MS | 1123 | 0.05 | 52.5031 | 0.75298 | 1.224255 |  | 10.01775 | 0.80921 | 11.8764 | 22.02245 | 1.19085 | 0.024195 | 60.03667 | 0.6558333 | 19.79333 | 3.956667 | 3.560209 | 0.2048333 | 0.3451333 | 0.7401167 | 9.048333 | 5.566667 | 47.13373 | 0.5082743 | 17.15462 | 4.550095 | 5.179898 | 6.836627 | 13.97246 | 4.664298 |  |  | 1.086398 | 1.938205 | 0.2598004 | 0.002131974 | 0 | 0.1520671 | 0.07972593 | 0.725677 | 0.04252993 | 0 | 0 | 0 | 0.01491446 | 0.005478533 | 0.9300204 | 0.04958663 | - | 0 | 0.979607 | -0.04958663 |  |  | 0.1746152 | [7 empty] | 0.2296102 | 3.817556e-05 | 0.6065189 | 1.946124 | 0.4726315 | 0.007303768 | 0.000661079 | 0.0004826557 | 0.7593655 | 1.663285 | 2.566175 | 3.341026 | 3.562891 | 2.620095 | 1.93953 | 1.957277 | 0.8054226 | 0.01840553 | 0.01853041 | 0.003369267 | 0.002323054 | - | - | - | - | - | - | - | - | 0.01907066 | 0.1657585 | 17.56759 | 0.9737418 | 9.592272e-05 | 17.96423 | 1.176725 | 3.358142 | 0.00715497 | 1.781584e-05 | 0.07318531 | 0.1819448 | 0.03586641 | 0.001131323 | 0.0003786615 | 0.0004641213 | 0.06749088 | 0.1870037 | 0.2542299 | 0.4139778 | 0.4192635 | 0.2930033 | 0.2396517 | 0.1985203 | 0.07351805 | 0.005100541 | 0.00223653 | 0.0003740593 | 0.0008289478 |  | 0.1657585 | 17.56759 | 0.9737418 | 9.592272e-05 | 17.96423 |  | 1.176725 | 3.358142 | [21 empty] | 3.443167 | 391.0407 | 1.07239 |  |  |  |  | 0.973299 | [6 empty] | 1.07034 | 1.06952 | 1.07115
18 | This study, Phenocryst-glass, Pico Viejo ~2ka, basal fall deposit | 21-30-px-6, px5 glass | ~2 ka fall deposit, Pico Viejo |  | LA-ICP-MS | 1123 | 0.05 | 52.27429 | 0.7715762 | 1.252852 |  | 9.997905 | 0.8089238 | 11.90452 | 22.02976 | 1.200638 | 0.02470476 | 60.03667 | 0.6558333 | 19.79333 | 3.956667 | 3.560209 | 0.2048333 | 0.3451333 | 0.7401167 | 9.048333 | 5.566667 | 49.19118 | 0.4519471 | 19.85259 | 3.315962 | 2.822963 | 2.864238 | 15.58841 | 5.912704 |  |  | 1.083038 | 1.943221 | 0.1963945 | 0.002019488 | 0 | 0.140434 | 0.06086608 | 0.7235161 | 0.07518383 | 0 | 0 | 0 | 0.01787026 | 0.004883297 | 0.9134943 | 0.06375215 | - | 0 | 0.9772464 | -0.06375215 |  |  | 0.216481 | [7 empty] | 0.2388684 | 8.883581e-05 | 0.8459878 | 2.254065 | 0.4167265 | 0.005513312 | 0.001690217 | 0.00258287 | 0.7795916 | 1.766427 | 2.851497 | 3.804865 | 4.105281 | 3.072721 | 2.219638 | 2.234106 | 0.6739741 | 0.009475341 | 0.02187974 | 0.002885428 | 0.001962231 | - | - | - | - | - | - | - | - | 0.01961112 | 0.1870499 | 23.312 | 1.255028 | 0.0001619608 | 23.29731 | 1.169532 | 4.163906 | 0.0069532 | 3.542678e-05 | 0.108382 | 0.08967791 | 0.00885463 | 0.0001446525 | 0.0004483606 | 0.0008325103 | 0.01632479 | 0.09189912 | 0.1099339 | 0.2104074 | 0.2436975 | 0.1812192 | 0.1725766 | 0.11991 | 0.01748953 | 0.0005793322 | 0.001301253 | 8.382233e-05 | 0.0001780485 |  | 0.1870499 | 23.312 | 1.255028 | 0.0001619608 | 23.29731 |  | 1.169532 | 4.163906 | [21 empty] | 3.954234 | 406.6459 | 1.070528 |  |  |  |  | 0.982204 | [6 empty] | 1.0685 | 1.06668 | 1.07032
19 | This study, Phenocryst-glass, Pico Viejo ~2ka, basal fall deposit | 21-30-pxs-11 | ~2 ka fall deposit, Pico Viejo |  | LA-ICP-MS | 1123 | 0.05 | 51.954 | 0.679 | 1.179 |  | 10.043 | 0.833 | 12.199 | 21.79 | 1.294 | 0 | 60.03667 | 0.6558333 | 19.79333 | 3.956667 | 3.560209 | 0.2048333 | 0.3451333 | 0.7401167 | 9.048333 | 5.566667 | 47.13373 | 0.5082743 | 17.15462 | 4.550095 | 5.179898 | 6.836627 | 13.97246 | 4.664298 |  |  | 1.086398 | 1.942217 | 0.2527271 | 0.009345833 | 0 | 0.1472513 | 0.08952798 | 0.6897284 | 0.07349235 | 0 | 0 | 0 | 0.01476691 | 0.003393734 | 0.9176051 | 0.06423424 | - | 0 | 0.9818394 | -0.06423424 |  |  | 0.1620378 | [7 empty] | 0.2077602 | 0.0001001474 | 0.8007019 | 1.688788 | 0.3800004 | 0.004583471 | 0.0004738772 | -1.440085e-06 | 0.6563205 | 1.158467 | 2.029609 | 2.319247 | 2.451746 | 2.03131 | 1.63372 | 1.742816 | 0.649256 | 0.00838494 | 0.01625877 | 0.002509738 | 0.001579426 | - | - | - | - | - | - | - | - | 0.03407074 | 0.1525083 | 5.415675 | 0.9163198 | 8.045633e-05 | 6.813831 | 0.863267 | 2.390899 | 0.03321526 | 0.0001199805 | 0.5029491 | 0.2931768 | 0.04932109 | 0.0013517 | 0.001502585 | 3.847843e-07 | 0.09469307 | 0.1368472 | 0.2560318 | 0.2952374 | 0.4876971 | 0.2026034 | 0.3620869 | 0.2922961 | 0.1090758 | 0.003018054 | 0.004975864 | 0.001010777 | 0.0006223216 |  | 0.1525083 | 5.415675 | 0.9163198 | 8.045633e-05 | 6.813831 |  | 0.863267 | 2.390899 | [21 empty] | 2.445974 | 315.8121 | 1.068936 |  |  |  |  | 0.987868 | [6 empty] | 1.06765 | 1.06575 | 1.06956
20
21 | LITERATURE DATA
22 | ROMAN PROVINCE, ITALY
23 | Mollo et al 2013 The partitioning of trace elements between clinopyroxene and trachybasaltic melt during rapid cooling and crystal growth. CMP 10.1007/s00410-013-0946-6 | Isothermal run 1a |  |  | LA-ICP-MS | 1373 | 0.0001 | 46.1 | 1.16 | 8.44 | 6.14 | 2.2 | 0.11 | 13.56 | 21.83 | 0.36 | 0.02 | 54.68 | 1.22 | 18.59 |  | 5.33 | 0.18 | 3.83 | 7.52 | 5.68 | 2.12 | [11 empty] | 1.71077 | 0.2892305 | 0 | 0.07990753 | 0.1714614 | 0.03237198 | 0.7162591 | 0 | 0 | 0 | 0.03390936 | 0.06827619 | 0.003457554 | 0.8679645 | 0.0259024 |  |  | 0.8938669 | -0.02688239 |  | 0.3148427 | 0.05973716 | [8 empty] | 0.004383703 | 0.2658466 | 0.9400079 | 0.7939164 | 0.03646128 |  | 0.0004022688 | 0.1870411 | 0.2836828 | 0.5335225 | 0.7627291 | 0.8715953 | 0.9424184 | 0.8529412 | 0.8 | 0.9095745 | 0.07662835 | 0.1091772 | 0.02382979 | 0.02531646 | 0.9546512 | 1.288211 | 0.7352941 | 0.8993056 | 0.9411765 | 0.9357798 | 0.909866 | 0.3989637 | [59 empty] | 0.9530151 | 262.582 | 1.030724
24 | Mollo et al 2013 The partitioning of trace elements between clinopyroxene and trachybasaltic melt during rapid cooling and crystal growth. CMP 10.1007/s00410-013-0946-6 | Isothermal run 1b |  |  | LA-ICP-MS | 1373 | 0.0001 | 48.32 | 0.98 | 7.16 | 3.11 | 4 | 0.14 | 14.33 | 21.58 | 0.28 | 0.01 | 54.68 | 1.41 | 17.94 |  | 5.73 | 0.15 | 3.86 | 7.63 | 5.73 | 2.14 | [11 empty] | 1.784111 | 0.2158894 | 0 | 0.0956863 | 0.08640971 | 0.02721082 | 0.7887685 | 0.001924631 | 0 | 0 | 0 | 0.1215878 | 0.004378331 | 0.8536973 | 0.02004471 |  |  | 0.8737421 | -0.02062824 |  | 0.3124798 | 0.04683544 | [8 empty] | 0.004405286 | 0.2790539 | 0.7918587 | 0.5935469 | 0.02378411 |  | 0.0005155894 | 0.1794106 | 0.2623286 | 0.4699099 | 0.6529175 | 0.7386364 | 0.7940631 | 0.7352941 | 0.6812227 | 0.6741855 | 0.06147541 | 0.1178451 | 0.01903898 | 0.02013423 | 1.336438 | 1.803956 | 0.6470588 | 0.7601351 | 0.7924528 | 0.7946429 | 0.7695035 | 0.3587174 | [59 empty] | 0.8040358 | 238.9478 | 1.029972
25
26 | Mollo et al 2016 Trace element partitioning between clinopyroxene and trachy-phonolitic melts: A case study from the Campanian Ignimbrite (Campi Flegrei, Italy). Lithos Volumes 252–253, May 2016, Pages 160–172 doi:10.1016/j.lithos.2016.02.024 | MP2 | Post-CI (Monte di Procida) |  | LA-ICP-MS | 1208.15 | 0.301 | 50.62 | 0.91 | 2.43 |  |  | 0.88 | 13.82 | 21.75 | 0.22 | 0.1 | 62.08 | 0.44 | 18.58 |  | 3 | 0.15 | 0.47 | 2.25 | 4.51 | 8.45 | [11 empty] | 1.9 | 0.1 | 0 | 0.008 | 0.056 | 0.026 | 0.773 | 0.137 | 0 | 0 | 0 | 0.081 | 0.028 | 0.875 | 0.016 |  |  | 0.8947884 | 0.02288983 | 0.2188662 | 0.3132602 | [10 empty] | 0.183 | 0.84 | 0.361 | 0.014 |  |  | 0.167 | 0.296 | 0.507 | 0.861 | 0.981 | 1.008 | 0.706 | 0.723 | 0.681 | 0.055 | 0.02 | 0.004 | 0.002 |  |  | 0.557 | 0.768 | 0.956 | 0.903 | 0.876 | 0.377 | [59 empty] | 0.9549853 | 304.1545 | 1.043173 |  |  |  |  | 0.927 | 0.961 | 0.046 | 0.046 | 301.01 | 38.127 | 38.127 | 1.04 | 0.004 | 0.004
27 | Mollo et al 2016 Trace element partitioning between clinopyroxene and trachy-phonolitic melts: A case study from the Campanian Ignimbrite (Campi Flegrei, Italy). Lithos Volumes 252–253, May 2016, Pages 160–172 doi:10.1016/j.lithos.2016.02.024 | VV0 | CI (Piperno) |  | LA-ICP-MS | 1185.15 | 0.309 | 52.74 | 0.53 | 2.06 |  |  | 0.43 | 15.79 | 21.93 | 0.43 | 0 | 61.68 | 0.42 | 18.82 |  | 3.03 | 0.22 | 0.37 | 1.88 | 6.38 | 7.15 | [11 empty] | 1.945 | 0.055 | 0 | 0.034 | 0.022 | 0.015 | 0.868 | 0.061 | 0 | 0 | 0 | 0.089 | 0.013 | 0.866 | 0.031 |  |  | 0.8989676 | -0.01646868 | 0.1789018 | 0.2985766 | [10 empty] | 0.878 | 0.73 | 0.182 | 0.008 |  |  | 0.16 | 0.278 | 0.516 | 0.643 | 0.727 | 0.855 | 0.707 | 0.637 | 0.361 | 0.028 | 0.011 | 0.002 | 0.002 |  |  | 0.507 | 0.762 | 0.716 | 0.876 | 0.85 | 0.341 | [59 empty] | 0.8329277 | 264.5031 | 1.038889 |  |  |  |  | 0.949 | 0.902 | 0.028 | 0.028 | 271.6 | 46.689 | 46.689 | 1.039 | 0.004 | 0.004
28 | Mollo et al 2016 Trace element partitioning between clinopyroxene and trachy-phonolitic melts: A case study from the Campanian Ignimbrite (Campi Flegrei, Italy). Lithos Volumes 252–253, May 2016, Pages 160–172 doi:10.1016/j.lithos.2016.02.024 | PM2 | Pre-CI (Punta Marmolite) |  | LA-ICP-MS | 1113.15 | 0.203 | 49.93 | 0.66 | 3.67 |  |  | 0.64 | 13.91 | 21.98 | 0.56 | 0.04 | 61.68 | 0.42 | 18.83 |  | 3.04 | 0.23 | 0.34 | 1.78 | 6.32 | 7.31 | [11 empty] | 1.856 | 0.144 | 0 | 0.016 | 0.132 | 0.018 | 0.771 | 0.063 | 0 | 0 | 0 | 0.064 | 0.02 | 0.875 | 0.04 |  |  | 0.924911 | 0.04844238 | 0.1644006 | 0.2987491 | [10 empty] | 1.389 | 1.283 | 0.217 | 0.017 |  |  | 0.271 | 0.376 | 0.887 | 1.136 | 1.318 | 1.342 | 1.079 | 1.098 | 0.352 | 0.026 | 0.033 | 0.007 | 0.007 |  |  | 0.841 | 1.181 | 1.475 | 1.385 | 1.546 | 0.564 | [59 empty] | 1.417627 | 272.0847 | 1.04217 |  |  |  |  | 0.961 | 1.489 | 0.059 | 0.059 | 301.8 | 38.671 | 38.671 | 1.04 | 0.003 | 0.003
29 | Mollo et al 2016 Trace element partitioning between clinopyroxene and trachy-phonolitic melts: A case study from the Campanian Ignimbrite (Campi Flegrei, Italy). Lithos Volumes 252–253, May 2016, Pages 160–172 doi:10.1016/j.lithos.2016.02.024 | VV2 | Pre-CI (Verdolino) |  | LA-ICP-MS | 1143.15 | 0.298 | 49.9 | 0.81 | 3.71 |  |  | 0.51 | 13.79 | 21.43 | 0.5 | 0.04 | 62.66 | 0.41 | 18.6 |  | 2.74 | 0.14 | 0.42 | 2.14 | 4.8 | 8.01 | [11 empty] | 1.865 | 0.135 | 0 | 0.028 | 0.098 | 0.023 | 0.768 | 0.083 | 0 | 0 | 0 | 0.09 | 0.016 | 0.858 | 0.036 |  |  | 0.9020968 | 0.02952796 | 0.2155006 | 0.314411 | [10 empty] | 0.2 | 1.401 | 0.399 | 0.012 |  |  | 0.27 | 0.482 | 0.966 | 1.246 | 1.408 | 1.667 | 1.336 | 1.188 | 0.875 | 0.046 | 0.018 | 0.005 | 0.003 |  |  | 0.931 | 1.458 | 1.386 | 1.493 | 1.683 | 0.713 | [59 empty] | 1.584466 | 261.0373 | 1.039838 |  |  |  |  | 0.979 | 1.031 | 0.074 | 0.074 | 301 | 35.397 | 35.397 | 1.04 | 0.003 | 0.003
30 | Mollo et al 2016 Trace element partitioning between clinopyroxene and trachy-phonolitic melts: A case study from the Campanian Ignimbrite (Campi Flegrei, Italy). Lithos Volumes 252–253, May 2016, Pages 160–172 doi:10.1016/j.lithos.2016.02.024 | PDA1 | NYT (Punta di Annone) |  | LA-ICP-MS | 1265.15 | 0.095 | 52.36 | 0.54 | 2.76 |  |  | 0.28 | 15.94 | 22.04 | 0.22 | 0 | 58.72 | 0.51 | 18.78 |  | 5.12 | 0.11 | 1.35 | 4.33 | 2.91 | 7.92 | [11 empty] | 1.931 | 0.069 | 0 | 0.051 | 0.004 | 0.015 | 0.876 | 0.054 | 0 | 0 | 0 | 0.105 | 0.009 | 0.871 | 0.016 |  |  | 0.8871258 | -0.01300823 | 0.3197381 | 0.3292349 | [10 empty] | 0.121 | 0.714 | 0.158 | 0.01 |  |  | 0.155 | 0.258 | 0.462 | 0.557 | 0.631 | 0.643 | 0.614 | 0.562 | 0.293 | 0.082 | 0.005 | 0.005 | 0.003 |  |  | 0.441 | 0.571 | 0.616 | 0.645 | 0.736 | 0.305 | [59 empty] | 0.6861242 | 245.7154 | 1.03922 |  |  |  |  | 0.965 | 0.922 | 0.034 | 0.034 | 286.4 | 36.944 | 36.944 | 1.04 | 0.003 | 0.003
31 | Mollo et al 2016 Trace element partitioning between clinopyroxene and trachy-phonolitic melts: A case study from the Campanian Ignimbrite (Campi Flegrei, Italy). Lithos Volumes 252–253, May 2016, Pages 160–172 doi:10.1016/j.lithos.2016.02.024 | SAIF1 | NYT (Sant'Angelo in Formis) |  | LA-ICP-MS | 1276.15 | 0.098 | 51.61 | 0.56 | 3.21 |  |  | 0.33 | 15.71 | 20.94 | 0.15 | 0 | 58.2 | 0.54 | 18.38 |  | 4.49 | 0.14 | 1.32 | 5.26 | 3.48 | 7.97 | [11 empty] | 1.909 | 0.091 | 0 | 0.049 | 0.022 | 0.016 | 0.866 | 0.047 | 0 | 0 | 0 | 0.149 | 0.01 | 0.83 | 0.011 |  |  | 0.8423544 | 0.003841302 | 0.344729 | 0.307337 | [10 empty] | 0.075 | 0.83 | 0.089 | 0.005 |  |  | 0.217 | 0.308 | 0.469 | 0.728 | 0.821 | 0.73 | 0.624 | 0.675 | 0.193 | 0.016 | 0.008 | 0.003 | 0.002 |  |  | 0.529 | 0.764 | 0.71 | 0.746 | 0.833 | 0.365 | [59 empty] | 0.814549 | 252.8096 | 1.040594 |  |  |  |  | 0.958 | 0.962 | 0.033 | 0.033 | 297.02 | 54.153 | 54.153 | 1.04 | 0.004 | 0.004
32 | Mollo et al 2016 Trace element partitioning between clinopyroxene and trachy-phonolitic melts: A case study from the Campanian Ignimbrite (Campi Flegrei, Italy). Lithos Volumes 252–253, May 2016, Pages 160–172 doi:10.1016/j.lithos.2016.02.024 | GL2 | Post-NYT (Astroni) |  | LA-ICP-MS | 1223.15 | 0.201 | 51.22 | 0.75 | 3.62 |  |  | 0.23 | 13.97 | 21.71 | 0.39 | 0 | 59.67 | 0.48 | 19.19 |  | 3.57 | 0.13 | 0.76 | 3.08 | 4.13 | 8.83 | [11 empty] | 1.901 | 0.099 | 0 | 0.059 | 0.027 | 0.021 | 0.773 | 0.121 | 0 | 0 | 0 | 0.102 | 0.007 | 0.863 | 0.028 |  |  | 0.8929531 | -0.01056186 | 0.2743373 | 0.3071323 | [10 empty] | 0.2 | 0.911 | 0.265 | 0.009 |  |  | 0.179 | 0.275 | 0.633 | 0.803 | 0.925 | 1.082 | 0.741 | 0.681 | 0.466 | 0.028 | 0.01 | 0.009 | 0.004 |  |  | 0.597 | 0.949 | 0.901 | 0.949 | 1.082 | 0.396 | [59 empty] | 1.025071 | 316.6621 | 1.042215 |  |  |  |  | 0.949 | 1.605 | 0.066 | 0.066 | 299.2 | 38.936 | 38.936 | 1.04 | 0.004 | 0.004
33 | Mollo et al 2016 Trace element partitioning between clinopyroxene and trachy-phonolitic melts: A case study from the Campanian Ignimbrite (Campi Flegrei, Italy). Lithos Volumes 252–253, May 2016, Pages 160–172 doi:10.1016/j.lithos.2016.02.024 | PRO2-1 | CI (Procida) |  | LA-ICP-MS | 1288.15 | 0.2 | 51.45 | 0.58 | 4.19 |  |  | 0 | 14.03 | 21.51 | 0.27 | 0 | 58.55 | 0.43 | 19.03 |  | 4.04 | 0.1 | 1.43 | 4.53 | 2.5 | 9.15 | [11 empty] | 1.908 | 0.092 | 0 | 0.091 | 0 | 0.016 | 0.775 | 0.118 | 0 | 0 | 0 | 0.126 | 0 | 0.854 | 0.019 |  |  | 0.8728919 | -0.02687567 | 0.3873045 | 0.3188635 | [10 empty] | 0.111 | 0.932 | 0.226 | 0.008 |  |  | 0.213 | 0.277 | 0.594 | 0.721 | 0.945 | 0.842 | 0.684 | 0.614 | 0.352 | 0.019 | 0.011 | 0.009 | 0.005 |  |  | 0.652 | 0.851 | 0.923 | 0.857 | 0.96 | 0.394 | [59 empty] | 0.9235327 | 287.2118 | 1.041885 |  |  |  |  | 0.965 | 0.701 | 0.028 | 0.028 | 272.04 | 52.789 | 52.789 | 1.039 | 0.002 | 0.002
34 | Mollo et al 2016 Trace element partitioning between clinopyroxene and trachy-phonolitic melts: A case study from the Campanian Ignimbrite (Campi Flegrei, Italy). Lithos Volumes 252–253, May 2016, Pages 160–172 doi:10.1016/j.lithos.2016.02.024 | PRO1-4 | CI (Breccia Museo) |  | LA-ICP-MS | 1280.15 | 0.199 | 50.65 | 0.59 | 4.07 |  |  | 0 | 14.11 | 22.05 | 0.26 | 0 | 59.27 | 0.41 | 18.95 |  | 3.73 | 0.09 | 1.26 | 3.98 | 2.55 | 9.53 | [11 empty] | 1.887 | 0.113 | 0 | 0.065 | 0.034 | 0.017 | 0.783 | 0.101 | 0 | 0 | 0 | 0.101 | 0 | 0.88 | 0.019 |  |  | 0.9012966 | 0.003836947 | 0.3756575 | 0.3189403 | [10 empty] | 0.075 | 0.852 | 0.191 | 0.006 |  |  | 0.182 | 0.316 | 0.602 | 0.756 | 0.976 | 0.869 | 0.7 | 0.744 | 0.356 | 0.016 | 0.007 | 0.006 | 0.004 |  |  | 0.571 | 0.775 | 0.952 | 1.029 | 0.888 | 0.454 | [59 empty] | 0.9424757 | 287.2209 | 1.044132 |  |  |  |  | 0.975 | 0.802 | 0.014 | 0.014 | 252.2 | 51.292 | 51.292 | 1.038 | 0.004 | 0.004
35 | Mollo et al 2016 Trace element partitioning between clinopyroxene and trachy-phonolitic melts: A case study from the Campanian Ignimbrite (Campi Flegrei, Italy). Lithos Volumes 252–253, May 2016, Pages 160–172 doi:10.1016/j.lithos.2016.02.024 | SE1 | Post-NYT (Senga crater) |  | LA-ICP-MS | 1200.15 | 0.196 | 50.45 | 0.62 | 4.09 |  |  | 0 | 14.13 | 22.08 | 0.37 | 0 | 59.44 | 0.48 | 19.23 |  | 3.58 | 0.13 | 0.76 | 3.1 | 4.11 | 9.02 | [11 empty] | 1.868 | 0.132 | 0 | 0.046 | 0.078 | 0.017 | 0.78 | 0.079 | 0 | 0 | 0 | 0.098 | 0 | 0.876 | 0.027 |  |  | 0.9086217 | 0.02515143 | 0.2738344 | 0.3050252 | [10 empty] | 0.15 | 1.127 | 0.228 | 0.007 |  |  | 0.259 | 0.349 | 0.793 | 0.994 | 1.317 | 1.176 | 1.068 | 0.834 | 0.514 | 0.028 | 0.008 | 0.006 | 0.003 |  |  | 0.861 | 1.031 | 1.283 | 1.367 | 1.353 | 0.513 | [59 empty] | 1.298198 | 299.6798 | 1.043145 |  |  |  |  | 0.972 | 1.219 | 0.057 | 0.057 | 302.6 | 42.797 | 42.797 | 1.04 | 0.003 | 0.003
36 | Mollo et al 2016 Trace element partitioning between clinopyroxene and trachy-phonolitic melts: A case study from the Campanian Ignimbrite (Campi Flegrei, Italy). Lithos Volumes 252–253, May 2016, Pages 160–172 doi:10.1016/j.lithos.2016.02.024 | SE5 | Post-NYT (Senga crater) |  | LA-ICP-MS | 1204.15 | 0.207 | 50.75 | 0.8 | 4.84 |  |  | 0 | 14.6 | 22.12 | 0.24 | 0 | 58.89 | 0.5 | 19.21 |  | 3.87 | 0.12 | 0.91 | 3.56 | 3.95 | 8.8 | [11 empty] | 1.867 | 0.133 | 0 | 0.077 | 0.028 | 0.022 | 0.801 | 0.071 | 0 | 0 | 0 | 0.111 | 0 | 0.872 | 0.017 |  |  | 0.8912019 | 0.001637782 | 0.2960748 | 0.3059395 | [10 empty] | 0.131 | 1.184 | 0.307 | 0.01 |  |  | 0.244 | 0.425 | 0.821 | 1.193 | 1.176 | 1.207 | 0.97 | 1.017 | 0.672 | 0.044 | 0.009 | 0.008 | 0.004 |  |  | 0.779 | 1.052 | 1.32 | 1.416 | 1.194 | 0.616 | [59 empty] | 1.287461 | 267.4648 | 1.04402 |  |  |  |  | 0.985 | 1.249 | 0.043 | 0.043 | 295 | 47.292 | 47.292 | 1.04 | 0.003 | 0.003
37 | Mollo et al 2016 Trace element partitioning between clinopyroxene and trachy-phonolitic melts: A case study from the Campanian Ignimbrite (Campi Flegrei, Italy). Lithos Volumes 252–253, May 2016, Pages 160–172 doi:10.1016/j.lithos.2016.02.024 | VPA1 | Post-NYT |  | LA-ICP-MS | 1293.15 | 0.085 | 51.18 | 0.74 | 3.65 |  |  | 0 | 13.19 | 22.16 | 0.43 | 0 | 57.5 | 0.54 | 18.53 |  | 4.68 | 0.14 | 1.77 | 4.61 | 3.41 | 8.61 | [11 empty] | 1.909 | 0.091 | 0 | 0.07 | 0.011 | 0.021 | 0.734 | 0.165 | 0 | 0 | 0 | 0.083 | 0 | 0.886 | 0.031 |  |  | 0.9175784 | -0.0238776 | 0.4023939 | 0.3074851 | [10 empty] | 0.071 | 0.793 | 0.267 | 0.009 |  |  | 0.139 | 0.214 | 0.488 | 0.616 | 0.797 | 0.812 | 0.557 | 0.5 | 0.458 | 0.026 | 0.007 | 0.004 | 0.002 |  |  | 0.452 | 0.621 | 0.768 | 0.729 | 0.717 | 0.36 | [59 empty] | 0.7802043 | 328.9354 | 1.044821 |  |  |  |  | 0.969 | 0.814 | 0.022 | 0.022 | 314.01 | 50.721 | 50.721 | 1.041 | 0.004 | 0.004
38
39 | Fedele et al 2009 CMP | AN(b) Trachyte |  |  | LA-ICP-MS | 1098 | 0.1 | 49.9825 | 0.53 | 3.405 | 3.147385 | 4.949015 | 0.39 | 13.155 | 23.04 | 0.4175 |  | 61.30429 | 0.4014286 | 18.88714 |  | 3.184286 | 0.09571429 | 0.6371429 | 2.398571 | 3.44 | 8.951429 | [11 empty] | 1.880166 | 0.1198342 | 0 | 0.03112204 | 0.08909132 | 0.01499253 | 0.7376963 | 0.1270979 | 0 | 0 | 0 | 0.02858936 | 0.01242592 | 0.9285778 | 0.03044959 | 0 |  | 0.9590274 | -0.03036423 | 0.2629059 | 0.08463298 | [10 empty] | 0.2269933 | 2.46 | 0.5207948 | 0.01996198 |  |  | 0.3436693 | 0.6691176 | 1.563167 | 2.396104 | 2.167651 | 2.699853 | 1.974708 | 1.914706 | 0.9236111 | 0.05691057 | 0.02338344 | 0.01192504 | 0.004396985 | 1.625 | 21.61765 | 1.846457 | 2.249859 | 2.404891 | 2.841431 | 2.807377 | 1.078767 | [59 empty] | 2.725578 | 294.4906 | 1.041805 |  | 21.64971 | 533.4322 | 0.7481428 | 0.992941 | [6 empty] | 1.04391 | 1.03628 | 1.05154 | [6 empty] | 0.74226 | 0.73802 | 0.74649
40 | Fedele et al 2009 CMP | C(b) trachyte maj=T |  |  | LA-ICP-MS | 1098 | 0.1 | 50.2525 | 0.5425 | 3.525 | 3.070187 | 4.847387 | 0.335 | 13.6225 | 23.28 | 0.2775 |  | 61.30429 | 0.4014286 | 18.88714 |  | 3.184286 | 0.09571429 | 0.6371429 | 2.398571 | 3.44 | 8.951429 | [11 empty] | 1.874218 | 0.1257824 | 0 | 0.02916249 | 0.0861657 | 0.01521538 | 0.7574042 | 0.1120522 | 0 | 0 | 0 | 0.03913879 | 0.01058261 | 0.930257 | 0.02006653 | 0 |  | 0.9503236 | -0.01997657 | 0.2629059 | 0.08463298 | [10 empty] | 0.2684733 | 2.25 | 0.4623082 | 0.007368421 |  |  | 0.3103926 | 0.5858249 | 1.479779 | 2.387755 | 2.156957 | 2.830804 | 2.022874 | 1.926221 | 0.865113 | 0.05965909 | 0.02889378 | 0.01551648 | 0.009840675 | 0.1875 | 21.98762 | 2.054348 | 2.417899 | 2.503697 | 2.801895 | 2.836134 | 1.001222 | [59 empty] | 2.722168 | 338.0367 | 1.044231 |  | 24.02272 | 735.2595 | 0.7646754 | 0.996193 | [6 empty] | 1.04052 | 1.0333 | 1.04774 | [6 empty] | 0.76111 | 0.75792 | 0.7643
41 | Fedele et al 2009 CMP | B(b) Trachyphonolite |  |  | LA-ICP-MS | 1098 | 0.1 | 50.9 | 0.47 | 1.81 | 3.006498 | 6.385731 | 0.98 | 12.14 | 23.09 | 0.58 |  | 60.405 | 0.46 | 19.255 |  | 3.0275 | 0.255 | 0.3225 | 1.7 | 6.09 | 6.885 | [11 empty] | 1.924752 | 0.07524773 | 0 | 0.005418426 | 0.08555102 | 0.01336521 | 0.6843595 | 0.2019406 | 0.009365236 | 0 | 0 | 0 | 0.02202314 | 0.9354889 | 0.04252378 | 0 |  | 0.9780127 | -0.04245213 | 0.159585 | 0.08401729 | [10 empty] | 0.3076923 | 1.529825 | 0.3421207 | 0.007434944 |  |  | 0.2553191 | 0.4930491 | 1.329377 | 1.865749 | 1.977358 | 1.833333 | 1.395122 | 1.462366 | 0.5878788 | 0.01581028 | 0.01274393 | 0.003336113 |  | 1.6 | 19.78947 | 1.515892 | 1.458874 | 1.624344 | 1.926509 | 2.067327 | 0.8484848 | [59 empty] | 2.051305 | 405.7398 | 1.057395 |  | 19.78876 | 540.2793 | 0.7455496 | 0.995321 | [6 empty] | 1.05115 | 1.04632 | 1.05597 | [6 empty] | 0.7421 | 0.73906 | 0.74513
42 | Fedele et al 2009 CMP | R(b) Trachyphonolite |  |  | LA-ICP-MS | 1098 | 0.1 | 50.91 | 0.49 | 1.75 | 3.08721 | 6.305951 | 0.94 | 12.2 | 23.16 | 0.57 |  | 61.82 | 0.43 | 17.63 |  | 3.33 | 0.27 | 0.5 | 2.42 | 5.23 | 7.4 | [11 empty] | 1.924048 | 0.07595201 | 0 | 0.001996273 | 0.08779834 | 0.0139261 | 0.6873551 | 0.1993055 | 0.009618612 | 0 | 0 | 0 | 0.02047168 | 0.9377974 | 0.04176712 | 0 |  | 0.9795645 | -0.04169481 | 0.211143 | 0.08418089 | [10 empty] | 0.2380952 | 1.539683 | 0.2964681 | 0.01376147 |  |  | 0.2596811 | 0.4777518 | 1.191638 | 1.727955 | 2.007937 | 1.734247 | 1.392857 | 1.243028 | 0.5300172 |  | 0.01422925 | 0.002960039 |  |  | 18.25 | 1.469565 | 1.399183 | 1.534137 | 2.056818 | 1.945137 | 0.8414634 | [59 empty] | 2.002512 | 399.8371 | 1.055251 |  | 18.24933 | 537.998 | 0.7451759 | 0.996276 | [6 empty] | 1.04948 | 1.04456 | 1.0544
43
44 | Wood & Trigila 2001 | T1042/V1-39 | Ves UK |  | SIMS | 1315 | 0.2 | 39.11 | 1.46 | 12.15 | 13.26730065 | 1.322696713 |  | 8.64 | 22.92 | 0.41 | 0.03 | 51.83 | 0.66 | 19.75 |  | 4.04 | 0.15 | 1.63 | 5.57 | 4.11 | 8.23 | [11 empty] | 1.506051 | 0.4939489 | 0 | 0.05747289 | 0.3844517 | 0.04227908 | 0.4959914 | 0.0198049 | 0 | 0 | 0 | 0.02279104 | 0 | 0.9456364 | 0.03061136 | 0.001473746 |  | 0.9762477 | -0.03253386 | 0.4183392 | 0.03930558 | 0.1524548 | [9 empty] | 0.1712846 | 3.281481 | 1.414508 | 0.136732 |  | 0.008936971 | 0.7741228 | 1.306024 | 2.961039 | 4.259259 |  | 3 |  |  | 1.357942 | 0.2845188 |  | 0.2342767 | 0.02697842 |  |  |  |  | 2.141304 |  |  | 2.107143 | [59 empty] | 4.32518 | 498.2396 | 1.064859 |  |  |  |  | 0.997665 | [6 empty] | 1.06815 | 1.06338 | 1.074291
45 | Wood & Trigila 2001 | T1042/V1-40 | ves UK |  | SIMS | 1315 | 0.2 | 42.01 | 1.73 | 11.37 | 8.499265552 | 2.649160269 |  | 10.05 | 22.59 | 0.48 | 0.02 | 50.94 | 0.85 | 20.14 |  | 4.97 | 0.19 | 2.15 | 5.94 | 4.08 | 7.35 | [11 empty] | 1.593478 | 0.4065215 | 0 | 0.1017663 | 0.2425952 | 0.04934696 | 0.5682875 | 0.038004 | 0 | 0 | 0 | 0.04603052 | 0 | 0.9180522 | 0.03530056 | 0.00096779 |  | 0.9533528 | -0.0365339 | 0.4353927 | 0.02384695 | 0.1474063 | [9 empty] | 0.1599691 | 2.410405 | 1.308824 | 0.1334926 |  | 0.04741874 | 0.4313725 | 0.7375479 | 1.641686 | 2.608696 |  | 2.057692 |  |  | 1.348148 | 0.2434783 |  | 0.1616396 | 0.05954466 |  |  |  |  | 1.686441 |  |  | 1.144144 | [59 empty] | 2.723163 | 458.787 | 1.056753 |  |  |  |  | 0.995638 | [6 empty] | 1.06116 | 1.05216 | 1.07016
46 | Wood & Trigila 2001 | T1070/V1-25 | vesuv UK |  | SIMS | 1343 | 0.2 | 42.98 | 1.94 | 10.43 | 6.828932204 | 2.460789949 |  | 10.98 | 23.22 | 0.28 | 0.02 | 47.87 | 0.97 | 18.43 |  | 5.71 | 0.22 | 3.21 | 8.54 | 2.98 | 7.02 | [11 empty] | 1.625968 | 0.3740318 | 0 | 0.09100319 | 0.1944042 | 0.05519098 | 0.6192365 | 0.04016514 | 0 | 0 | 0 | 0.037688 | 0 | 0.9411644 | 0.02053764 | 0.000965231 |  | 0.961702 | -0.02175755 | 0.5005304 | 0.03138848 | 0.1270431 | [9 empty] | 0.1663405 | 2.065728 | 1.528634 | 0.09756757 |  | 0.0002660944 | 0.4221453 | 0.7184211 | 1.501946 | 2.177083 |  | 2.015625 |  |  | 1.709677 | 0.2565217 |  | 0.115942 | 0.01401051 |  |  |  |  | 1.607692 |  |  | 1.119048 | [59 empty] | 2.347975 | 394.9793 | 1.054312 |  |  |  |  | 0.999683 | [6 empty] | 1.0576 | 1.05478 | 1.06042
47 | Wood & Trigila 2001 | T1140/E9-9 | Etna Haw |  | SIMS | 1413 | 0.0001 | 43.72 | 2.22 | 7.51 | 10.49309272 | 0.756709643 |  | 12.28 | 22.35 | 0.64 | 0.01 | 52.59 | 1.88 | 17.38 |  | 5.68 | 0.2 | 4.05 | 8.29 | 4.75 | 2.92 | [11 empty] | 1.645614 | 0.3331528 | 0.02123329 | 0 | 0.2759734 | 0.06283788 | 0.6611887 | 0 | 0 | 0 | 0.0278676 | 0.02381952 | 0 | 0.9013282 | 0.04670621 | 0.000480216 |  | 0.9480344 | -0.04726309 | 0.5596731 | 0.04285716 | 0.1911148 | [9 empty] | 0.2543769 | 1.496324 | 0.7859532 | 0.06359766 |  | 0.02793946 | 0.3333333 | 0.4753998 | 1.03811 | 1.508929 |  | 1.561644 |  |  | 1.10339 | 0.215625 |  | 0.09985528 | 0.03515625 |  |  |  |  | 1.52459 |  |  | 0.7857143 | [59 empty] | 1.680926 | 384.4324 | 1.049896 |  |  |  |  | 0.995145 | [6 empty] | 1.04868 | 1.03298 | 1.06438
48 | [57 empty] | 0
49
50 | MAFIC and METEORITE compositions
51 | Huang et al 2006 am mineral 91 p1385-1400 | HISIL7262 |  |  | SIMS | 1418 | 1.1 | 53 | 0.17 | 5.11 | 0 | 3.68 |  | 18.84 | 16.38 | 1.04 | 0.01 | 69.44 | 0.16 | 15.89 |  | 1.34 |  | 1.94 | 2.61 | 4.29 | 4.33 | [11 empty] | 1.929377 | 0.07062322 | 0 | 0.1486158 | 0 | 0.004653834 | 0.8467304 | 0 | 0 | 0 | 0.1756926 | 0.1120327 | 0 | 0.6388703 | 0.07340428 | 0.000458559 |  | 0.7122746 | -0.08730023 | 0.7207305 | 0 | [12 empty] | 0.2071517 |  |  |  | 0.13 |  | 0.4093525 | 0.7591398 | 0.1840796 |  |  | 0.96 | [8 empty] | 1.155738 | [70 empty] | 0.994 | 1.09 | 6 |  | 281 | 39 |  | 1.013 | 9
52 | Huang et al 2006 am mineral 91 p1385-1400 | 2161 |  |  | SIMS |  |  | 54.87 | 0.3 | 3.52 | 0 | 3.38 |  | 18.14 | 17.23 | 1.28 | 0.12 | 62 | 0.39 | 17.69 |  | 1.38 |  | 1.47 | 0.91 | 5.78 | 8 | [11 empty] | 1.994267 | 0.005733162 | 0 | 0.1450479 | 0 | 0.008199556 | 0.8467526 | 0 | 0 | 0 | 0.136113 | 0.1027356 | 0 | 0.6709517 | 0.09019971 | 0.005556818 |  | 0.7611514 | -0.1557138 | 0.6550357 | 0
53 | Huang et al 2006 am mineral 91 p1385-1400 | Hisil5244 |  |  | SIMS | 1428 | 1.1 | 53.52 | 0.36 | 4.4 | 0 | 3.32 |  | 18.21 | 18.07 | 1.01 | 0.08 | 69.35 | 0.6 | 15.94 |  | 1.44 |  | 1.72 | 2.45 | 4.29 | 4.22 | [11 empty] | 1.942325 | 0.05767489 | 0 | 0.1305228 | 0 | 0.009824921 | 0.8596523 | 0 | 0 | 0 | 0.1255475 | 0.1007627 | 0 | 0.7026218 | 0.07106799 | 0.003673921 |  | 0.7736898 | -0.09249772 | 0.6804305 | 0 | [16 empty] | 0.1378947 |  | 0.6737968 | 0.9881188 | 0.950495 |  |  | 1.586281 | [8 empty] | 1.639871 |  | 1.693548 | [61 empty] | 1.675225 | 305.574 | 1.007364 |  |  |  |  | 0.996 | 1.72 | 7 |  | 335 | 30 |  | 1.015 | 6
54 | Huang et al 2006 am mineral 91 p1385-1400 | HISIL9163 |  |  | SIMS | 1418 | 1.1 | 54.3 | 0.42 | 4.39 | 0 | 2.51 |  | 18.28 | 17.99 | 1.17 | 0.01 | 68.97 | 0.48 | 16.26 |  | 1.2 |  | 1.57 | 1.76 | 5.1 | 4.68 | [11 empty] | 1.962357 | 0.03764287 | 0 | 0.1493386 | 0 | 0.01141427 | 0.8392472 | 0 | 0 | 0 | 0.1455867 | 0.07585914 | 0 | 0.6965736 | 0.08198057 | 0.0004579535 |  | 0.7785542 | -0.1345242 | 0.6999005 | 0 | [10 empty] | 0.2326169 |  | 0.1875 |  | 0.02265861 |  | 0.2142857 |  | 0.8714286 | 1.428571 | 0.5091694 |  |  | 1.551116 | [8 empty] | 1.834862 | [63 empty] | 1.71456 | 116.0482 | 0.9600638 |  |  |  |  | 1 | 1.95 | 1 |  | 363 | 3 |  | 1.029 | 0
55 | Huang et al 2006 am mineral 91 p1385-1400 | MEDSIL9273 |  |  | SIMS | 1423 | 1.1 | 54.61 | 0.49 | 3.2 | 0.01866089 | 2.459243 |  | 19.11 | 19.06 | 1.01 | 0.04 | 63.91 | 1 | 17.46 |  | 1.34 |  | 1.97 | 1.64 | 4.74 | 7.95 | [11 empty] | 1.955239 | 0.04476143 | 0 | 0.0902695 | 0.0005027676 | 0.01319303 | 0.8960347 | 0 | 0 | 0 | 0.1239574 | 0.07363511 | 0 | 0.7311528 | 0.07011256 | 0.001826846 |  | 0.8012653 | -0.07239689 | 0.7238088 | 0 | [12 empty] | 0.2334123 |  |  |  | 0.3271605 |  | 1.162255 | 1.686747 | 1.27907 |  |  | 2.603912 | [8 empty] | 3.127413 | [63 empty] | 2.870764 | 173.3188 | 0.9734773 |  |  |  |  | 0.995 | 2.86 | 16 |  | 255 | 37 |  | 1.006 | 10
56 | Huang et al 2006 am mineral 91 p1385-1400 | MEDSIL2601 |  |  | SIMS | 1423 | 1.1 | 53.88 | 0.47 | 4.77 | 0.06036451 | 3.272854 |  | 17.63 | 18.39 | 1.37 | 0.08 | 63.75 | 0.49 | 17.87 |  | 1.33 |  | 1.8 | 0.96 | 5.45 | 8.36 | [11 empty] | 1.935596 | 0.06440409 | 0 | 0.137554 | 0.001631834 | 0.01269713 | 0.8481171 | 0 | 0 | 0 | 0.09604809 | 0.0983263 | 0 | 0.707826 | 0.09542332 | 0.003665154 |  | 0.8032493 | -0.100176 | 0.7069626 | 0 | [16 empty] | 0.6706587 |  | 2.057971 | 3.072 | 2.654412 |  |  | 2.7 | [8 empty] | 3.226087 | [63 empty] | 3.321214 | 252.7292 | 1.032714 |  |  |  |  | 1 | 3.62 | 3 |  | 320 | 5 |  | 1.039 | 1
57 | Huang et al 2006 am mineral 91 p1385-1400 | MEDSIL1035B |  |  | SIMS | 1423 | 1.1 | 54.34 | 0.19 | 3.49 | 0.8328224 | 1.713612 |  | 18.81 | 19.43 | 1.01 | 0.11 | 64.17 | 0.4 | 17.65 |  | 1.51 |  | 2.04 | 1.84 | 4.8 | 7.6 | [11 empty] | 1.948291 | 0.05170904 | 0 | 0.09576491 | 0.02246952 | 0.005122813 | 0.8766427 | 0 | 0 | 0 | 0.1287402 | 0.05138103 | 0 | 0.746388 | 0.07021056 | 0.005022985 |  | 0.8165985 | -0.07677102 | 0.7065963 | 0 | [12 empty] | 0.1398058 |  |  |  | 0.2593857 |  | 1.04878 | 1.601695 | 1.130435 |  |  | 1.596154 | [8 empty] | 1.827586 |  | 1.866379 | [61 empty] | 1.806494 | 238.3503 | 1.020437 |  |  |  |  | 0.996 | 2.02 | 6 |  | 353 | 22 |  | 1.033 | 3
58 | Huang et al 2006 am mineral 91 p1385-1400 | MEDSIL1035A |  |  | SIMS | 1423 | 1.1 | 54.02 | 0.11 | 2.88 | 1.750522 | 0.002812042 |  | 17.47 | 22.6 | 0.92 | 0.11 | 62.76 | 0.38 | 17.29 |  | 1.76 |  | 2.37 | 2.92 | 5.05 | 7.47 | [11 empty] | 1.947549 | 0.0524514 | 0 | 0.06992056 | 0.0474907 | 0.002982271 | 0.8796065 | 0 | 0 | 0 | 0.05932777 | 8.478354e-05 | 0 | 0.872971 | 0.0643085 | 0.005043349 |  | 0.9372795 | -0.07092441 | 0.7059192 | 0 | 0.2489627 | [9 empty] | 0.3853333 |  | 0.1725441 |  |  |  | 0.2212308 |  | 0.7158416 | 0.9747368 | 0.879915 |  |  | 0.8466667 | [8 empty] | 0.9786096 |  | 1.144385 | [61 empty] | 1.084244 | 272.049 | 1.037596 |  |  |  |  | 0.999 | 1.16 | 2 |  | 328 | 10 |  | 1.041 | 1
59 | Huang et al 2006 am mineral 91 p1385-1400 | MEDSIL5244 |  |  | SIMS | 1428 | 1.1 | 54.5 | 0.25 | 3.51 | 0 | 1.91 |  | 16.69 | 22.06 | 0.99 | 0.04 | 63.55 | 0.48 | 16.92 |  | 1.7 |  | 2.29 | 2.82 | 4.64 | 7.6 | [11 empty] | 1.966483 | 0.033517 | 0 | 0.1157475 | 0 | 0.00678351 | 0.877469 | 0 | 0 | 0 | 0.02028754 | 0.05763457 | 0 | 0.852819 | 0.06925892 | 0.001840561 |  | 0.9220779 | -0.09579751 | 0.7059913 | 0 | [10 empty] | 0.2783217 |  | 0.1808943 |  |  |  | 0.2185915 |  | 0.745283 | 1.018868 | 0.9056604 |  |  | 0.9259259 | [8 empty] | 1.050505 |  | 1.211055 | [61 empty] | 1.146596 | 266.8993 | 1.034781 |  |  |  |  | 0.998 | 1.23 | 2 |  | 328 | 13 |  | 1.039 | 2
60
61 | Hill et al 2000 | 1EHS |  |  | SIMS | 1491 | 0.1 | 46.32 |  | 13.22 | 0.2669633 | 0 |  | 13.84 | 25.46 | 0.04 |  | 43.2 |  | 18.54 |  | 0.12 |  | 10.35 | 24.42 | 0.63 | [12 empty] | 1.691936 | 0.3080642 | 0 | 0.261054 | 0.00733794 | 0 | 0.731608 | 0 | 0 | 0 | 0.02202507 | 0 | 0 | 0.9963946 | 0.002832841 |  |  | 0.9992275 | 0.03967223 | 0.9935379 | 0 | 0.02729412 | [11 empty] | 1.442 | 0.07279693 | [10 empty] | 2.938 | 0.3139856 |  |  |  |  | 9.876977
62 | Hill et al 2000 | 2EHB | c |  | SIMS | 1491 | 0.1 | 45.7 |  | 14.8 | 0.3337041 | 0 |  | 12.68 | 26.01 | 0.01 |  | 42.09 |  | 18.11 |  | 0.13 |  | 8.6 | 29.38 | 0.2 | [12 empty] | 1.664633 | 0.3353672 | 0 | 0.2999926 | 0.009146841 | 0 | 0.6885414 | 0 | 0 | 0.002319197 | 0 | 0 | 0 | 1.012761 | 0.0007062348 |  |  | 1.013467 | 0.02622776 | 0.9915914 | 0 | 0.02686567 | [9 empty] | 0.05022472 |  | 2.43346 | 0.08487085 |  | 0.002625 | 0.1692308 | 0.1855422 | 0.5 | 0.752 | 0.7 | 1.081081 | 0.7291667 | 0.6714286 | 6.261682 | 0.4060606 |  |  |  |  | 28.42105 |  | 0.7702703 | 0.85 | 1 | 0.8330769 | 0.3869347 | [59 empty] | 0.929445 | 376.1189 | 1.036075 |  |  |  |  | 0.942 | 0.94 | 0.03 |  | 387 | 54 |  | 1.038 | 0.004
63 | Hill et al 2000 | 3EHS |  |  | SIMS | 1491 | 0.1 | 46.79 |  | 13.37 | 0.3337041 | 0 |  | 13.54 | 25.58 | 0.01 |  | 43.95 |  | 18.85 |  | 0.14 |  | 10.4 | 24.67 | 0.63 | [12 empty] | 1.699453 | 0.3005469 | 0 | 0.2717788 | 0.009120633 | 0 | 0.7191006 | 0 | 0 | 0 | 0.0140334 | 0 | 0 | 0.9954382 | 0.0007042113 |  |  | 0.9961425 | 0.01964749 | 0.9925049 | 0 | 0.03269755 | [9 empty] | 0.05967742 | 0.9402985 | 1.514658 | 0.07307692 |  | 0.00372093 | 0.156044 | 0.2207622 | 0.5079365 | 0.9473684 | 1.045455 | 0.8190476 | 0.7571429 | 0.9565217 | 2.728732 | 0.2631579 |  |  |  |  | 9.466667 | 0.8274232 |  | 0.9547739 |  | 1.144444 | 0.4130435 | [59 empty] | 1.049279 | 334.2934 | 1.035824 |  |  |  |  | 0.995 | 0.96 | 0.05 |  | 276 | 37 |  | 1.02 | 0.01
64 | Hill et al 2000 | 4EHE |  |  | SIMS | 1491 | 0.1 | 52.8 |  | 4.74 | 0.1779755 | 0 |  | 19.76 | 21.97 | 0.03 |  | 52.67 |  | 17.42 |  | 0.2 |  | 11.2 | 17.2 | 0.38 | [12 empty] | 1.894668 | 0.1053319 | 0 | 0.09513064 | 0.004805812 | 0 | 0.9000636 | 0 | 0 | 0 | 0.1569844 | 0 | 0 | 0.8446697 | 0.002087216 |  |  | 0.8467569 | 0.00539548 | 0.9900819 | 0 | 0.2090909 | [9 empty] | 0.06271845 | 0.6388889 | 0.2824859 | 0.01912568 |  | 0.01834862 | 0.08832335 | 0.1471074 | 0.3773585 | 0.4848485 | 0.7541667 |  | 1.123077 | 0.8181818 | 0.5754717 | 0.06010929 |  |  |  | 7.857143 | 2.44898 | 0.6143345 | 0.75 | 0.7894737 |  | 0.73 | 0.2564103 | [59 empty] | 0.8314566 | 271.508 | 1.010937 |  | 20 | 1635 | 0.668 | 0.828 | 0.82 | 0.05 |  | 256 | 106 |  | 1.01 | 0.02 |  | 20 |  |  | 1635 |  |  | 0.668
65
66 | Hill et al 2011 | 10Ab |  |  | SIMS | 1508 | 1 | 55.6 |  | 2.54 | 0 | 0.02 |  | 17.7 | 22.7 | 1.25 |  | 64.98 |  | 16.62 |  | 0.01 |  | 3.65 | 5.04 | 9.1 | [12 empty] | 1.990308 | 0.009691851 | 0 | 0.09746871 | 0 | 0 | 0.9025313 | 0 | 0 | 0 | 0.0420239 | 0.0005987307 | 0 | 0.8706208 | 0.08675658 | 0 |  | 0.9573774 | -0.08777686 | 0.9984654 | 0 | [12 empty] | 0.1316 |  |  |  | 0.208 | 0.315 | 0.688 | 1 |  |  |  | 0.94 | 0.313 | [5 empty] | 7.39 |  |  | 1.089 | [62 empty] | 1.23529 | 347.13 | 1.036075 |  |  |  |  | 0.994 | 1.18 | 0.03 |  | 327 | 28 |  | 1.036 | 0.002
67 | Hill et al 2011 | 10P10 |  |  | SIMS | 1563 | 1 | 51.8 |  | 9.54 | 0.00899 | 0 |  | 19.2 | 19.4 | 0.68 |  | 53.74 |  | 19.02 |  | 0.004 |  | 11.06 | 12.84 | 3.32 | [12 empty] | 1.822416 | 0.1775836 | 0 | 0.2179851 | 0.0002380043 | 0 | 0.7817769 | 0 | 0 | 0 | 0.2252188 | 0 | 0 | 0.7312691 | 0.04638458 | 0 |  | 0.7776537 | -0.04063951 | 0.9997972 | 0 | [12 empty] | 0.335 |  |  |  | 0.164 | 0.2598 | 0.584 | 0.801 |  |  |  | 1.07 | 0.76 | [5 empty] | 2.247 |  |  | 1.13 | [62 empty] | 1.154013 | 277.5156 | 1.015996 |  |  |  |  | 0.988 | 1.17 | 0.05 |  | 344 | 37 |  | 1.023 | 0.003
68 | Hill et al 2011 | 10P7 |  |  | SIMS | 1588 | 1 | 50.8 |  | 10.6 | 0.00899 | 0 |  | 20.4 | 18.2 | 0.42 |  | 50.2 |  | 20.57 |  | 0.01 |  | 12.69 | 13.57 | 2.02 | [12 empty] | 1.785925 | 0.2140754 | 0 | 0.2251233 | 0.0002378299 | 0 | 0.7746389 | 0 | 0 | 0 | 0.2945098 | 0 | 0 | 0.6855331 | 0.0286283 | 0 |  | 0.7141614 | -0.01128574 | 0.9995581 | 0 | [12 empty] | 0.136 |  |  |  | 0.064 | 0.116 | 0.29 | 0.48 |  |  |  | 0.88 | 0.31 | [5 empty] | 2.2 |  |  | 0.88 | [62 empty] | 0.8909636 | 301.7727 | 0.997195 |  |  |  |  | 0.997 | 0.91 | 0.02 |  | 364 | 13 |  | 1.006 | 0.002
69 | Hill et al 2011 | 23Ab |  |  | SIMS | 1638 | 2.3 | 55.16 |  | 7.3 | 0 | 0.29 |  | 15.1 | 17.9 | 3.29 |  | 63.7 |  | 16.81 |  | 0.3 |  | 3.78 | 4.9 | 9.59 | [12 empty] | 1.968703 | 0.03129706 | 0 | 0.2757709 | 0 | 0 | 0.7242291 | 0 | 0 | 0 | 0.07918866 | 0.008655854 | 0 | 0.6844892 | 0.2276663 | 0 |  | 0.9121555 | -0.2444738 | 0.9573755 | 0 | [12 empty] | 0.29 |  |  |  | 0.116 | 0.19 | 0.43 | 0.66 |  |  |  | 0.85 | 0.37 | [5 empty] | 4.2 |  |  | 0.91 | [62 empty] | 0.9481012 | 337.6851 | 1.019262 |  |  |  |  | 0.999 | 0.92 | 0.01 |  | 318 | 20 |  | 1.018 | 0.002
70 | Hill et al 2011 | 23P10 |  |  | SIMS | 1703 | 2.3 | 51.5 |  | 11.2 | 0 | 0.06 |  | 16.58 | 19.05 | 1.6 |  | 53.03 |  | 18.5 |  | 0.05 |  | 10.75 | 12.4 | 3.52 | [12 empty] | 1.823337 | 0.1766628 | 0 | 0.2906778 | 0 | 0 | 0.7093222 | 0 | 0 | 0 | 0.165768 | 0.001776507 | 0 | 0.722624 | 0.1098314 | 0 |  | 0.8324554 | -0.114015 | 0.9973976 | 0 | [12 empty] | 0.0793 |  |  |  | 0.051 | 0.099 | 0.188 | 0.329 |  |  |  | 0.46 | 0.136 | [5 empty] | 1.29 |  |  | 0.497 | [62 empty] | 0.4962122 | 349.2361 | 1.013453 |  |  |  |  | 0.998 | 0.49 | 0.01 |  | 338 | 11 |  | 1.013 | 0.001
71 | Hill et al 2011 | 23P7 |  |  | SIMS | 1721 | 2.3 | 49.1 |  | 16.2 | 0 | 0.18 |  | 19.7 | 14.7 | 0.7 |  | 51.7 |  | 22.53 |  | 0.29 |  | 11.38 | 11.21 | 2.21 | [12 empty] | 1.710527 | 0.2894729 | 0 | 0.3756765 | 0 | 0 | 0.6243235 | 0 | 0 | 0 | 0.3987886 | 0.005244172 | 0 | 0.5486855 | 0.04728173 | 0 |  | 0.5959672 | -0.0862036 | 0.9859059 | 0 | [12 empty] | 0.083 |  |  |  | 0.048 | 0.085 | 0.191 | 0.31 |  |  |  | 0.66 | 0.16 | [5 empty] | 1.15 |  |  | 0.62 | [62 empty] | 0.6634031 | 256.3258 | 0.9759948 |  |  |  |  | 0.997 | 0.65 | 0.01 |  | 349 | 16 |  | 0.994 | 0.002
72 | Hill et al 2011 | 30Ab |  |  | SIMS | 1683 | 3 | 56.65 |  | 11.6 | 0 | 0.03 |  | 12.12 | 14.51 | 5.64 |  | 65.7 |  | 16.22 |  | 0.01 |  | 3.38 | 4.64 | 9.6 | [12 empty] | 1.972219 | 0.02778106 | 0 | 0.4481773 | 0 | 0 | 0.5518227 | 0 | 0 | 0 | 0.07720004 | 0.0008734388 | 0 | 0.541228 | 0.3806985 | 0 |  | 0.9219265 | -0.4203962 | 0.998343 | 0 | [12 empty] | 0.2 |  |  |  | 0.061 | 0.095 | 0.229 | 0.4 |  |  |  | 0.633 | 0.38 | [5 empty] | 2.78 |  |  | 0.61 | [62 empty] | 0.6658387 | 356.156 | 1.007963 |  |  |  |  | 0.997 | 0.64 | 0.01 |  | 308 | 38 |  | 1 | 0.01
73 | Hill et al 2011 | 30P10 |  |  | SIMS | 1803 | 3 | 51.2 |  | 15.6 | 0 | 0.2 |  | 14.5 | 15.9 | 2.62 |  | 55.72 |  | 20.46 |  | 0.34 |  | 8.39 | 10.32 | 3.6 | [12 empty] | 1.804654 | 0.1953457 | 0 | 0.4526981 | 0 | 0 | 0.5473019 | 0 | 0 | 0 | 0.2146028 | 0.005895356 | 0 | 0.6004527 | 0.1790491 | 0 |  | 0.7795019 | -0.2573525 | 0.9777719 | 0 | [12 empty] | 0.069 |  |  |  | 0.036 | 0.059 | 0.133 | 0.245 |  |  |  | 0.48 | 0.133 | [5 empty] | 1.07 |  |  | 0.436 | [62 empty] | 0.4817159 | 335.7721 | 0.9913294 |  |  |  |  | 0.999 | 0.47 | 0.01 |  | 316 | 9 |  | 0.989 | 0.002
74 | Hill et al 2011 | 30P7 |  |  | SIMS | 1811 | 3 | 48.52 |  | 17.9 | 0 | 0.19 |  | 18.55 | 14.09 | 1.11 |  | 48.3 |  | 21.32 |  | 0.22 |  | 15.1 | 11.86 | 1.57 | [12 empty] | 1.692401 | 0.3075993 | 0 | 0.4282538 | 0 | 0 | 0.5717462 | 0 | 0 | 0 | 0.3928263 | 0.005542325 | 0 | 0.5265638 | 0.07506755 | 0 |  | 0.6016314 | -0.1206545 | 0.991893 | 0 | [12 empty] | 0.043 |  |  |  | 0.026 | 0.05 | 0.123 | 0.22 |  |  |  | 0.43 | 0.076 | [5 empty] | 0.77 |  |  | 0.428 | [62 empty] | 0.433635 | 360.748 | 0.9947448 |  |  |  |  | 0.999 | 0.441 | 0.004 |  | 337 | 8 |  | 0.991 | 0.001
75
76 | Lundstrom et al 1998 | Di65An35 NCMAS |  |  | SIMS | 1548 | 0.0001 | 51.6 | 0.4 | 4.8 |  |  |  | 16.4 | 24.5 |  |  | 49.5 | 1.03 | 14.7 |  |  |  | 10.1 | 23.1 | 0.05 | [12 empty] | 1.90659 | 0.09341025 | 0 | 0.1156178 | 0 | 0.01111446 | 0.8732678 | 0 | 0 | 0 | 0.03009034 | 0 | 0 | 0.9699097 | 0 |  |  | 0.9699097 | -0.04443644 | 1 | [10 empty] | 0.00024 | 0.102 |  | 0.2 | 0.006 |  | 0.00024 | 0.063 |  | 0.18 | 0.27 |  |  |  | 0.23 | 0.43 | 0.019 | 0.02 | 0.008 |  | 14 | [5 empty] | 0.28 | [60 empty] | 0.2975404 | 310.5539 | 1.039125 |  |  |  |  | 0.992 | 0.3 |  |  | 297.9 |  |  | 1.03
77 | Lundstrom et al 1998 | Di55Ab45 NCMAS |  |  | SIMS | 1548 | 0.0001 | 55.2 | 0.22 | 0.75 |  |  |  | 18.2 | 23.2 | 0.54 |  | 61.3 | 1.05 | 9.6 |  |  |  | 8.5 | 12.5 | 5.64 | [12 empty] | 2 | 0 | 0 | 0.03235312 | 0 | 0.006055397 | 0.9615915 | 0 | 0 | 0 | 0.03147683 | 0 | 0 | 0.9097977 | 0.03832126 |  |  | 0.9481189 | -0.04446391 | 1 | [10 empty] | 0.00021 | 0.146 |  | 0.045 | 0.0028 |  | 0.00021 | 0.056 |  | 0.16 | 0.22 |  |  |  | 0.22 | 0.09 | 0.0024 | 0.017 | 0.0013 |  | 22.85714 | [5 empty] | 0.25 | [60 empty] | 0.26296 | 276.5392 | 1.0324 |  |  |  |  | 0.999 | 0.27 |  |  | 292.4 |  |  | 1.03
78 | Hart & Dunn 1993 | LoTi AOB |  |  | SIMS | 1653 | 3 | 49.17 | 0.98 | 14.14 | 0 | 6.61 | 0.08 | 10.5 | 15.24 | 2.94 |  | 47.67 | 2.61 | 16.06 |  | 10.88 | 0.23 | 5.91 | 9.5 | 3.92 | 1.34 | [11 empty] | 1.790454 | 0.2095456 | 0 | 0.397286 | 0 | 0.02683551 | 0.5699817 | 0.005896779 | 0 | 0 | 0 | 0.1953924 | 0.002467396 | 0.5945737 | 0.2075665 | 0 |  | 0.8021402 | -0.2414115 | 0.4919481 |  | 0.59 | [7 empty] | 0.74 |  | 0.1283 | 0.467 | 0.1234 | 0.0077 |  | 0.00068 | 0.0536 | 0.0858 | 0.1873 | 0.291 |  | 0.442 |  | 0.43 | 0.256 |  | 0.072 |  |  | 3.8 | 1.31 | 0.433 | 0.387 | [63 empty] | 0.4446451 | 286.1595 | 1.007402
79 | Hart & Dunn 1993 | Hi-Ti'AOB |  |  | SIMS | 1653 | 3 | 49.11 | 1.55 | 13.93 | 0 | 5.61 | 0.09 | 10.79 | 16.57 | 2.64 |  | 47.67 | 2.61 | 16.06 |  | 10.88 | 0.23 | 5.91 | 9.5 | 3.92 | 1.34 | [11 empty] | 1.779055 | 0.2209451 | 0 | 0.3737937 | 0 | 0.04222521 | 0.5827059 | 0.001275217 | 0 | 0 | 0 | 0.1686815 | 0.002761517 | 0.6431312 | 0.1854258 | 0 |  | 0.828557 | -0.237299 | 0.4919481 |  | 0.42 | [7 empty] | 0.74 |  | 0.1283 | 0.467 | 0.1234 | 0.0077 |  | 0.00068 | 0.0536 | 0.0858 | 0.1873 | 0.291 |  | 0.442 |  | 0.43 | 0.256 |  | 0.072 |  |  | 2.7 | 1.31 | 0.433 | 0.387 | [63 empty] | 0.4446451 | 286.1595 | 1.007402
80
81 | Adam & Green 2006 +Adam et al. 2016 | 1956 | Neph Basanite UT-70489 |  | LA-ICP-MS | 1453 | 3.5 | 53.65 | 0.57 | 5.73 | 0.4108746 | 4.082965 | 0.1 | 14.91 | 16.74 | 2.69 | 0.01 | 40.99 | 3.57 | 10.66 |  | 5.95 | 0.13 | 6.76 | 6.87 | 4.7 | 3.17 | [11 empty] | 1.950665 | 0.04933493 | 0 | 0.1962057 | 0.01124164 | 0.01558506 | 0.7769676 | 0 | 0 | 0 | 0.03119576 | 0.1241494 | 0.003079631 | 0.6521178 | 0.1896322 | 0.0004629862 |  | 0.8417501 | -0.1892825 | 0.6694507 | 0.3787196 | 0.2671756 | [7 empty] | 0.7707865 |  | 0.1030228 | 0.3429752 | 0.05826995 | 0.001209775 |  | 0.0002629009 | 0.03031371 | 0.056584 | 0.1322853 | 0.2248439 |  |  | 0.3278351 | 0.25 | 0.1175497 | 0.002189381 |  | 0.00304679 | 0.002861953 | 8.489461 | 1.634096 | 0.3079179 |  | 0.3538012 | 0.3311005 | [61 empty] | 0.3411759 | 354.9248 | 1.02052
82 | Adam & Green 2006 +Adam et al. 2016 | 1955 | Neph Basanite UT-70489 |  | LA-ICP-MS | 1463 | 3.5 | 52.98 | 0.41 | 4.61 | 0.7496128 | 3.54617 | 0.08 | 15.51 | 18.05 | 2.02 | 0.01 | 41.77 | 2.63 | 11.31 |  | 4.73 | 0.12 | 9.98 | 7.65 | 2.61 | 2.5 | [11 empty] | 1.949885 | 0.05011488 | 0 | 0.14985 | 0.02076067 | 0.01134754 | 0.8180418 | 0 | 0 | 0 | 0.03293441 | 0.1091472 | 0.002493864 | 0.7117573 | 0.1441436 | 0.0004685914 |  | 0.8559009 | -0.1431909 | 0.7899672 | 0.2822245 | [29 empty] | 0.75
83 | Adam & Green 2006 +Adam et al. 2016 | 1950 | Neph Basanite UT-70489 |  | LA-ICP-MS | 1323 | 2 | 52.89 | 0.55 | 3.19 | 0.06937694 | 6.742829 | 0.16 | 16.25 | 18.62 | 0.86 | 0.01 | 39.14 | 2.76 | 11.39 |  | 10.27 | 0.19 | 7.48 | 8.13 | 2.92 | 1.6 | [11 empty] | 1.945585 | 0.0544155 | 0 | 0.08388474 | 0.001920432 | 0.01521458 | 0.8911246 | 0.007855623 | 0 | 0 | 0 | 0.1995759 | 0.004985196 | 0.7338611 | 0.0613369 | 0.0004685258 |  | 0.795198 | -0.06181884 | 0.5649007 | 0.3533285 | 0.09547703 | [7 empty] | 0.4888663 | 0.1458465 | 0.1933016 | 0.3222222 | 0.09793003 | 0.05271386 | 0.01605655 | 0.1207195 | 0.04055556 | 0.07282051 | 0.1616822 | 0.2536968 |  |  | 0.3045171 | 0.2737288 | 0.1957591 | 0.06574014 | 0.04126464 | 0.003576555 | 0.00424938 | 6.682007 | 1.452024 | 0.2562246 |  | 0.344686 | 0.3474826 | [61 empty] | 0.3407544 | 314.6745 | 1.02908
84 | Adam & Green 2006 +Adam et al. 2016 | R78 | Neph Basanite UT-70489 |  | LA-ICP-MS | 1373 | 2.5 | 52.5 | 0.58 | 4.33 | 0.6834895 | 5.349722 | 0.16 | 17.02 | 17.32 | 1.14 | 0.01 | 39.26 | 2.64 | 11.33 |  | 9.86 | 0.15 | 9.12 | 6.53 | 2.91 | 1.9 | [11 empty] | 1.921401 | 0.07859936 | 0 | 0.1081685 | 0.01882339 | 0.01596274 | 0.8570453 | 0 | 0 | 0 | 0.0715505 | 0.1637366 | 0.004959802 | 0.6791476 | 0.08089289 | 0.0004652745 |  | 0.7600405 | -0.08031805 | 0.6224719 | 0.25891 | 0.2079208 | [7 empty] | 0.2380952 | 0.02803738 | 0.1047559 | 0.355 | 0.05279605 | 0.001689189 | 0.01134752 | 0.01514269 | 0.03288288 | 0.06233184 | 0.1428571 | 0.2371901 |  |  | 0.3504274 | 0.3333333 | 0.1103448 | 0.004253731 | 0.01355556 | 0.003873239 | 0.004057971 | 9.22449 | 1.561905 | 0.3063063 |  | 0.3759929 | 0.3504202 | [61 empty] | 0.3644229 | 308.3165 | 1.016621
85 | Adam & Green 2006 +Adam et al. 2016 | R77 | Neph Basanite UT-70489 |  | LA-ICP-MS | 1373 | 2 | 52.57 | 0.7 | 3.72 | 0.6357946 | 5.012776 | 0.16 | 16.81 | 19.26 | 0.79 | 0.02 | 40.89 | 2.55 | 11.47 |  | 10.99 | 0.16 | 8.81 | 8.82 | 2.9 | 2.06 | [11 empty] | 1.920067 | 0.07993345 | 0 | 0.08019812 | 0.01747441 | 0.01922636 | 0.8831011 | 0 | 0 | 0 | 0.03218014 | 0.1531132 | 0.004949759 | 0.7536891 | 0.05594384 | 0.0009284617 |  | 0.8096329 | -0.0561918 | 0.5883071 | 0.2790791 | 0.15954 | [7 empty] | 0.2317872 | 0.001422797 | 0.1009744 | 0.5290801 | 0.1138965 | 0.003524212 | 0.0007322485 | 0.00112516 | 0.04733406 | 0.08342078 | 0.1919932 | 0.3503861 |  |  | 0.5418864 | 0.3923529 | 0.2530864 | 0.01131349 | 0.01112738 | 0.007333901 | 0.007244027 | 5.578547 | 2.153283 | 0.49 |  | 0.5618106 | 0.5089641 | [61 empty] | 0.5343331 | 331.2073 | 1.017931
86 | Adam & Green 2006 +Adam et al. 2016 | 1948 | Neph Basanite UT-70489 |  | LA-ICP-MS | 1433 | 2.5 | 52.99 | 0.58 | 5.46 | 0 | 6.19 | 0.15 | 17.24 | 16.02 | 1.33 | 0.01 | 40.53 | 2.68 | 11.65 |  | 10.22 | 0.17 | 9.6 | 8.06 | 3.09 | 2.1 | [11 empty] | 1.916311 | 0.08368876 | 0 | 0.1490242 | 0 | 0.01577324 | 0.8352026 | 0 | 0 | 0 | 0.09423007 | 0.1872056 | 0.004594615 | 0.6207151 | 0.09325468 | 0.0004602425 |  | 0.7139697 | -0.09688188 | 0.6260917 | 0.2206603 | [29 empty] | 9
87 | Adam & Green 2006 +Adam et al. 2016 | R80 | Neph Basanite UT-70489 |  | LA-ICP-MS | 1443 | 3 | 52.53 | 0.61 | 6.88 | 0 | 6.28 | 0.17 | 16.49 | 14.21 | 1.88 | 0 | 39.59 | 2.88 | 11.71 |  | 8.11 | 0.17 | 8.64 | 8.35 | 2.94 | 2.21 | [11 empty] | 1.911125 | 0.08887505 | 0 | 0.2061276 | 0 | 0.01668908 | 0.7771834 | 0 | 0 | 0 | 0.1171736 | 0.1910721 | 0.005238613 | 0.5539026 | 0.1326131 | 0 |  | 0.6865157 | -0.1506307 | 0.6550641 | 0.2603926 | 0.3477089 | [7 empty] | 0.4520222 |  | 0.08053296 | 0.4158654 | 0.09625 | 0.006360656 |  | 0.000162966 | 0.03253425 | 0.06358885 | 0.1458146 | 0.2470772 |  |  | 0.4274128 | 0.4285714 | 0.1958895 | 0.02084806 | 0.01783439 | 0.00616083 | 0.005197505 | 9.341615 | 1.280859 | 0.4059829 |  | 0.4309484 | 0.3814027 | [61 empty] | 0.4319009 | 281.1687 | 1.001788
88 | Adam & Green 2006 | 1949 | Neph Basanite UT-70489 |  | LA-ICP-MS | 1433 | 2.7 | 52.53 | 0.74 | 6.73 | 0 | 6.65 | 0.17 | 16.18 | 15.3 | 1.67 | 0.01 | 39.88 | 2.86 | 11.93 |  | 8.98 | 0.17 | 9.1 | 7.84 | 3.43 | 2.28 | [11 empty] | 1.901975 | 0.0980254 | 0 | 0.1891638 | 0 | 0.02014883 | 0.7906874 | 0 | 0 | 0 | 0.08265468 | 0.2013608 | 0.005213531 | 0.5935351 | 0.1172359 | 0.0004609247 |  | 0.710771 | -0.131436 | 0.6436736 | 0.2907539 | 0.2605042 | [7 empty] | 0.4074074 | 0.009921875 | 0.09641867 | 0.4146341 | 0.08864697 | 0.005555556 | 0.004137931 | 0.004779607 | 0.03930131 | 0.06956522 | 0.1627907 | 0.266129 |  |  | 0.4461279 | 0.3952381 | 0.1854305 | 0.01449275 | 0.02054054 | 0.007568493 | 0.007132867 | 8.505747 | 1.46729 | 0.4196429 |  | 0.449827 | 0.4019688 | [61 empty] | 0.4355544 | 274.4683 | 1.005799
89 | Adam & Green 2006 +Adam et al. 2016 | R79 | Neph Basanite UT-70489 |  | LA-ICP-MS | 1348 | 1 | 51.8 | 1.2 | 3.7 | 0.2059231 | 5.160942 | 0.11 | 15.38 | 21.44 | 0.61 | 0.02 | 42.55 | 2.75 | 12.37 |  | 9.95 | 0.19 | 6.88 | 9.31 | 3.85 | 2.22 | [11 empty] | 1.905837 | 0.09416284 | 0 | 0.06627747 | 0.005701227 | 0.03320152 | 0.8435696 | 0.0512502 | 0 | 0 | 0 | 0.1075463 | 0.00342795 | 0.8451591 | 0.04351437 | 0.0009319815 |  | 0.8886734 | -0.04421891 | 0.5520893 | 0.1597817 | 0.1374765 | [7 empty] | 0.3423754 |  | 0.1123493 | 0.5078125 | 0.2008772 | 0.005220588 |  | 0.0001511553 | 0.06692721 | 0.1239423 | 0.267377 | 0.4243478 |  |  | 0.4828797 | 0.4719626 | 0.4176851 | 0.0213554 | 0.008409786 | 0.006696429 | 0.005985634 | 25.95766 | 3.624652 | 0.4283071 |  | 0.5523466 | 0.5553633 | [61 empty] | 0.5461519 | 293.4082 | 1.027624
90 | Adam & Green 2006 +Adam et al. 2016 | 1951 | Neph Basanite UT-70489 |  | LA-ICP-MS | 1298 | 1 | 50.66 | 1.33 | 3.64 | 0.7111667 | 5.028936 | 0.11 | 14.69 | 21.62 | 0.62 | 0.01 | 41.36 | 2.57 | 12.48 |  | 9.7 | 0.2 | 5.7 | 8.35 | 4.13 | 1.97 | [11 empty] | 1.893582 | 0.1064185 | 0 | 0.05393408 | 0.02000311 | 0.03738447 | 0.8185574 | 0.07012091 | 0 | 0 | 0 | 0.0870785 | 0.003482549 | 0.8658291 | 0.04493217 | 0.0004738836 |  | 0.9107612 | -0.04228763 | 0.5116005 | 0.2746372 | [29 empty] | 27
91 | Adam & Green 2006 | 1541? | Neph Basanite UT-70489 |  | LA-ICP-MS | 1323 | 2 | 49.46 | 0.63 | 5.73 | 4.046241 | 1.869175 | 0.12 | 14.16 | 21.61 | 1.01 | 0 | 35.79 | 1.25 | 12.56 |  | 5.02 | 0.13 | 4.65 | 7.35 | 1.73 | 1.15 | [11 empty] | 1.837854 | 0.1621463 | 0 | 0.08879215 | 0.1131399 | 0.01760427 | 0.7804636 | 0 | 0 | 0 | 0.003920187 | 0.05808485 | 0.003776799 | 0.8603383 | 0.07276542 | 0 |  | 0.9331037 | -0.07499436 | 0.6228135 | [30 empty] | 11
92
93 | Lofgren et al 2006 AmMineral | ADE-103-H | high-Al | equilb | SIMS | 1538 | 0.0001 | 50.38 | 1.02 | 4.34 | 1.062516 | 2.218113 | 0.04 | 15.47 | 24.47 | 0 |  | 41.57 | 2.27 | 10.87 |  | 11.57 | 0.12 | 9.38 | 22.52 | 0.03 | [12 empty] | 1.862082 | 0.1379176 | 0 | 0.0511365 | 0.02955177 | 0.02835056 | 0.8523924 | 0.03856874 | 0 | 0 | 0 | 0.02999278 | 0.001252237 | 0.9690191 | 0 | 0 |  | 0.9690191 | 0.0005282476 | 0.5910322 | 0 | [9 empty] | 0.308 | 0.106 | 0.268 | 0.234 | 0.009 |  | 0.003 | 0.06 | 0.093 | 0.171 | 0.224 | 0.217 | 0.255 | 0.212 | 0.239 | [5 empty] | 21 | 1.478 | 0.207 | 0.231 | 0.244 | 0.261 | 0.268 | 0.126 | [59 empty] | 0.2603667 | 257.019 | 1.033027
94 | Lofgren et al 2006 AmMineral | ADE-103-L | low-Al | equilb | SIMS | 1538 | 0.0001 | 51.88 | 0.75 | 2.72 | 0.5679235 | 2.638272 | 0.03 | 16.13 | 24.37 | 0.02 |  | 41.57 | 2.27 | 10.87 |  | 11.57 | 0.12 | 9.38 | 22.52 | 0.03 | [12 empty] | 1.912684 | 0.08731638 | 0 | 0.0308701 | 0.01575579 | 0.02079338 | 0.886515 | 0.04606573 | 0 | 0 | 0 | 0.03527699 | 0.0009368071 | 0.9626233 | 0.001429618 | 0 |  | 0.9640529 | -0.0008962786 | 0.5910322 | 0 | [9 empty] | 0.302 | 0.098 | 0.219 | 0.166 | 0.005 |  | 0.004 | 0.049 | 0.077 | 0.144 | 0.202 | 0.185 | 0.22 | 0.193 | 0.202 | [5 empty] | 14 | 1.46 | 0.196 | 0.195 | 0.21 | 0.227 | 0.241 | 0.108 | [59 empty] | 0.2259533 | 252.8568 | 1.031576
95 | Lofgren et al 2006 AmMineral | ADE-106 |  | 5oC/hr | SIMS | 1538 | 0.0001 | [48 empty] | 0 | 0 | [11 empty] | 0.016 | 0.016 | 0.184 | 1.53 | 0.006 |  | 0.0002 | 0.024 | 0.042 | 0.091 | 0.148 | 0.128 | 0.184 | 0.159 | 0.173 |  |  |  | 0.008 | 0.004 |  | 1.083 | 0.2 | 0.17 | 0.183 | 0.199 | 0.209 | 0.064 | [59 empty] | 0.1917296 | 281.9139 | 1.0182
96 | Lofgren et al 2006 AmMineral | ADE-108-H | Hi-Al | 5oC/hr | SIMS | 1538 | 0.0001 | [48 empty] | 0 | 0 | [11 empty] | 0.22 | 0.103 | 1.027 | 1.918 | 0.043 |  | 0.0014 | 0.157 | 0.258 | 0.467 | 0.675 | 0.603 | 0.799 | 0.671 | 0.653 |  |  | 0.009 | 0.068 | 0.039 |  | 1.266 | 0.739 | 0.724 | 0.758 | 0.827 | 0.863 | 0.355 | [59 empty] | 0.8374269 | 294.0421 | 1.029083
97 | Lofgren et al 2006 AmMineral | ADE-108-L | Low-Al | 5oC/hr | SIMS | 1538 | 0.0001 | [48 empty] | 0 | 0 | [11 empty] | 0.226 | 0.101 | 0.929 | 1.404 | 0.026 |  | 0.001 | 0.13 | 0.218 | 0.406 | 0.554 | 0.509 | 0.695 | 0.591 | 0.583 |  |  |  | 0.05 | 0.033 |  | 1.317 | 0.598 | 0.629 | 0.651 | 0.769 | 0.744 | 0.302 | [59 empty] | 0.7386345 | 320.0724 | 1.029592
98 | Lofgren et al 2006 AmMineral | ADE-121-H | High-Al | 250 oC/hr | SIMS | 1538 | 0.0001 | 46.51 | 2.19 | 8.91 | 1.038272 | 4.515082 | 0.04 | 12.53 | 23.96 | n.d. | n.d. | 33.91 | 1.74 | 9.99 |  | 26.27 | 0.24 | 5.45 | 19.75 | n.d. | n.d. | [26 empty] | 0 |  | 0 | 0 | 0.2699764 | [10 empty] | 0.23 | 0.088 | 0.521 | 1.545 | 0.098 |  | 0.002 | 0.2 | 0.294 | 0.507 | 0.709 | 0.477 | 0.781 | 0.665 | 0.736 |  |  |  | 0.17 | 0.081 |  | 1.464 | 0.656 | 0.704 | 0.762 | 0.85 | 0.887 | 0.389 | [59 empty] | 0.7485175 | 212.884 | 1.029266
99 | Lofgren et al 2006 AmMineral | ADE-121-L | Low-Al | 250 oC/hr | SIMS | 1538 | 0.0001 | 48.79 | 1.31 | 6.32 | 0.4696695 | 5.697565 | 0.05 | 13.04 | 23.83 | n.d. | n.d. | 33.91 | 1.74 | 9.99 |  | 26.27 | 0.24 | 5.45 | 19.75 | n.d. | n.d. | [26 empty] | 0 |  | 0 | 0 | 0.2699764 | [10 empty] | 0.212 | 0.082 | 0.462 | 1.371 | 0.044 |  | 0.003 | 0.14 | 0.217 | 0.392 | 0.576 | 0.38 | 0.625 | 0.556 | 0.586 |  |  |  | 0.089 | 0.04 |  | 1.725 | 0.583 | 0.568 | 0.601 | 0.696 | 0.729 | 0.292 | [59 empty] | 0.6174863 | 222.0665 | 1.025488
100 | Lofgren et al 2006 AmMineral | ADE-122-H | High-Al | 100 oC/hr | SIMS | 1538 | 0.0001 | 44.35 | 2.17 | 11.15 | 2.474154 | 4.947882 | 0.03 | 10.36 | 24.59 | 0.01 | 0.01 | 33.82 | 1.71 | 9.41 |  | 27.6 | 0.19 | 4.86 | 19.7 | 0.18 | 0.01 | [11 empty] | 1.658653 | 0.3413467 | 0 | 0.1501182 | 0.06962994 | 0.06102987 | 0.5776041 | 0.1416178 | 0 | 0 | 0 | 0.01313456 | 0.0009503181 | 0.985322 | 0.0007251183 | 0.0004750271 |  | 0.9860471 | -0.0004612097 | 0.2389022 | 0 | [9 empty] | 0.241 | 0.098 | 0.603 | 1.346 | 0.06 |  | 0.0015 | 0.159 | 0.247 | 0.421 | 0.58 | 0.415 | 0.656 | 0.538 | 0.613 |  |  |  | 0.101 | 0.05 |  | 1.504 | 0.643 | 0.591 | 0.628 | 0.673 | 0.748 | 0.327 | [59 empty] | 0.6471245 | 202.2668 | 1.023135
101 | Lofgren et al 2006 AmMineral | ADE-122-L | Low-Al | 100 oC/hr | SIMS | 1538 | 0.0001 | 50.14 | 1.07 | 4.34 | 1.11573 | 4.908921 | 0.04 | 13.88 | 24.32 | 0.02 | 0 | 33.82 | 1.71 | 9.41 |  | 27.6 | 0.19 | 4.86 | 19.7 | 0.18 | 0.01 | [11 empty] | 1.860157 | 0.1398433 | 0 | 0.04991935 | 0.0311481 | 0.02985175 | 0.7676499 | 0.1214309 | 0 | 0 | 0 | 0.03087171 | 0.00125693 | 0.9666882 | 0.001438607 | 0 |  | 0.9681268 | -0.0009276717 | 0.2389022 | 0 | [9 empty] | 0.229 | 0.089 | 0.508 | 0.633 | 0.016 |  | 0.009 | 0.085 | 0.153 | 0.261 | 0.347 | 0.305 | 0.463 | 0.409 | 0.512 |  |  |  | 0.025 | 0.021 |  | 1.688 | 0.518 | 0.453 | 0.509 | 0.497 | 0.529 | 0.197 | [59 empty] | 0.4946368 | 200.5245 | 1.005662
102 | Lofgren et al 2006 AmMineral | ADE-124-H | High-Al | 5oC/hr | SIMS | 1538 | 0.0001 | 46.59 | 2.05 | 9.41 | 1.24672 | 4.723215 | 0.06 | 12.12 | 24.36 | 0 | 0 | 34.729 | 1.965 | 9.739 |  | 25.18 | 0.1895 | 6.311 | 19.848 | 0.119 | 0.005 | [11 empty] | 1.720516 | 0.2794837 | 0 | 0.1300705 | 0.03464513 | 0.05692994 | 0.6672326 | 0.1111218 | 0 | 0 | 0 | 0.03474609 | 0.001876735 | 0.9638313 | 0 | 0 |  | 0.9638313 | 0.0009081865 | 0.3088105 | 0 | [9 empty] | 0.256 | 0.096 | 1.675 | 1.184 | 0.05 |  | 0.0016 | 0.146 | 0.221 | 0.397 | 0.583 | 0.455 | 0.61 | 0.566 | 0.57 |  |  |  | 0.073 | 0.038 | 6.086957 | 1.77 | 0.589 | 0.555 | 0.629 | 0.654 | 0.7 | 0.307 | [59 empty] | 0.8022508 | 384.2372 | 1.027911
103 | Lofgren et al 2006 AmMineral | ADE-124-L | Low-Al | 5oC/hr | SIMS | 1538 | 0.0001 | 48.02 | 1.38 | 7.64 | 0.9520589 | 4.87098 | 0.04 | 12.69 | 24.28 | 0.01 | 0 | 34.729 | 1.965 | 9.739 |  | 25.18 | 0.1895 | 6.311 | 19.848 | 0.119 | 0.005 | [11 empty] | 1.781318 | 0.2186824 | 0 | 0.1153343 | 0.02657604 | 0.0384963 | 0.7017612 | 0.1178321 | 0 | 0 | 0 | 0.0332773 | 0.001256796 | 0.964996 | 0.0007192271 | 0 |  | 0.9657152 | -0.0002205318 | 0.3088105 | 0 | [9 empty] | 0.253 | 0.094 | 1.021 | 0.802 | 0.022 |  | 0.0017 | 0.127 | 0.201 | 0.349 | 0.495 | 0.401 | 0.565 | 0.434 | 0.478 |  |  |  | 0.056 | 0.027 | 9.565217 | 2.133 | 0.477 | 0.484 | 0.533 | 0.604 | 0.614 | 0.267 | [59 empty] | 0.6315874 | 337.4914 | 1.032322
104
105 | Draper & Green 1999 | FGA38 |  |  | EPMA | 1423 | 1 | 53.6 | 0.73 | 3.03 | 0.9377283 | 2.186921 |  | 20.2 | 17.91 | 0.78 |  | 60.6 | 0.35 | 18.21 |  | 1.49 |  | 1.91 | 1.81 | 5.83 | 7.34 | [11 empty] | 1.930366 | 0.06963359 | 0 | 0.05897599 | 0.02541319 | 0.01977054 | 0.8958403 | 0 | 0 | 0 | 0.188673 | 0.06586641 | 0 | 0.6910798 | 0.05446486 | 0 |  | 0.7455447 | -0.05429669 | 0.6955926
106 | Draper & Green 1999 | DGA40 |  |  | EPMA | 1423 | 1.2 | 53.6 | 0.79 | 3.7 | 0.875733 | 2.545881 |  | 19.77 | 17.51 | 0.99 |  | 60.7 | 0.37 | 18.43 |  | 1.38 |  | 1.86 | 1.67 | 5.78 | 7.45 | [11 empty] | 1.922992 | 0.0770082 | 0 | 0.07943982 | 0.02364241 | 0.02131378 | 0.875604 | 0 | 0 | 0 | 0.1817681 | 0.07638476 | 0 | 0.6730641 | 0.06886439 | 0 |  | 0.7419285 | -0.06870159 | 0.7061095
107 | Draper & Green 1999 | DGA44 |  |  | EPMA | 1423 | 1.1 | 54.69 | 0.58 | 3.52 | 0 | 3.66 |  | 19.92 | 16.7 | 0.99 |  | 60.96 | 0.38 | 18.38 |  | 1.48 |  | 1.91 | 1.63 | 5.99 | 7.32 | [11 empty] | 1.955945 | 0.04405513 | 0 | 0.1043152 | 0 | 0.01559902 | 0.8800858 | 0 | 0 | 0 | 0.1819681 | 0.1094676 | 0 | 0.6399158 | 0.06864845 | 0 |  | 0.7085642 | -0.09145812 | 0.6970166
108
109 | Forsythe et al 1994 | R31a |  |  | EPMA | 1373 | 0.0001 | 50.3 | 1.81 | 3.03 | 1.512128399 | 10.15059657 | 0.37 | 16.96 | 15.61 | 0.24 | 0.004 | 50.14 | 4.82 | 11.28 |  | 12.87 | 0.296 | 4.4 | 8.58 | 2.16 | 1.254 | [11 empty] | 1.869556 | 0.1304438 | 0 | 0.002286168 | 0.04229281 | 0.0505906 | 0.9048304 | 0 | 0 | 0 | 0.03490358 | 0.3155136 | 0.01164818 | 0.6216288 | 0.01729532 | 0.000189493 |  | 0.6389241 | -0.01531641 | 0.3786636 | [13 empty] | 0.107 | [12 empty] | 0.025
110 | Forsythe et al 1994 | R30c |  |  | EPMA | 1363 | 0.0001 | 50.4 | 1.8 | 3.1 | 1.639707235 | 8.905903196 | 0.4 | 17.08 | 16.45 | 0.24 | 0.011 | 53.2 | 3.85 | 11.88 |  | 10.9 | 0.284 | 3.86 | 8.01 | 2.01 | 1.557 | [11 empty] | 1.867303 | 0.1326967 | 0 | 0.002666885 | 0.04571492 | 0.05015077 | 0.9014674 | 0 | 0 | 0 | 0.04189972 | 0.2759423 | 0.0125525 | 0.652992 | 0.01724021 | 0.000519523 |  | 0.6702322 | -0.01598667 | 0.3869797 | [13 empty] | 0.109 | 0.008 | [11 empty] | 0.031
111 | Forsythe et al 1994 | 5-488a |  |  | EPMA | 1413 | 0.5 | 49.97 | 2.58 | 3.95 | 0 | 12.25 | 0.408 | 15.83 | 14.52 | 0.41 |  | 50.52 | 7.02 | 11.24 |  | 13.57 | 0.331 | 4.12 | 8.89 | 2.53 | 0.236 | [11 empty] | 1.866184 | 0.1338164 | 0 | 0.04004287 | 0 | 0.07245786 | 0.8813217 | 0.006177535 | 0 | 0 | 0 | 0.3764155 | 0.01290598 | 0.5809908 | 0.02968764 | 0 |  | 0.6106785 | -0.05114219 | 0.3511613 | [13 empty] | 0.124
112 | Forsythe et al 1994 | R45b |  |  | EPMA | 1373 | 0.0001 | 50.73 | 2.62 | 3.18 | 0.208864325 | 7.342230971 | 0.229 | 18.48 | 16.86 | 0.21 | 0.01 | 50.78 | 3.77 | 11.18 |  | 12.77 | 0.168 | 4.4 | 8.37 | 2.13 | 1.046 | [11 empty] | 1.862686 | 0.1373137 | 0 | 0.0002986935 | 0.005770938 | 0.07234306 | 0.9215873 | 0 | 0 | 0 | 0.08995805 | 0.2254545 | 0.007121903 | 0.6632696 | 0.01494999 | 0.000468036 |  | 0.6782196 | -0.01344201 | 0.3805005 | [13 empty] | 0.096 | 0.004 | [11 empty] | 0.031
113 | Forsythe et al 1994 | R28a |  |  | EPMA | 1388 | 0.0001 | 50.32 | 1.28 | 3.31 | 2.737617084 | 8.468882242 | 0.258 | 16.84 | 16.61 | 0.3 | 0.004 | 44.06 | 8.92 | 10.39 |  | 11.68 | 0.23 | 6.23 | 10.77 | 1.74 | 0.168 | [11 empty] | 1.863712 | 0.1362878 | 0 | 0.008196977 | 0.07629889 | 0.03565077 | 0.8798534 | 0 | 0 | 0 | 0.04994518 | 0.2623133 | 0.008093636 | 0.6591215 | 0.02154301 | 0.000188842 |  | 0.6806646 | -0.01950966 | 0.4873947 | [13 empty] | 0.039 | 0.007 | [11 empty] | 0.03
114 | Forsythe et al 1994 | R41b |  |  | EPMA | 1376 | 0.0001 | 50.35 | 1.71 | 3.67 | 1.188738838 | 10.43132378 | 0.249 | 17.7 | 14.48 | 0.22 | 0.01 | 49.28 | 4.58 | 11.25 |  | 13.22 | 0.188 | 4.58 | 8.75 | 2.49 | 0.968 | [11 empty] | 1.863089 | 0.1369108 | 0 | 0.02313936 | 0.0331 | 0.04758292 | 0.8961777 | 0 | 0 | 0 | 0.0801958 | 0.3227971 | 0.007804036 | 0.5740641 | 0.01578351 | 0.000471776 |  | 0.5898476 | -0.01449443 | 0.3817889 | [13 empty] | 0.042 | 0.017 | [11 empty] | 0.031
115 | Forsythe et al 1994 | R42c |  |  | EPMA | 1383 | 0.0001 | 49.74 | 1.63 | 3.58 | 3.328873564 | 7.397342666 | 0.243 | 16.31 | 17.73 | 0.33 | 0.004 | 52.52 | 4.34 | 12.11 |  | 11.78 | 0.198 | 4.8 | 8.46 | 2.66 | 1.019 | [11 empty] | 1.841762 | 0.1562307 | 0.002007577 | 0 | 0.09074634 | 0.04538747 | 0.8638662 | 0 | 0 | 0 | 0.03643986 | 0.2290653 | 0.007621135 | 0.7033865 | 0.02369128 | 0.000188914 |  | 0.7270778 | -0.023283 | 0.4207446 | [13 empty] | 0.103
116 | Forsythe et al 1994 | R28c |  |  | EPMA | 1388 | 0.0001 | 49.58 | 3.08 | 4.13 | 0.160725425 | 5.665507843 |  | 16.45 | 20.23 | 0.28 | 0.004 | 46.38 | 7.05 | 11.46 |  | 9.63 | 0.198 | 5.35 | 10.11 | 2.17 | 1.018 | [11 empty] | 1.830846 | 0.1691536 | 0 | 0.01058908 | 0.004466191 | 0.08552968 | 0.899415 | 0 | 0 | 0 | 0.006150396 | 0.1749606 | 0 | 0.800385 | 0.02004704 | 0.000188173 |  | 0.820432 | -0.01696106 | 0.4975708 | [13 empty] | 0.071 | 0.0075 | [11 empty] | 0.03252033
117 | Forsythe et al 1994 | R47c |  |  | EPMA | 1373 | 0.0001 | 49.13 | 1.3 | 4.4 | 5.445235157 | 2.834733594 | 0.257 | 16.94 | 19.45 | 0.41 | 0.012 | 62.3 | 1.49 | 13.47 |  | 6.19 | 0.218 | 3.13 | 5.3 | 1.26 | 2.775 | [11 empty] | 1.806046 | 0.1906296 | 0.003324459 | 0 | 0.1473036 | 0.03593736 | 0.816759 | 0 | 0 | 0 | 0.1115744 | 0.08714656 | 0.008002043 | 0.7660538 | 0.02922219 | 0.000561567 |  | 0.795276 | -0.02522424 | 0.4740652 | [13 empty] | 0.291 | 0.02 | [11 empty] | 0.049
118 | Forsythe et al 1994 | R42b |  |  | EPMA | 1383 | 0.0001 | 49.06 | 0.89 | 4.52 | 5.641551169 | 4.418245499 | 0.5 | 16.37 | 18.21 | 0.48 | 0.027 | 57.3 | 2.41 | 12.26 |  | 6.79 | 0.221 | 4.43 | 7.76 | 2.36 | 1.31 | [11 empty] | 1.813509 | 0.1864915 | 0 | 0.01042691 | 0.1569271 | 0.02474018 | 0.8079058 | 0 | 0 | 0 | 0.09418296 | 0.1365834 | 0.01565481 | 0.7212065 | 0.03440172 | 0.00126998 |  | 0.7556083 | -0.03034288 | 0.537683 | [13 empty] | 0.244 | 0.01
119 | Forsythe et al 1994 | R47a |  |  | EPMA | 1373 | 0.0001 | 48.12 | 2.09 | 5.56 | 3.21692082 | 7.637988183 | 0.221 | 15.57 | 17.5 | 0.31 | 0.003 | 64.94 | 2.33 | 12.57 |  | 4.93 | 0.193 | 3.08 | 5.7 | 2.04 | 1.663 | [11 empty] | 1.78575 | 0.2142501 | 0 | 0.02892859 | 0.0898344 | 0.05832598 | 0.822911 | 0 | 0 | 0 | 0.0384638 | 0.2370446 | 0.006946612 | 0.6958101 | 0.02230507 | 0.000141962 |  | 0.7181151 | -0.02116485 | 0.5268892 | [13 empty] | 0.128 | [12 empty] | 0.031
120 | Forsythe et al 1994 | 5-488c |  |  | EPMA | 1413 | 0.5 | 47.55 | 4.75 | 7.22 | 0 | 6.95 | 0.312 | 14.99 | 17.51 | 0.57 | 0.007 | 53.32 | 5.68 | 12.55 |  | 11.06 | 0.28 | 3.47 | 7.48 | 2.45 | 1.777 | [11 empty] | 1.762418 | 0.2375823 | 0 | 0.0778101 | 0 | 0.1323953 | 0.7897946 | 0 | 0 | 0 | 0.03846889 | 0.2154265 | 0.00979487 | 0.6953478 | 0.04096189 | 0.000330786 |  | 0.7363097 | -0.1050185 | 0.3586771 | [13 empty] | 0.169 | [12 empty] | 0.054
121 | Forsythe et al 1994 | 5-489c |  |  | EPMA | 1423 | 0.5 | 46.99 | 5.08 | 7.18 | 0 | 6.7 | 0.151 | 13.17 | 19.94 | 0.61 | 0.02 | 43.8 | 7.84 | 12.86 |  | 13.74 | 0.181 | 4.76 | 9.77 | 2.4 | 1.95 | [11 empty] | 1.753629 | 0.2463705 | 0 | 0.0694298 | 0 | 0.1425663 | 0.7327009 | 0.05530303 | 0 | 0 | 0 | 0.1538014 | 0.00477304 | 0.7972879 | 0.04413764 | 0.000951359 |  | 0.8414256 | -0.1081919 | 0.3817814 | [13 empty] | 0.205 | [12 empty] | 0.026
122 | Forsythe et al 1994 | R31c |  |  | EPMA | 1373 | 0.0001 | 46.77 | 4.24 | 5.7 | 1.394614664 | 5.246241417 | 0.16 | 13.86 | 21.89 | 0.4 | 0.007 | 50 | 5.31 | 13.54 |  | 8.81 | 0.227 | 3.73 | 8.96 | 2.47 | 2.807 | [11 empty] | 1.747389 | 0.250988 | 0.001622743 | 0 | 0.03758608 | 0.1191266 | 0.7719587 | 0.07132855 | 0 | 0 | 0 | 0.09258942 | 0.005063234 | 0.8762453 | 0.02897538 | 0.000332756 |  | 0.9052207 | -0.02322867 | 0.4301083 | [13 empty] | 0.418 | 0.019 | [11 empty] | 0.097
123 | Forsythe et al 1994 | 5-491d |  |  | EPMA | 1453 | 0.91 | 47.01 | 4.65 | 8.32 | 0 | 7.03 | 0.137 | 12.63 | 19.03 | 0.97 | 0.053 | 44.6 | 8.66 | 14.28 |  | 11.52 | 0.186 | 3.99 | 8.78 | 2.96 | 2.494 | [11 empty] | 1.750745 | 0.2492555 | 0 | 0.1159284 | 0 | 0.1302286 | 0.7012041 | 0.052639 | 0 | 0 | 0 | 0.1663104 | 0.004321543 | 0.7593272 | 0.0700408 | 0.002514661 |  | 0.829368 | -0.12713 | 0.3817272 | [13 empty] | 0.201 | 0.021
124 | Forsythe et al 1994 | 5-490e |  |  | EPMA | 1443 | 0.5 | 47.42 | 4.42 | 7.25 | 0 | 5.37 | 0.129 | 16.45 | 18.11 | 0.52 | 0.003 | 43.59 | 9.01 | 12.94 |  | 10.07 | 0.152 | 7.26 | 10.18 | 2.17 | 0.654 | [11 empty] | 1.74301 | 0.2569895 | 0 | 0.05708464 | 0 | 0.1221748 | 0.8207406 | 0 | 0 | 0 | 0.08064974 | 0.1650702 | 0.004016187 | 0.7132053 | 0.03705857 | 0.000140487 |  | 0.7502639 | -0.04444465 | 0.5623953 | [13 empty] | 0.185 | 0.014 | [11 empty] | 0.054
125 | Forsythe et al 1994 | R27a |  |  | EPMA | 1398 | 0.0001 | 47.38 | 3.13 | 6.38 | 3.694457693 | 2.758682534 | 0.174 | 17.6 | 18.62 | 0.32 | 0.006 | 45.92 | 7.32 | 11.81 |  | 8.36 | 0.171 | 6.21 | 10.55 | 1.95 | 0.725 | [11 empty] | 1.734806 | 0.2651935 | 0 | 0.01012307 | 0.1017921 | 0.08618289 | 0.801902 | 0 | 0 | 0 | 0.1587746 | 0.08447218 | 0.005396236 | 0.7304547 | 0.0227171 | 0.000279793 |  | 0.7531718 | -0.01908742 | 0.5697356 | [13 empty] | 0.082 | 0.005202312 | [11 empty] | 0.04
126 | Forsythe et al 1994 | 5-490c |  |  | EPMA | 1443 | 0.5 | 47.03 | 4.2 | 8.94 | 0 | 5.34 | 0.13 | 16.84 | 16.76 | 0.42 | 0.003 | 42.97 | 9.32 | 12.08 |  | 10.9 | 0.182 | 7.14 | 10.86 | 1.74 | 0.125 | [11 empty] | 1.723083 | 0.2769172 | 0 | 0.1091158 | 0 | 0.1157181 | 0.7751662 | 0 | 0 | 0 | 0.1446092 | 0.163617 | 0.004034226 | 0.6579045 | 0.02983509 | 0.000140038 |  | 0.6877395 | -0.06363468 | 0.5386775 | [13 empty] | 0.168 | 0.009 | [11 empty] | 0.059
127 | Forsythe et al 1994 | R74b |  |  | EPMA | 1353 | 0.0001 | 45.65 | 2.47 | 6.61 | 5.143191314 | 6.296271009 | 0.284 | 12.51 | 20.52 | 0.43 | 0.003 | 53.08 | 3.19 | 12.42 |  | 11.33 | 0.296 | 3.89 | 9.5 | 2.58 | 0.234 | [11 empty] | 1.721953 | 0.2780473 | 0 | 0.0158108 | 0.1459891 | 0.07006452 | 0.7034712 | 0.06466442 | 0 | 0 | 0 | 0.1339541 | 0.009073702 | 0.8293072 | 0.0314482 | 0.00014388 |  | 0.8607554 | -0.02388166 | 0.3796639 | [13 empty] | 0.455 | 0.026 | [11 empty] | 0.085
128 | Forsythe et al 1994 | 5-491c |  |  | EPMA | 1453 | 0.91 | 46.1 | 4.95 | 8.78 | 0 | 6.78 | 0.159 | 12.7 | 19.4 | 0.85 | 0.016 | 42.89 | 8.91 | 13.77 |  | 12.29 | 0.163 | 4.38 | 9.52 | 2.69 | 1.976 | [11 empty] | 1.717887 | 0.2821127 | 0 | 0.1034934 | 0 | 0.1387138 | 0.7055146 | 0.05227817 | 0 | 0 | 0 | 0.1590121 | 0.005018531 | 0.7745565 | 0.06141289 | 0.000759675 |  | 0.8359694 | -0.09880831 | 0.3884892 | [13 empty] | 0.234 | 0.012 | [11 empty] | 0.05
129 | Forsythe et al 1994 | R43b |  |  | EPMA | 1383 | 0.0001 | 45.49 | 1.57 | 6.58 | 11.19021135 | 0 | 0.345 | 13.02 | 21.65 | 0.49 | 0.003 | 57.04 | 1.99 | 11.38 |  | 9.42 | 0.42 | 3.95 | 8.71 | 2.26 | 0.335 | [11 empty] | 1.695513 | 0.2890458 | 0.01544156 | 0 | 0.2984146 | 0.04400535 | 0.65758 | 0 | 0 | 0 | 0.06586346 | 0 | 0.01089156 | 0.8645709 | 0.03541017 | 0.000142095 |  | 0.8999811 | -0.08193792 | 0.4277469 | [13 empty] | 0.387 | [12 empty] | 0.059
130 | Forsythe et al 1994 | 5-489b |  |  | EPMA | 1423 | 0.5 | 45.66 | 5.31 | 10 | 0 | 5.71 | 0.117 | 15.6 | 16.58 | 0.54 | 0.001 | 40.27 | 9.86 | 10.23 |  | 16.11 | 0.233 | 5.76 | 10.05 | 1.49 | 0.169 | [11 empty] | 1.68518 | 0.3148198 | 0 | 0.120157 | 0 | 0.1473756 | 0.7324674 | 0 | 0 | 0 | 0.1258415 | 0.1762392 | 0.003657481 | 0.6556206 | 0.03864124 | 4.6996e-05 |  | 0.6942619 | -0.1000884 | 0.3892579 | [13 empty] | 0.151 | 0.018 | [11 empty] | 0.075
131 | Forsythe et al 1994 | R47b |  |  | EPMA | 1373 | 0.0001 | 43.33 | 1.96 | 9 | 9.410019226 | 2.350392716 | 0.204 | 11.54 | 21.91 | 0.6 | 0.003 | 58.22 | 1.73 | 16.36 |  | 4.41 | 0.191 | 3.16 | 7.98 | 3.05 | 0.976 | [11 empty] | 1.629577 | 0.3704227 | 0 | 0.02849616 | 0.2663079 | 0.05543233 | 0.6469946 | 0.002769 | 0 | 0 | 0 | 0.07115453 | 0.006498336 | 0.8828488 | 0.04375064 | 0.000143441 |  | 0.9265994 | -0.03524609 | 0.5608881 | [13 empty] | 0.625 | 0.034 | [11 empty] | 0.141
132 | Forsythe et al 1994 | R65b |  |  | EPMA | 1373 | 0.0001 | 42.34 | 1.19 | 9.24 | 11.23022882 | 3.304024291 | 0.421 | 9.64 | 22.22 | 0.59 | 0.051 | 63.92 | 0.64 | 15.65 |  | 4.23 | 0.236 | 1.58 | 4.76 | 3.39 | 3.188 | [11 empty] | 1.614486 | 0.3855138 | 0 | 0.02973767 | 0.32224 | 0.03412331 | 0.5479855 | 0.06591357 | 0 | 0 | 0 | 0.03944812 | 0.01359726 | 0.9077896 | 0.04361967 | 0.0024676 |  | 0.9514092 | -0.03471045 | 0.3997019 | [13 empty] | 1.056 | 0.065 | [11 empty] | 0.261
133
134 | Dygert et al 2014 An experimental study of trace element partitioning between augite and Fe-rich basalts GCA 132:170-86 | HB-5 | 80% FR-1290 + 20% Augite |  | LA-ICP-MS | 1443 | 1.5 | 47.82 | 20.45 | 3.37 |  |  | 0.6 | 6.5 | 19.13 | 0.27 |  | 43.91 | 3.81 | 7.94 |  | 25.43 | 0.73 | 1.63 | 12.39 | 0.7 | 0.36 | [11 empty] | 1.944137 | 0.05586257 | 0 | 0.1056116 | 0 | 0.625218 | 0.2691704 | 0 | 0 | 0 | 0.1247779 | 0 | 0.02066114 | 0.8332782 | 0.02128276 |  |  | 0.8545609 | -1.300185 | [10 empty] | 0.4275725 |  | 0.1079943 | 0.125766 | 0.05120169 |  |  |  | 0.02202125 | 0.03732078 | 0.06983542 | 0.1006679 | 0.1087281 | 0.129424 | 0.1196594 | 0.1364733 | 0.09538519 | 0.002207811 | 0.02028231 |  |  | 7.812935 | 1.759082 | 0.1509285 | 0.1182925 | 0.1292562 |  | 0.12121 | 0.05375209 | [59 empty] | 0.135 | 216 | 1.01 |  | 12.9 | 1229 | 0.66
135 | Dygert et al 2014 An experimental study of trace element partitioning between augite and Fe-rich basalts GCA 132:170-86 | HB-6 | 80% FR-1290 + 20% Augite |  | LA-ICP-MS | 1493 | 1.5 | 49.71 | 15.79 | 2.34 |  |  | 0.46 | 9.67 | 20.07 | 0.28 |  | 45.97 | 3.27 | 7.29 |  | 24.88 | 0.69 | 2.47 | 13.49 | 0.68 | 0.33 | [11 empty] | 1.964949 | 0.03505147 | 0 | 0.0739617 | 0 | 0.4693646 | 0.4566737 | 0 | 0 | 0 | 0.1131525 | 0 | 0.01540107 | 0.8499873 | 0.02145914 |  |  | 0.8714464 | -0.9776393 | [10 empty] | 0.2960642 |  | 0.1103165 | 0.1099812 | 0.03204568 | 0.0006629878 |  |  | 0.02046393 | 0.03175497 | 0.06066683 | 0.08509864 | 0.09401545 | 0.1123504 | 0.1063654 | 0.1149215 | 0.06119175 | 0.0009599557 |  |  |  | 9.783911 | 1.507587 | 0.1296359 | 0.1038282 | 0.110841 | 0.109968 | 0.1050365 | 0.04606127 | [59 empty] | 0.117 | 215 | 1.009 |  | 17.1 | 1503 | 0.659
136 | Dygert et al 2014 An experimental study of trace element partitioning between augite and Fe-rich basalts GCA 132:170-86 | HB-7 | 89% FR-1290 + 11% Augite |  | LA-ICP-MS | 1423 | 1.5 | 47.25 | 21.6 | 3.87 |  |  | 0.64 | 5.99 | 18.49 | 0.29 |  | 44.4 | 3.83 | 8.1 |  | 26.69 | 0.74 | 1.43 | 11.87 | 0.6 | 0.35 | [11 empty] | 1.930564 | 0.06943615 | 0 | 0.1169223 | 0 | 0.6636771 | 0.2194006 | 0 | 0 | 0 | 0.1454522 | 0 | 0.02214869 | 0.8094256 | 0.0229735 |  |  | 0.8323991 | -1.37484 |  |  | 0.331652 | [9 empty] | 0.1123504 | 0.1356918 | 0.05546116 | 0.001183623 |  |  | 0.02211149 | 0.03948656 | 0.07188617 | 0.1100069 | 0.1150144 | 0.1394189 | 0.1377058 | 0.1481434 | 0.1043843 | 0.002367977 | 0.01231047 |  |  | 0.004496066 | 1.808223 | 0.1573156 |  | 0.1399747 | 0.1354987 | 0.1295295 | 0.05564609 | [59 empty] | 0.152 | 215 | 1.006 |  | 24 | 1461 | 0.657
137
138 | Skulsi et al 1994 | TS139 | Loal aob |  | EPMA | 1523 | 1 | 52.96 | 0.44 | 3.38 | 1.136487985 | 4.898297301 | 0.2 | 18.86 | 17.35 | 0.6 |  | 46.53 | 1.85 | 14.05 |  | 10.3 | 0.15 | 7.92 | 9.78 | 3.51 | 1.07 | [11 empty] | 1.921251 | 0.07874873 | 0 | 0.06576483 | 0.03102475 | 0.01200355 | 0.8912069 | 0 | 0 | 0 | 0.1287608 | 0.1486063 | 0.006145425 | 0.6743624 | 0.04220212 | 0 |  | 0.7165645 | -0.04204795 | 0.5781826 | 0.1347242 | [10 empty] | 0.052 | 0.344 | 0.059 | 0.001 |  |  | 0.033 | 0.061 | 0.141 | 0.232 |  | 0.337 |  | 0.288 | 0.122 | 0.004 |  |  |  | 7.1 | [66 empty] | 0.3396949 | 370.1676 | 1.022905
139 | Skulsi et al 1994 | TS139 | hial aob |  | EPMA | 1523 | 1 | 51.52 | 0.63 | 4.81 | 0.205961954 | 5.264840204 | 0.13 | 17.24 | 17.8 | 0.7 |  | 46.53 | 1.85 | 14.05 |  | 10.3 | 0.15 | 7.92 | 9.78 | 3.51 | 1.07 | [11 empty] | 1.900091 | 0.09990925 | 0 | 0.1091644 | 0.005716008 | 0.01747269 | 0.8676469 | 0 | 0 | 0 | 0.08021332 | 0.1623827 | 0.004060949 | 0.7033575 | 0.05005453 | 0 |  | 0.7534121 | -0.04991654 | 0.5781826 | 0.1347242 | [10 empty] | 0.076 | 0.517 | 0.143 | 0.004 |  |  | 0.072 | 0.122 | 0.26 | 0.421 |  | 0.571 |  | 0.494 | 0.321 | 0.016 |  |  |  | 10.99 | [66 empty] | 0.5534141 | 313.7748 | 1.023427
140 | Skulsi et al 1994 | TS166 | aob |  | EPMA | 1543 | 2.5 | 49.9 | 1.09 | 7.92 | 0 | 6.85 | 0.08 | 15.1 | 17.49 | 0.92 |  | 44.72 | 2.6 | 16.26 |  | 10.58 | 0.6 | 5.12 | 7.13 | 4.05 | 1.41 | [11 empty] | 1.83315 | 0.16685 | 0 | 0.1760585 | 0 | 0.03011235 | 0.7938291 | 0 | 0 | 0 | 0.03312791 | 0.2104476 | 0.002489277 | 0.6884064 | 0.06552879 | 0 |  | 0.7539352 | -0.0694332 | 0.4631318 | 0.200542 | [10 empty] | 0.168 | 0.77 | 0.215 | 0.026 |  |  | 0.144 | 0.117 | 0.397 | [5 empty] | 0.367 | 0.026 | [70 empty] | 0.7964447 | 414.5328 | 1.035258
141 | Skulsi et al 1994 | TS102 | aob |  | EPMA | 1523 | 1 | 51.6 | 0.76 | 5.23 | 0.624197793 | 4.668846184 | 0.15 | 16.86 | 18.98 | 0.69 |  | 47.48 | 2.06 | 14.6 |  | 9.43 | 0.19 | 7.74 | 9.36 | 3.66 | 1.15 | [11 empty] | 1.882483 | 0.1175174 | 0 | 0.1073563 | 0.01713605 | 0.02085046 | 0.8546572 | 0 | 0 | 0 | 0.06229642 | 0.1424449 | 0.004635091 | 0.7418825 | 0.04880645 | 0 |  | 0.7906889 | -0.04867581 | 0.5940119 | 0.1215056 | [10 empty] | 0.093 | 0.486 | 0.105 | 0.017 | [10 empty] | 0.233 | 0.029
142 | Skulsi et al 1994 | TS137 | picr |  | EPMA | 1573 | 1 | 51.45 | 0.34 | 5.09 | 0.981055869 | 2.568030774 | 0.15 | 18.08 | 19.61 | 0.38 |  | 47.17 | 1.08 | 13.65 |  | 6.95 | 0.13 | 11.06 | 12.74 | 1.69 | 0.03 | [11 empty] | 1.880899 | 0.1191005 | 0 | 0.1002071 | 0.02698865 | 0.009347164 | 0.8634571 | 0 | 0 | 0 | 0.1218853 | 0.07851207 | 0.004644695 | 0.7680959 | 0.02693461 | 0 |  | 0.7950305 | -0.0267895 | 0.7393635 | 0.1506203 | [10 empty] | 0.079 | 0.376 | 0.089 | 0.003 |  |  | 0.03 | 0.054 | 0.112 | 0.201 |  | 0.28 |  | 0.255 | 0.179 | 0.01 |  |  |  | 7.32 | [66 empty] | 0.3213448 | 442.2008 | 1.02244
143 | Skulsi et al 1994 | TS141 | loal hab |  | EPMA | 1508 | 1.5 | 50.14 | 0.41 | 7.99 | 0.725199301 | 5.468045829 | 0.22 | 15.4 | 19.23 | 0.55 |  | 48.41 | 0.79 | 19.01 |  | 7.85 | 0.16 | 5.6 | 10.63 | 2.87 | 0.64 | [11 empty] | 1.826662 | 0.1733378 | 0 | 0.1697272 | 0.01988102 | 0.01123255 | 0.7991592 | 0 | 0 | 0 | 0.03721992 | 0.166595 | 0.006788633 | 0.750604 | 0.03884932 | 0 |  | 0.7894533 | -0.03873558 | 0.5597932 | 0.1144787 | [10 empty] | 0.068 | 1.09 | 0.56 | 0.023 |  |  | 0.121 | 0.21 | 0.494 | 0.804 |  | 1.124 |  | 1.047 | 0.925 | 0.098 |  |  |  | 26.91 | [66 empty] | 1.128662 | 304.0725 | 1.017027
144 | Skulsi et al 1994 | TS141 | hial hab |  | EPMA | 1508 | 1.5 | 46.53 | 0.7 | 13.29 | 0.884618685 | 4.764727802 | 0.22 | 12.67 | 19.94 | 0.68 |  | 48.41 | 0.79 | 19.01 |  | 7.85 | 0.16 | 5.6 | 10.63 | 2.87 | 0.64 | [11 empty] | 1.705558 | 0.2944418 | 0 | 0.2796934 | 0.0244004 | 0.01929533 | 0.6766109 | 0 | 0 | 0 | 0.01572785 | 0.1460587 | 0.006830333 | 0.7830983 | 0.04832693 | 0 |  | 0.8314252 | -0.04824259 | 0.5597932 | 0.1144787 | [10 empty] | 0.131 | 1.71 | 0.581 | 0.049 |  |  | 0.143 | 0.191 | 0.626 | [5 empty] | 0.958 | 0.116 | [70 empty] | 1.721251 | 451.1629 | 1.025815
145 | Skulsi et al 1994 | TS167 | neph |  | EPMA | 1543 | 2.5 | 49.29 | 1.85 | 7.32 | 3.957732373 | 1.111998597 | 0.23 | 13.71 | 22.15 | 1.39 |  | 39.4 | 2.81 | 12.76 |  | 12.11 | 0.23 | 5.98 | 9.99 | 5.99 | 2.31 | [11 empty] | 1.78789 | 0.2121104 | 0 | 0.1008207 | 0.1080278 | 0.05046315 | 0.7406883 | 0 | 0 | 0 | 0.0006695519 | 0.033732 | 0.007066355 | 0.8608218 | 0.09775603 | 0 |  | 0.9585779 | -0.0976645 | 0.4681579 | 0.2174668 | [10 empty] | 0.087 | 0.532 | 0.238 | 0.014 |  |  | 0.079 | 0.127 | 0.255 | 0.359 |  | 0.418 |  | 0.405 | 0.595 | 0.026 |  |  |  | 2.94 | [66 empty] | 0.4724557 | 286.8258 | 1.024503
146
147 | Gaetani 2004 | REC11e |  |  | EPMA | 1573 | 1.5 | 50.81 | 0.22 | 11.4 | 0 | 4.51 | 0.21 | 16.89 | 14.4 | 1.45 | 0.03 | 51.7 | 1.04 | 19.88 |  | 5.61 | 0.12 | 6.85 | 7.62 | 5.66 | 0.45 | [11 empty] | 1.818224 | 0.1817757 | 0 | 0.2990181 | 0 | 0.005920273 | 0.6950616 | 0 | 0 | 0 | 0.2059626 | 0.134968 | 0.006365072 | 0.5521008 | 0.1006035 | 0.001364301 |  | 0.6527043 | -0.129083 | 0.6851988 | 0 | [16 empty] | 0.07269504 |  |  | 0.4725275 | [9 empty] | 12 |  | 0.9126984 |  | 0.888 | [70 empty] | 0.93 | 3 |  | 279 | 13 |  | 0.99 | 4
148 | Gaetani 2004 + extras from later paper | REC13c |  |  | EPMA | 1558 | 1.5 | 50.8 | 0.8 | 11.4 | 0 | 3.82 | 0.16 | 15.99 | 15.4 | 1.84 | 0.03 | 52 | 1.2 | 20.26 |  | 4.66 | 0.11 | 6.05 | 6.29 | 7.56 | 0.46 | [11 empty] | 1.813119 | 0.1868806 | 0 | 0.2926577 | 0 | 0.02147205 | 0.6858703 | 0 | 0 | 0 | 0.1649145 | 0.1140203 | 0.004836915 | 0.5888993 | 0.127329 | 0.001361766 |  | 0.7162283 | -0.1487212 | 0.6982783 | 0 | [16 empty] | 0.1549053 |  |  | 0.7932961 | [9 empty] | 9 |  | 1.333333 |  | 1.345133 | [70 empty] | 1.37 | 7 |  | 260 | 20 |  | 0.997 | 6
149 | Gaetani 2004 | REC15d |  |  | EPMA | 1573 | 1.5 | 50.2 | 0.12 | 9.95 | 0 | 5.22 | 0.14 | 17.76 | 16.66 | 0.02 | 0.03 | 53.2 | 0.3 | 18.31 |  | 5.8 | 0.12 | 7.19 | 12.64 | 0.05 | 0.04 | [11 empty] | 1.811203 | 0.1887967 | 0 | 0.2343026 | 0 | 0.003255858 | 0.7624416 | 0 | 0 | 0 | 0.1928039 | 0.1575034 | 0.004278359 | 0.6440152 | 0.001399073 | 0.001374055 |  | 0.6454143 | -0.05201762 | 0.6884543 | 0 | [16 empty] | 0.03404792 |  |  | 0.218254 | [9 empty] | 6.111111 |  | 0.5050505 |  | 0.4431138 | [70 empty] | 0.51 | 3 |  | 240 | 30 |  | 0.971 | 3
150 | Gaetani 2004 | REC17h |  |  | EPMA | 1573 | 1.5 | 50.1 | 0.7 | 12 | 0 | 4.1 | 0.16 | 15.1 | 15.8 | 1.83 | 0.07 | 51.4 | 1.11 | 20.16 |  | 5.26 | 0.09 | 5.64 | 6.63 | 7.1 | 0.51 | [11 empty] | 1.800207 | 0.1997932 | 0 | 0.3083915 | 0 | 0.01891487 | 0.6726936 | 0 | 0 | 0 | 0.1361604 | 0.1232039 | 0.004869567 | 0.6082742 | 0.1274919 | 0.00319429 |  | 0.7357661 | -0.146428 | 0.6565197 | 0 | [16 empty] | 0.1009524 |  |  | 0.6964286 | [11 empty] | 1.144 |  | 1.207207 | [70 empty] | 1.21 | 2 |  | 317 | 11 |  | 1.003 | 3
151 | Gaetani 2004 + extras from later paper | REC15h |  |  | EPMA | 1573 | 1.5 | 50.2 | 0.61 | 11.5 | 0.2950489 | 3.514751 | 0.14 | 15.91 | 16.24 | 1.66 | 0.02 | 51.2 | 1.12 | 20.03 |  | 5.19 | 0.14 | 6.72 | 7.38 | 6.55 | 0.45 | [11 empty] | 1.79536 | 0.2046403 | 0 | 0.2800913 | 0.007940522 | 0.01640583 | 0.6955624 | 0 | 0 | 0 | 0.1526927 | 0.1051231 | 0.004240934 | 0.622288 | 0.1151073 | 0.0009085918 |  | 0.7373953 | -0.1162032 | 0.6977116 | 0 | [16 empty] | 0.08610568 |  |  | 0.6242424 | [9 empty] | 7.333333 |  | 1.090909 |  | 1.00813 | [70 empty] | 1.09 | 4 |  | 300 | 40 |  | 0.998 | 10
152 | Gaetani 2004 | REC10a |  |  | EPMA | 1618 | 1.5 | 50 | 0.22 | 11 | 0 | 4.42 | 0.13 | 16.7 | 17.2 | 0.66 | 0.06 | 47.04 | 0.53 | 18.01 |  | 8.1 | 0.17 | 10.12 | 11.62 | 2.22 | 0.14 | [11 empty] | 1.79308 | 0.2069205 | 0 | 0.2579993 | 0 | 0.005932981 | 0.7360678 | 0 | 0 | 0 | 0.156733 | 0.1325586 | 0.003948741 | 0.6608694 | 0.04589024 | 0.002735844 |  | 0.7067596 | -0.06294477 | 0.6901284 | 0 | [16 empty] | 0.05836576 |  |  | 0.3473054 | [9 empty] | 7.25 |  | 0.6347826 |  | 0.6407767 | [70 empty] | 0.65 | 3 |  | 279 | 17 |  | 0.992 | 5
153 | Gaetani 2004 | REC7a |  |  | EPMA | 1588 | 1.5 | 49.9 | 0.28 | 11.6 | 0 | 5.5 | 0.16 | 16.4 | 16.3 | 0.71 | 0.03 | 48.02 | 0.61 | 18.39 |  | 8.53 | 0.13 | 8.84 | 10.68 | 2.54 | 0.13 | [11 empty] | 1.785231 | 0.2147689 | 0 | 0.2743423 | 0 | 0.007533082 | 0.7181246 | 0 | 0 | 0 | 0.1565495 | 0.1645556 | 0.004848413 | 0.6247973 | 0.04924919 | 0.001367336 |  | 0.6740465 | -0.07463955 | 0.6487997 | 0 | [16 empty] | 0.06003431 |  |  | 0.4111111 | [11 empty] | 0.7672414 |  | 0.7256637 | [70 empty] | 0.772 | 18 |  | 288 | 17 |  | 0.993 | 4
154 | Gaetani 2004 | REC6a |  |  | EPMA | 1603 | 1.5 | 49.98 | 0.22 | 11.5 | 0 | 4.63 | 0.1 | 16.89 | 17 | 0.69 | 0.02 | 47.5 | 0.64 | 18.52 |  | 8.2 | 0.16 | 10 | 11.21 | 2.43 | 0.12 | [11 empty] | 1.77886 | 0.2211398 | 0 | 0.2612511 | 0 | 0.005888287 | 0.7328606 | 0 | 0 | 0 | 0.1632957 | 0.1378106 | 0.003014611 | 0.6482643 | 0.04761475 | 0.0009064146 |  | 0.6958791 | -0.0518879 | 0.6849298 | 0 | [16 empty] | 0.06548673 |  |  | 0.3785311 | [9 empty] | 6.5 |  | 0.7478261 |  | 0.7407407 | [70 empty] | 0.77 | 6 |  | 270 | 40 |  | 0.987 | 11
155 | Gaetani 2004 + extras from later paper | REC15f |  |  | EPMA | 1573 | 1.5 | 48.9 | 0.2 | 11.1 | 0 | 6.7 | 0.17 | 17.1 | 14.9 | 0.38 | 0.02 | 50.2 | 0.54 | 18.67 |  | 7.98 | 0.12 | 7.36 | 11.05 | 1.29 | 0.12 | [11 empty] | 1.77701 | 0.2229902 | 0 | 0.2524103 | 0 | 0.005465523 | 0.7421242 | 0 | 0 | 0 | 0.1842482 | 0.2036159 | 0.005232577 | 0.5801294 | 0.02677389 | 0.0009245505 |  | 0.6069033 | -0.04035109 | 0.6217991 | 0 | [16 empty] | 0.04298357 |  |  | 0.2881356 | [9 empty] | 26 |  | 0.6849315 |  | 0.5820896 | [70 empty] | 0.68 | 4 |  | 240 | 30 |  | 0.97 | 1
156 | Gaetani 2004 + extras from later paper | REC15g |  |  | EPMA | 1573 | 1.5 | 49.3 | 0.51 | 11.7 | 0.05752995 | 5.318281 | 0.22 | 17.2 | 14.2 | 1.07 | 0.02 | 50.3 | 1.3 | 19.45 |  | 6.52 | 0.19 | 7.22 | 8.63 | 3.98 | 0.51 | [11 empty] | 1.775059 | 0.2249411 | 0 | 0.2715454 | 0.001558717 | 0.01380883 | 0.7130871 | 0 | 0 | 0 | 0.2101279 | 0.1601375 | 0.006709254 | 0.5477871 | 0.07469585 | 0.0009150654 |  | 0.622483 | -0.0757806 | 0.66375 | 0 | [16 empty] | 0.0530303 |  |  | 0.4117647 | [9 empty] | 40 |  | 0.8243243 |  | 0.8402778 | [70 empty] | 0.85 | 3 |  | 310 | 20 |  | 0.992 | 5
157 | Gaetani 2004 | REC8b |  |  | EPMA | 1573 | 1.5 | 49.1 | 0.45 | 11.8 | 0 | 5.3 | 0.23 | 17.1 | 14.4 | 0.92 | 0.03 | 50.1 | 1.24 | 19.47 |  | 6.81 | 0.18 | 7.79 | 9.41 | 3.27 | 0.49 | [11 empty] | 1.774536 | 0.2254645 | 0 | 0.2771569 | 0 | 0.01223028 | 0.7106128 | 0 | 0 | 0 | 0.2107016 | 0.1601899 | 0.007040715 | 0.5576007 | 0.06446706 | 0.001377129 |  | 0.6220678 | -0.076153 | 0.6709574 | 0 | [16 empty] | 0.05445545 |  |  | 0.375 | [9 empty] | 11.5 |  | 0.725 |  | 0.6428571 | [70 empty] | 0.71 | 4 |  | 280 | 30 |  | 0.992 | 11
158 | Gaetani 2004 | REC8a |  |  | EPMA | 1573 | 1.5 | 49 | 0.28 | 12.3 | 0 | 5.61 | 0.13 | 15.5 | 16.5 | 0.79 | 0.03 | 47.9 | 0.69 | 18.61 |  | 8.62 | 0.15 | 8.23 | 10.47 | 2.64 | 0.13 | [11 empty] | 1.768545 | 0.2314546 | 0 | 0.2917614 | 0 | 0.007599743 | 0.7006389 | 0 | 0 | 0 | 0.1333502 | 0.169332 | 0.003974195 | 0.6380603 | 0.05528332 | 0.001378926 |  | 0.6933436 | -0.07550625 | 0.629896 | 0 | [16 empty] | 0.05735294 |  |  | 0.37 | [9 empty] | 8 |  | 0.7279412 |  | 0.7777778 | [70 empty] | 0.77 | 8 |  | 280 | 50 |  | 0.988 | 14
159
160 | Gallahan & Nielsen 1992 | 56 | 43152 | Galap feBas | EPMA | 1363 | 0.0001 | 49.77822 | 0.8514364 | 3.054108 | 0 | 13.98259 | 0.3841745 | 12.51652 | 13.98981 | 0.7146364 | 0 | 45.30553 | 4.07899 | 9.560734 |  | 19.29598 | 0.3303062 | 4.418486 | 8.187853 | 2.226316 | 0.2299798 | [11 empty] | 1.97004 | 0.02996029 | 0 | 0.1124941 | 0 | 0.02534012 | 0.7384613 | 0.1237046 | 0 | 0 | 0 | 0.3390803 | 0.01287804 | 0.5932054 | 0.05483623 | 0 |  | 0.6480416 | -0.133214 | 0.2898671 | 0 | [11 empty] | 0.2525216 |  |  |  |  | 0.02811275 | [13 empty] | 2.036138
161 | Gallahan & Nielsen 1992 | 18 | 43152 | Galap feBas | EPMA | 1353 | 0.0001 | 47.54981 | 1.526855 | 4.56016 | 0 | 13.04372 | 0.3450702 | 10.92006 | 15.12996 | 0.7537405 | 0 | 45.34959 | 4.463721 | 9.500167 |  | 19.843 | 0.306673 | 4.156456 | 7.981651 | 2.251791 | 0.2299499 | [11 empty] | 1.916865 | 0.08313531 | 0 | 0.1335246 | 0 | 0.04628722 | 0.6562602 | 0.163928 | 0 | 0 | 0 | 0.275816 | 0.01178246 | 0.6534885 | 0.05891303 | 0 |  | 0.7124016 | -0.1429637 | 0.2718773 | 0 | [11 empty] | 0.3507135 |  |  |  |  | 0.05114572 | [13 empty] | 2.501105
162 | Gallahan & Nielsen 1992 | 57 | 43152 | Galap feBas | EPMA | 1363 | 0.0001 | 47.82259 | 1.187132 | 4.187412 | 0 | 13.55132 | 0.3720023 | 12.40413 | 14.31179 | 0.7421461 | 0.008058128 | 45.8111 | 3.938503 | 9.990421 |  | 18.88106 | 0.3425957 | 4.270418 | 8.068902 | 2.229523 | 0.2226341 | [11 empty] | 1.902198 | 0.09780166 | 0 | 0.09850009 | 0 | 0.03550932 | 0.7355254 | 0.1304652 | 0 | 0 | 0 | 0.3203102 | 0.01253297 | 0.6099222 | 0.05723464 | 0.0003914809 |  | 0.6671569 | -0.07171708 | 0.2873319 | 0 | [11 empty] | 0.3216973 |  |  |  |  | 0.03644585 | [13 empty] | 2.386101
163 | Gallahan & Nielsen 1992 | 20 | 43152 | Galap feBas | EPMA | 1344 | 0.0001 | 45.27352 | 1.91416 | 6.415123 | 0 | 12.08656 | 0.2709357 | 10.15641 | 15.73264 | 0.9146119 | 0.008003008 | 47.18481 | 3.462461 | 11.54902 |  | 17.11281 | 0.2502239 | 3.711243 | 8.072484 | 2.555851 | 0.2400385 | [11 empty] | 1.840737 | 0.1592629 | 0 | 0.1481402 | 0 | 0.05852568 | 0.6155968 | 0.1777374 | 0 | 0 | 0 | 0.2332291 | 0.009330382 | 0.6853412 | 0.07209933 | 0.0003914769 |  | 0.7574405 | -0.1059287 | 0.2788063 | 0 | [11 empty] | 0.484238 |  |  |  |  | 0.0750285 | [13 empty] | 3.469795
164 | Gallahan & Nielsen 1992 | 19 | 43152 | Galap feBas | EPMA | 1344 | 0.0001 | 44.79004 | 2.151291 | 6.773245 | 0 | 11.29526 | 0.2711032 | 9.861521 | 16.86265 | 0.9151773 | 0.008007956 | 47.51473 | 3.446373 | 12.00597 |  | 16.74266 | 0.3227234 | 3.620956 | 7.90877 | 2.68917 | 0.2485572 | [11 empty] | 1.816879 | 0.1831215 | 0 | 0.1406936 | 0 | 0.06562426 | 0.5963441 | 0.1973381 | 0 | 0 | 0 | 0.1858363 | 0.009314612 | 0.7328716 | 0.07197747 | 0.0003915161 |  | 0.8048491 | -0.08882062 | 0.2782514 | 0 | [11 empty] | 0.5797026 |  |  |  |  | 0.07466179 | [13 empty] | 3.808427
165 | Gallahan & Nielsen 1992 | 17 | 43152 | Galap feBas | EPMA | 1373 | 0.0001 | 49.9782 | 0.975818 | 3.202698 | 0.6173809 | 15.36267 | 0.4520294 | 16.07884 | 11.70293 | 0.2523285 | 0 | 47.82049 | 4.158147 | 10.72336 |  | 18.91673 | 0.3389241 | 4.403052 | 9.262679 | 2.538225 | 0.2281141 | [11 empty] | 1.900717 | 0.09928298 | 0 | 0.04426878 | 0.0176684 | 0.02790785 | 0.910155 | 0 | 0 | 0 | 0.00143614 | 0.4886068 | 0.01456093 | 0.4768582 | 0.01860587 | 0 |  | 0.4954641 | -0.01846992 | 0.2932443 | 0 | [11 empty] | 0.2973258 |  |  |  |  | 0.08168005 | [13 empty] | 2.352983
166 | Gallahan & Nielsen 1992 | 110 | 43152 | Galap feBas | EPMA | 1323 | 0.0001 | 48.53249 | 2.174785 | 2.827041 | 0 | 17.97005 | 0.4128977 | 10.94012 | 15.60033 | 0.2970955 | 0 | 47.95378 | 3.941796 | 8.654765 |  | 21.43281 | 0.3720678 | 2.451745 | 8.033418 | 2.326387 | 0.4231261 | [11 empty] | 1.894371 | 0.1056289 | 0 | 0.02442405 | 0 | 0.06383657 | 0.636595 | 0.2751443 | 0 | 0 | 0 | 0.31145 | 0.01365088 | 0.652415 | 0.02248409 | 0 |  | 0.6748991 | -0.04646827 | 0.1693765 | 0 | [33 empty] | 0.340777
167 | Gallahan & Nielsen 1992 | 109 | 43152 | Galap feBas | EPMA | 1323 | 0.0001 | 48.58628 | 2.105161 | 2.72946 | 0 | 17.72596 | 0.4247926 | 10.65778 | 16.0997 | 0.3128278 | 0 | 48.40696 | 3.931911 | 8.795612 |  | 21.08496 | 0.2909155 | 2.38761 | 7.947992 | 2.368957 | 0.4234719 | [11 empty] | 1.899492 | 0.1005078 | 0 | 0.02525617 | 0 | 0.06189133 | 0.6211538 | 0.2916987 | 0 | 0 | 0 | 0.2878496 | 0.01406652 | 0.6743715 | 0.02371243 | 0 |  | 0.6980839 | -0.04853102 | 0.167954 | 0 | [33 empty] | 0.3450509
168 | Gallahan & Nielsen 1992 | 15 | 43152 | Galap feBas | EPMA | 1343 | 0.0001 | 46.63348 | 1.665281 | 5.159841 | 1.740771 | 12.38431 | 0.3603156 | 12.11802 | 16.0394 | 0.4939362 | 0.02422234 | 49.07779 | 3.756995 | 12.31333 |  | 17.62682 | 0.2779737 | 3.558238 | 8.426774 | 2.534321 | 0.2120555 | [11 empty] | 1.825791 | 0.1742092 | 0 | 0.06388309 | 0.05128639 | 0.04902996 | 0.7072833 | 0.1285172 | 0 | 0 | 0 | 0.2769737 | 0.01194874 | 0.67282 | 0.03749479 | 0.001174659 |  | 0.7103148 | -0.03902025 | 0.2646212 | 0 | [16 empty] | 0.05580776 | [13 empty] | 3.570347
169 | Gallahan & Nielsen 1992 | 16 | 43152 | Galap feBas | EPMA | 1343 | 0.0001 | 47.24176 | 1.584069 | 4.802173 | 1.314599 | 12.83286 | 0.3733888 | 12.62014 | 15.56551 | 0.4893583 | 0 | 49.18491 | 4.04577 | 12.09628 |  | 17.49254 | 0.2902688 | 3.608925 | 8.155583 | 2.684091 | 0.220068 | [11 empty] | 1.842349 | 0.1576507 | 0 | 0.06306819 | 0.03857861 | 0.04645589 | 0.7337004 | 0.1181969 | 0 | 0 | 0 | 0.3003319 | 0.01233369 | 0.6503797 | 0.03700154 | 0 |  | 0.6873812 | -0.03690791 | 0.2688834 | 0 | [16 empty] | 0.04365812 | [13 empty] | 3.344524
170 | Gallahan & Nielsen 1992 | 14 | 43152 | Galap feBas | EPMA | 1343 | 0.0001 | 49.48498 | 1.473108 | 3.606767 | 0.05670937 | 14.93746 | 0.3861458 | 13.16836 | 15.99162 | 0.2612012 | 0 | 49.52865 | 3.894098 | 12.39442 |  | 17.69377 | 0.2556538 | 3.515005 | 8.959823 | 2.722998 | 0.2452474 | [11 empty] | 1.885589 | 0.1144108 | 0 | 0.04756398 | 0.001626057 | 0.04221131 | 0.7480214 | 0.1605772 | 0 | 0 | 0 | 0.3154223 | 0.01246266 | 0.6528655 | 0.01929726 | 0 |  | 0.6721627 | -0.01920185 | 0.2615164 | 0 | [16 empty] | 0.1940534 | [13 empty] | 3.205998
171 | Gallahan & Nielsen 1992 | 13 | 43152 | Galap feBas | EPMA | 1343 | 0.0001 | 48.69001 | 1.46182 | 3.586645 | 1.863563 | 14.23243 | 0.4118309 | 14.31382 | 14.27547 | 0.2344325 | 0 | 50.02108 | 3.823768 | 12.47611 |  | 17.26655 | 0.2920404 | 3.444216 | 9.080726 | 2.572892 | 0.2451338 | [11 empty] | 1.859169 | 0.1408307 | 0 | 0.02057654 | 0.05354642 | 0.04197529 | 0.814785 | 0.06911677 | 0 | 0 | 0 | 0.3853624 | 0.01331937 | 0.584019 | 0.01735576 | 0 |  | 0.6013748 | -0.01724278 | 0.2623085 | 0 | [16 empty] | 0.132334 | [13 empty] | 4.102355
172 | Gallahan & Nielsen 1992 | 108 | 43152 | Galap feBas | EPMA | 1373 | 0.0001 | 49.12787 | 1.577805 | 3.361049 | 1.798935 | 13.49219 | 0.3877408 | 15.11376 | 14.24822 | 0.2294951 | 0.008128109 | 50.05271 | 4.108253 | 12.5359 |  | 15.95956 | 0.2431702 | 3.614193 | 8.794644 | 2.916064 | 0.2291332 | [11 empty] | 1.862877 | 0.1371226 | 0 | 0.01308331 | 0.05133093 | 0.04499151 | 0.8543529 | 0.03624133 | 0 | 0 | 0 | 0.3916118 | 0.01245328 | 0.5788614 | 0.01687239 | 0.0003914769 |  | 0.5957338 | -0.01727468 | 0.2875896 | 0 | [19 empty] | 0.2628131 | [11 empty] | 0.5702717 |  |  |  | 0.431401
173 | Gallahan & Nielsen 1992 | 63 | 2MH005 | AOB | EPMA | 1363 | 0.0001 | 48.65914 | 1.321302 | 5.680333 | 1.502966 | 9.13803 | 0.2805313 | 16.68374 | 14.13265 | 0.3843723 | 0.1077238 | 46.41892 | 2.899503 | 13.18655 |  | 15.36979 | 0.2463495 | 5.621685 | 8.354601 | 2.728186 | 1.81701 | [11 empty] | 1.832624 | 0.1673756 | 0 | 0.08476255 | 0.04259568 | 0.03742242 | 0.8352194 | 0 | 0 | 0 | 0.1015029 | 0.2878178 | 0.008949032 | 0.5702826 | 0.02806778 | 0.005090704 |  | 0.5983504 | -0.03482748 | 0.3946751 | 0 | [11 empty] | 0.6712822 |  |  |  |  | 0.09574385 | [13 empty] | 2.887748
174 | Gallahan & Nielsen 1992 | 33 | 2MH005 | AOB | EPMA | 1373 | 0.0001 | 49.09256 | 1.135377 | 4.739926 | 2.019165 | 9.165779 | 0.2807244 | 17.40596 | 13.79941 | 0.3121691 | 0.04146076 | 46.74089 | 2.929773 | 13.33079 |  | 15.04591 | 0.2835461 | 5.507414 | 8.137653 | 2.795166 | 1.906701 | [11 empty] | 1.846857 | 0.153143 | 0 | 0.05701449 | 0.05716059 | 0.03212022 | 0.8537047 | 0 | 0 | 0 | 0.1224626 | 0.2883653 | 0.008945066 | 0.556206 | 0.02276955 | 0.00195748 |  | 0.5789756 | -0.02527253 | 0.394857 | 0 | [11 empty] | 0.5046516 |  |  |  |  | 0.05594869 | [13 empty] | 2.937306
175 | Gallahan & Nielsen 1992 | 32 | 2MH005 | AOB | EPMA | 1393 | 0.0001 | 46.84221 | 0.897106 | 6.231537 | 0.2748165 | 6.801143 | 0.2907873 | 14.27106 | 16.00132 | 0.8008663 | 0.02464782 | 47.57648 | 2.040681 | 13.38491 |  | 10.7888 | 0.2431999 | 5.688038 | 7.719083 | 2.735804 | 1.430282 | [11 empty] | 1.855265 | 0.1447349 | 0 | 0.1461488 | 0.008190656 | 0.02671979 | 0.8189408 | 0 | 0 | 0 | 0.02368222 | 0.2252716 | 0.009755055 | 0.6790191 | 0.06150004 | 0.001174424 |  | 0.7405191 | -0.06304409 | 0.4844867 | 0 | [11 empty] | 0.5554148 |  |  |  |  | 0.05786564 | [13 empty] | 2.594036
176 | Gallahan & Nielsen 1992 | 64 | 2MH005 | AOB | EPMA | 1363 | 0.0001 | 50.28799 | 1.436003 | 4.308195 | 0 | 9.128766 | 0.2650926 | 14.14146 | 16.95464 | 0.5294122 | 0.09843947 | 48.72976 | 4.195237 | 12.51227 |  | 12.5303 | 0.2902428 | 4.371562 | 8.518138 | 2.102701 | 1.634644 | [11 empty] | 1.92347 | 0.07653042 | 0 | 0.1176798 | 0 | 0.04130447 | 0.8063504 | 0.03466527 | 0 | 0 | 0 | 0.2573389 | 0.008588244 | 0.6948118 | 0.03926104 | 0.004697645 |  | 0.7340728 | -0.1237583 | 0.3834431 | 0 | [11 empty] | 0.4212199 |  |  |  |  | 0.07427976 | [13 empty] | 2.794242
177 | Gallahan & Nielsen 1992 | 94 | 2MH005 | AOB | EPMA | 1393 | 0.0001 | 51.83992 | 0.9158245 | 2.574241 | 0 | 7.785162 | 0.2541012 | 16.40644 | 18.50049 | 0.2719676 | 0 | 50.66345 | 2.860776 | 13.18704 |  | 10.61177 | 0.2320163 | 4.879211 | 8.71705 | 2.891403 | 1.380778 | [11 empty] | 1.936212 | 0.0637876 | 0 | 0.04952902 | 0 | 0.025723 | 0.9135063 | 0.01124169 | 0 | 0 | 0 | 0.2319296 | 0.008038612 | 0.7403369 | 0.01969485 | 0 |  | 0.7600318 | -0.03718741 | 0.4504357 | 0 | [19 empty] | 0.3177521 | [11 empty] | 0.3988769 |  |  |  | 0.3928144
178 | Gallahan & Nielsen 1992 | 34 | 2MH005 | AOB | EPMA | 1373 | 0.0001 | 50.51801 | 1.300848 | 3.574697 | 0 | 8.471313 | 0.2665318 | 15.22816 | 17.08682 | 0.5433757 | 0.02474348 | 57.351 | 2.589265 | 14.91015 |  | 7.961605 | 0.1483164 | 3.090936 | 5.999197 | 2.327178 | 2.883448 | [11 empty] | 1.923 | 0.0770002 | 0 | 0.0833716 | 0 | 0.0372375 | 0.8641495 | 0.01524138 | 0 | 0 | 0 | 0.2544331 | 0.008593455 | 0.6968702 | 0.0401033 | 0.001174729 |  | 0.7369735 | -0.0808464 | 0.4090034 | 0 | [11 empty] | 0.7009718 |  |  |  |  | 0.08398316 | [13 empty] | 3.861087
179 | Gallahan & Nielsen 1992 | 21 | 3/83KE2 | Haw thol | EPMA | 1373 | 0.0001 | 50.61902 | 1.65081 | 3.898276 | 0 | 12.69629 | 0.2185675 | 16.53676 | 13.77186 | 0.2639848 | 0.01671 | 49.40074 | 4.859587 | 11.37557 |  | 14.97397 | 0.1828234 | 4.752192 | 8.55599 | 2.406708 | 0.9029321 | [11 empty] | 1.889169 | 0.1108308 | 0 | 0.06063807 | 0 | 0.04633135 | 0.8930306 | 0 | 0 | 0 | 0.02702942 | 0.3962688 | 0.00690921 | 0.5506904 | 0.01910218 | 0.0007942892 |  | 0.5697925 | -0.04246995 | 0.3613205 | 0 | [11 empty] | 0.3256818 |  |  |  |  | 0.1118794 | [13 empty] | 0
180 | Gallahan & Nielsen 1992 | 69 | 3/83KE2 | Haw thol | EPMA | 1373 | 0.0001 | 47.76515 | 2.274416 | 6.195985 | 1.467661 | 6.587107 | 0.2032063 | 15.42592 | 18.39329 | 0.2718677 | 0.01650657 | 51.39471 | 3.326748 | 15.61338 |  | 10.16884 | 0.1737462 | 4.697761 | 9.2712 | 2.835525 | 0.7339027 | [11 empty] | 1.788857 | 0.2111425 | 0 | 0.06234072 | 0.04136162 | 0.06405532 | 0.8322423 | 0 | 0 | 0 | 0.02899761 | 0.2063076 | 0.006445958 | 0.738043 | 0.019741 | 0.0007831355 |  | 0.757784 | -0.02067048 | 0.4516089 | 0 | [19 empty] | 0.6038479 | [11 empty] | 0.7825719 |  |  |  | 0.8419159
181 | Gallahan & Nielsen 1992 | 70 | 3/83KE2 | Haw thol | EPMA | 1373 | 0.0001 | 47.99597 | 2.349424 | 6.004084 | 0.5755554 | 7.388109 | 0.1769905 | 14.40674 | 19.55823 | 0.2595758 | 0 | 51.46743 | 3.352593 | 15.73722 |  | 10.09963 | 0.136429 | 4.567918 | 9.383022 | 2.795813 | 0.7092615 | [11 empty] | 1.802083 | 0.1979172 | 0 | 0.06777109 | 0.01626164 | 0.06633644 | 0.8063881 | 0.04324271 | 0 | 0 | 0 | 0.1887419 | 0.005628668 | 0.786787 | 0.01889648 | 0 |  | 0.8056834 | -0.01878837 | 0.4463642 | 0 | [19 empty] | 0.6838434 | [11 empty] | 0.8624963 |  |  |  | 0.8717815
182 | Gallahan & Nielsen 1992 | 97 | E1 | Haw picr | EPMA | 1373 | 0.0001 | 49.02353 | 1.266006 | 3.697075 | 0.04548758 | 6.704232 | 0.2123178 | 17.12869 | 15.85623 | 0.4310315 | 0 | 47.36705 | 4.071606 | 10.54369 |  | 8.478401 | 0.1355631 | 5.143065 | 7.180142 | 2.398506 | 0.5579349 | [11 empty] | 1.894432 | 0.105568 | 0 | 0.06281116 | 0.00132274 | 0.03679009 | 0.899076 | 0 | 0 | 0 | 0.08767408 | 0.2166603 | 0.006949389 | 0.6564958 | 0.03229463 | 0 |  | 0.6887905 | -0.03214607 | 0.5195393 | 0 | [19 empty] | 0.2799136 | [13 empty] | 0.392372 |  | 0.35003
183 | Gallahan & Nielsen 1992 | 96 | E1 | Haw picr | EPMA | 1406 | 0.0001 | 48.78052 | 1.180604 | 4.53695 | 0.827939 | 4.003598 | 0.1136614 | 16.91841 | 18.25003 | 0.3751664 | 0 | 48.53499 | 2.826767 | 12.92902 |  | 7.685854 | 0.1302241 | 6.224 | 9.873425 | 2.089413 | 0.5462188 | [11 empty] | 1.865713 | 0.1342874 | 0 | 0.07022421 | 0.0238289 | 0.03395653 | 0.8719904 | 0 | 0 | 0 | 0.09265203 | 0.1280574 | 0.003682113 | 0.7478587 | 0.02782076 | 0 |  | 0.7756794 | -0.02767874 | 0.5907583 | 0 | [19 empty] | 0.2980342 | [13 empty] | 0.4652171 |  | 0.4450211
184 | Gallahan & Nielsen 1992 | 29 | E1 | Haw picr | EPMA | 1373 | 0.0001 | 45.19612 | 1.814697 | 7.986791 | 0 | 5.135947 | 0.1498788 | 13.06899 | 17.22944 | 0.7093272 | 0.008116497 | 48.60583 | 3.536019 | 10.3265 |  | 8.402792 | 0.1432466 | 7.65996 | 6.709492 | 2.028604 | 1.023969 | [11 empty] | 1.813034 | 0.1869661 | 0 | 0.1906346 | 0 | 0.05474314 | 0.7546222 | 0 | 0 | 0 | 0.0269252 | 0.1722984 | 0.005092495 | 0.7405145 | 0.0551694 | 0.0003891616 |  | 0.7956839 | -0.1131548 | 0.6190487 | 0 | [11 empty] | 0.3295889 |  |  |  |  | 0.1072294 | [13 empty] | 3.075097
185 | Gallahan & Nielsen 1992 | 30 | E1 | Haw picr | EPMA | 1373 | 0.0001 | 46.42581 | 1.45699 | 6.271508 | 0 | 6.563705 | 0.1632703 | 13.24149 | 16.80883 | 0.7681326 | 0.008161566 | 49.23681 | 3.596743 | 11.55815 |  | 10.26034 | 0.1435238 | 5.241147 | 7.469414 | 2.434854 | 1.010405 | [11 empty] | 1.861149 | 0.1388505 | 0 | 0.1574616 | 0 | 0.04392371 | 0.7913476 | 0.00726709 | 0 | 0 | 0 | 0.2127856 | 0.00554389 | 0.7219663 | 0.05970419 | 0.0003914926 |  | 0.7816705 | -0.1064585 | 0.4765982 | 0 | [11 empty] | 0.3911942 |  |  |  |  | 0.07316921 | [13 empty] | 3.30118
186 | Gallahan & Nielsen 1992 | 28 | E1 | Haw picr | EPMA | 1373 | 0.0001 | 46.95392 | 1.347074 | 6.141937 | 0 | 6.031272 | 0.2014337 | 14.00336 | 16.06322 | 0.7919888 | 0.008181292 | 49.4143 | 3.342522 | 11.94243 |  | 8.726399 | 0.1555644 | 5.162239 | 7.331376 | 2.37338 | 1.423075 | [11 empty] | 1.877373 | 0.122627 | 0 | 0.1668006 | 0 | 0.04050334 | 0.7926961 | 0 | 0 | 0 | 0.04198309 | 0.2016711 | 0.006821763 | 0.6881274 | 0.06139664 | 0.0003915161 |  | 0.7495241 | -0.1251803 | 0.5132687 | 0 | [11 empty] | 0.4005115 |  |  |  |  | 0.07689558 | [13 empty] | 3.36386
187 | Gallahan & Nielsen 1992 | 31 | E1 | Haw picr | EPMA | 1373 | 0.0001 | 48.48969 | 0.9996185 | 4.837251 | 0 | 7.794799 | 0.1901831 | 16.38704 | 13.28047 | 0.6480536 | 0 | 50.0886 | 3.254804 | 12.70876 |  | 9.500162 | 0.1565313 | 4.858986 | 7.68154 | 2.524897 | 1.025036 | [11 empty] | 1.910231 | 0.08976875 | 0 | 0.1348215 | 0 | 0.02961362 | 0.8355649 | 0 | 0 | 0 | 0.1268127 | 0.2568014 | 0.006345914 | 0.5605412 | 0.04949876 | 0 |  | 0.6100399 | -0.10428 | 0.4769141 | 0 | [11 empty] | 0.404611 |  |  |  |  | 0.06588026 | [13 empty] | 3.253364
188 | Gallahan & Nielsen 1992 | 61 | E1 | Haw picr | EPMA | 1363 | 0.0001 | 46.07954 | 1.54238 | 7.230448 | 0 | 6.018745 | 0.1381981 | 12.80321 | 16.58603 | 0.9549989 | 0.0081643 | 50.58726 | 3.50406 | 11.57207 |  | 9.307636 | 0.1914532 | 5.23676 | 6.460708 | 2.744393 | 0.7309374 | [11 empty] | 1.85021 | 0.1497904 | 0 | 0.1923731 | 0 | 0.046572 | 0.7610549 | 0 | 0 | 0 | 0.005318051 | 0.2021039 | 0.004700028 | 0.7135312 | 0.07434684 | 0.00039152 |  | 0.787878 | -0.1357266 | 0.5007344 | 0 | [11 empty] | 0.3942556 |  |  |  |  | 0.09619381 | [13 empty] | 2.840378
189 | Gallahan & Nielsen 1992 | 95 | E1 | Haw picr | EPMA | 1406 | 0.0001 | 47.92328 | 1.393302 | 5.16966 | 1.091411 | 2.4169 | 0.1767225 | 17.69237 | 17.75237 | 0.3584441 | 0.008203014 | 50.96419 | 2.909606 | 13.55725 |  | 3.966892 | 0.1309518 | 6.773019 | 9.194546 | 2.147897 | 0.5570076 | [11 empty] | 1.840526 | 0.1594743 | 0 | 0.07452415 | 0.03154213 | 0.04024032 | 0.8536934 | 0 | 0 | 0 | 0.1592612 | 0.07762649 | 0.005748742 | 0.7304818 | 0.02669093 | 0.0003915549 |  | 0.7571728 | -0.0270726 | 0.7526943 | 0 | [19 empty] | 0.3850041 | [13 empty] | 0.53962 |  | 0.4927584
190 | Gallahan & Nielsen 1992 | 60 | E1 | Haw picr | EPMA | 1363 | 0.0001 | 45.41367 | 1.761531 | 7.767155 | 0 | 6.006738 | 0.1376314 | 12.08224 | 16.83454 | 0.918287 | 0.008130823 | 52.65862 | 2.907257 | 12.28025 |  | 8.771505 | 0.1447422 | 4.908586 | 6.255107 | 2.755879 | 0.8543785 | [11 empty] | 1.837468 | 0.1625316 | 0 | 0.2078514 | 0 | 0.05359748 | 0.728768 | 0.009783142 | 0 | 0 | 0 | 0.1934656 | 0.004716681 | 0.7297802 | 0.07203749 | 0.0003914769 |  | 0.8018177 | -0.1525148 | 0.4993869 | 0 | [11 empty] | 0.4847566 |  |  |  |  | 0.1081789 | [13 empty] | 3.226532
191 | Gallahan & Nielsen 1992 | 41 | GC68-5 | Haw thol | EPMA | 1373 | 0.0001 | 45.78582 | 2.242878 | 6.125536 | 0 | 6.807058 | 0.1991361 | 10.59672 | 18.82183 | 1.087438 | 0.01617595 | 44.7396 | 4.808015 | 12.14726 |  | 11.98151 | 0.2170598 | 4.893668 | 8.932302 | 3.002799 | 1.120606 | [11 empty] | 1.856971 | 0.1430294 | 0 | 0.1497725 | 0 | 0.06840699 | 0.6406987 | 0.1411218 | 0 | 0 | 0 | 0.08975991 | 0.006840847 | 0.8178876 | 0.08551168 | 0.0007828929 |  | 0.9033992 | -0.143557 | 0.4213211 | 0 | [11 empty] | 0.4462306 |  |  |  |  | 0.05777677 | [13 empty] | 3.536022
192 | Gallahan & Nielsen 1992 | 40 | GC68-5 | Haw thol | EPMA | 1373 | 0.0001 | 44.38821 | 2.694229 | 7.284477 | 0 | 6.665792 | 0.1735201 | 9.728473 | 18.70443 | 1.115407 | 0 | 45.07791 | 4.676562 | 12.06322 |  | 12.13941 | 0.1931224 | 4.898242 | 9.036067 | 2.989786 | 1.098122 | [11 empty] | 1.822425 | 0.1775754 | 0 | 0.1749058 | 0 | 0.0831835 | 0.5954361 | 0.1464746 | 0 | 0 | 0 | 0.0823958 | 0.006034167 | 0.8227804 | 0.08878959 | 0 |  | 0.91157 | -0.1636974 | 0.4183597 | 0 | [11 empty] | 0.4816082 |  |  |  |  | 0.08671829 | [13 empty] | 3.798195
193 | Gallahan & Nielsen 1992 | 39 | GC68-5 | Haw thol | EPMA | 1373 | 0.0001 | 45.01923 | 1.937789 | 6.897407 | 0 | 6.667165 | 0.1745419 | 10.72112 | 18.97227 | 0.9749204 | 0 | 46.5074 | 4.660454 | 12.63963 |  | 11.65367 | 0.2298795 | 4.676111 | 7.709007 | 3.176621 | 1.305162 | [11 empty] | 1.827652 | 0.1723478 | 0 | 0.1576698 | 0 | 0.05915925 | 0.6488496 | 0.1343214 | 0 | 0 | 0 | 0.09203497 | 0.006001793 | 0.8252251 | 0.07673818 | 0 |  | 0.9019632 | -0.1036405 | 0.417004 | 0 | [11 empty] | 0.4384195 |  |  |  |  | 0.06580113 | [13 empty] | 3.681885
194 | Gallahan & Nielsen 1992 | 38 | GC68-5 | Haw thol | EPMA | 1373 | 0.0001 | 45.24013 | 1.977107 | 6.869739 | 0 | 6.720759 | 0.1742945 | 10.53609 | 18.80759 | 0.9626606 | 0 | 46.6598 | 4.758883 | 12.37738 |  | 11.71339 | 0.2535133 | 4.830403 | 7.73961 | 3.037724 | 1.12183 | [11 empty] | 1.84061 | 0.1593902 | 0 | 0.1700176 | 0 | 0.06049074 | 0.639037 | 0.1304547 | 0 | 0 | 0 | 0.0982169 | 0.006006302 | 0.819839 | 0.07593779 | 0 |  | 0.8957768 | -0.1316089 | 0.4236683 | 0 | [11 empty] | 0.4587056 |  |  |  |  | 0.06661647 | [13 empty] | 3.633167
195 | Gallahan & Nielsen 1992 | 43 | GC68-5 | Haw thol | EPMA | 1373 | 0.0001 | 46.60149 | 1.821246 | 5.65596 | 0 | 6.919191 | 0.2130945 | 11.86937 | 18.25281 | 1.062354 | 0.01629157 | 46.93616 | 5.036097 | 12.18558 |  | 11.66263 | 0.2644346 | 4.611356 | 7.915118 | 2.735758 | 1.171646 | [11 empty] | 1.865656 | 0.1343443 | 0 | 0.1325219 | 0 | 0.05483034 | 0.7083824 | 0.1042653 | 0 | 0 | 0 | 0.1273904 | 0.00722586 | 0.7829229 | 0.08246086 | 0.0007831278 |  | 0.8653837 | -0.1078383 | 0.4134314 | 0 | [11 empty] | 0.3750512 |  |  |  |  | 0.0565165 | [13 empty] | 3.518016
196 | Gallahan & Nielsen 1992 | 42 | GC68-5 | Haw thol | EPMA | 1373 | 0.0001 | 46.64712 | 1.965494 | 5.928838 | 0 | 7.044626 | 0.2243679 | 10.91034 | 18.25914 | 1.034633 | 0.01620048 | 46.94101 | 4.983542 | 12.2154 |  | 11.53241 | 0.2645193 | 4.585498 | 7.908148 | 2.736634 | 1.195462 | [11 empty] | 1.8842 | 0.1158001 | 0 | 0.1664457 | 0 | 0.05970279 | 0.656975 | 0.1168765 | 0 | 0 | 0 | 0.1210901 | 0.007676239 | 0.7902057 | 0.081028 | 0.0007830104 |  | 0.8712337 | -0.1700512 | 0.4147913 | 0 | [11 empty] | 0.3971012 |  |  |  |  | 0.06106223 | [13 empty] | 3.552597
197 | Gallahan & Nielsen 1992 | 37 | GC68-5 | Haw thol | EPMA | 1373 | 0.0001 | 44.62928 | 2.203061 | 6.991103 | 0 | 6.574224 | 0.1993385 | 10.88365 | 18.71292 | 0.8708344 | 0.008096195 | 47.51097 | 4.675505 | 12.30545 |  | 11.29791 | 0.3034498 | 4.794695 | 7.906621 | 3.170972 | 1.293601 | [11 empty] | 1.818728 | 0.1812724 | 0 | 0.1545032 | 0 | 0.06751417 | 0.6611967 | 0.1167859 | 0 | 0 | 0 | 0.1072658 | 0.006880574 | 0.817047 | 0.06880662 | 0.0003915043 |  | 0.8858536 | -0.1082592 | 0.4306898 | 0 | [11 empty] | 0.5188714 |  |  |  |  | 0.06355949 | [13 empty] | 3.897945
198 | Gallahan & Nielsen 1992 | 44 | GC68-5 | Haw thol | EPMA | 1373 | 0.0001 | 48.77508 | 2.322821 | 4.345951 | 0 | 8.16413 | 0.2263543 | 12.92243 | 19.22603 | 0.6812122 | 0.01634391 | 48.18596 | 5.383115 | 11.82924 |  | 12.92944 | 0.2703032 | 4.67878 | 8.858091 | 3.306386 | 1.293461 | [11 empty] | 1.878724 | 0.1212762 | 0 | 0.07601405 | 0 | 0.0672824 | 0.7420234 | 0.1146802 | 0 | 0 | 0 | 0.1483048 | 0.007384813 | 0.7934366 | 0.05087381 | 0.0007821344 |  | 0.8443104 | -0.0893027 | 0.3921224 | 0 | [11 empty] | 0.4136901 |  |  |  |  | 0.08224553 | [13 empty] | 3.657507
199 | Gallahan & Nielsen 1992 | 82 | GC68-5 | Haw thol | EPMA | 1353 | 0.0001 | 48.45256 | 3.056451 | 4.775152 | 0 | 9.174427 | 0.2889588 | 14.98821 | 17.09251 | 0.4390788 | 0.008164279 | 54.0234 | 4.337733 | 12.80239 |  | 8.912364 | 0.1950025 | 3.692128 | 6.61902 | 2.800595 | 2.225544 | [11 empty] | 1.831778 | 0.1682221 | 0 | 0.04454232 | 0 | 0.08689489 | 0.8447233 | 0.0238395 | 0 | 0 | 0 | 0.2662226 | 0.009252897 | 0.6923401 | 0.0321844 | 0.0003915825 |  | 0.7245245 | -0.05011001 | 0.4247835 | 0 | [19 empty] | 0.5099906 | [13 empty] | 0.6937664 |  | 0.6034139
200 | Gallahan & Nielsen 1992 | 83 | GC68-5 | Haw thol | EPMA | 1353 | 0.0001 | 50.60424 | 1.861192 | 2.537731 | 0 | 11.39632 | 0.3532012 | 16.6621 | 15.05768 | 0.3030898 | 0 | 55.63326 | 3.782212 | 13.4727 |  | 9.27248 | 0.1838362 | 3.183356 | 5.977804 | 2.821595 | 2.532658 | [11 empty] | 1.902693 | 0.09730661 | 0 | 0.01514956 | 0 | 0.0526252 | 0.9322252 | 0 | 0 | 0 | 0.001717178 | 0.358346 | 0.01124838 | 0.6065932 | 0.02209531 | 0 |  | 0.6286885 | -0.02309334 | 0.3796474 | 0 | [19 empty] | 0.4758381 | [13 empty] | 0.8176353 |  | 0.4965721
201 | Gallahan & Nielsen 1992 | 35 | H87-1 | Hawaii hawaiite | EPMA | 1373 | 0.0001 | 47.78308 | 1.482832 | 5.04497 | 0 | 8.826073 | 0.2382323 | 13.13414 | 15.9485 | 0.7668661 | 0.008148109 | 48.45446 | 4.453648 | 11.347 |  | 12.99163 | 0.156722 | 5.015646 | 7.910089 | 2.559571 | 0.8382624 | [11 empty] | 1.900279 | 0.09972055 | 0 | 0.1367394 | 0 | 0.04434617 | 0.7786704 | 0.04024398 | 0 | 0 | 0 | 0.2532957 | 0.008024718 | 0.6795493 | 0.05913026 | 0.0003915043 |  | 0.7386796 | -0.1257112 | 0.4076537 | 0 | [11 empty] | 0.3891237 |  |  |  |  | 0.05601516 | [13 empty] | 2.6768
202 | Gallahan & Nielsen 1992 | 36 | H87-1 | Hawaii hawaiite | EPMA | 1373 | 0.0001 | 48.45677 | 1.316954 | 4.173472 | 0 | 9.066666 | 0.2263104 | 13.92036 | 15.87281 | 0.7689613 | 0.01634074 | 48.629 | 4.281711 | 11.35915 |  | 13.02999 | 0.2172319 | 4.973001 | 7.832694 | 2.641395 | 0.9019007 | [11 empty] | 1.911715 | 0.08828505 | 0 | 0.1057686 | 0 | 0.03907149 | 0.8187052 | 0.03645467 | 0 | 0 | 0 | 0.2626838 | 0.007562388 | 0.6709345 | 0.05881932 | 0.0007829477 |  | 0.7297538 | -0.09562656 | 0.404883 | 0 | [11 empty] | 0.3704647 |  |  |  |  | 0.06082317 | [13 empty] | 2.601503
203 | Gallahan & Nielsen 1992 | 10 | H87-3 | Haw ankaramite | EPMA | 1423 | 0.0001 | 49.83548 | 1.413266 | 5.022943 | 0 | 5.809727 | 0.128039 | 15.15866 | 20.04122 | 0.3859541 | 0.008320547 | 45.40523 | 2.813279 | 12.74915 |  | 15.07884 | 0.1236533 | 6.613399 | 12.61969 | 1.99872 | 0.4660618 | [11 empty] | 1.86993 | 0.1300699 | 0 | 0.0920567 | 0 | 0.03987781 | 0.8479222 | 0.02014334 | 0 | 0 | 0 | 0.1621616 | 0.004069252 | 0.805691 | 0.02807819 | 0.0003915552 |  | 0.8337691 | -0.04174238 | 0.4387776 | 0 | [16 empty] | 0.1202478 | [13 empty] | 2.729868
204 | Gallahan & Nielsen 1992 | 8 | H87-3 | Haw ankaramite | EPMA | 1423 | 0.0001 | 48.63829 | 1.502008 | 5.28833 | 1.797544 | 3.844792 | 0.1025825 | 15.44342 | 20.54725 | 0.364117 | 0.008332839 | 45.50407 | 2.741349 | 13.39235 |  | 15.26887 | 0.1614344 | 6.747454 | 12.49677 | 2.159137 | 0.4922574 | [11 empty] | 1.828439 | 0.1715609 | 0 | 0.06274137 | 0.05084976 | 0.04246148 | 0.8439474 | 0 | 0 | 0 | 0.02152702 | 0.1208735 | 0.003266338 | 0.8275869 | 0.02653933 | 0.0003914926 |  | 0.8541262 | -0.02695319 | 0.440636 | 0 | [16 empty] | 0.08814846 | [12 empty] | 51.62981 | 2.761073
205 | Gallahan & Nielsen 1992 | 9 | H87-3 | Haw ankaramite | EPMA | 1423 | 0.0001 | 49.2074 | 1.54547 | 5.178226 | 0.6650705 | 4.715353 | 0.1025915 | 15.3646 | 20.41726 | 0.3977626 | 0.008333567 | 45.95399 | 2.753932 | 13.34094 |  | 15.12281 | 0.124117 | 6.772234 | 12.30398 | 2.087548 | 0.4758753 | [11 empty] | 1.847119 | 0.1528809 | 0 | 0.07620648 | 0.01878622 | 0.04362604 | 0.8597935 | 0.001587739 | 0 | 0 | 0 | 0.1464371 | 0.003261831 | 0.8211445 | 0.02894911 | 0.0003915161 |  | 0.8500937 | -0.02936388 | 0.4439112 | 0 | [16 empty] | 0.1100463 | [12 empty] | 17.22021 | 2.915956
206 | Gallahan & Nielsen 1992 | 100 | H87-3 | Haw ankaramite | EPMA | 1413 | 0.0001 | 47.0345 | 1.667369 | 6.372898 | 0.8681664 | 4.078822 | 0.08781974 | 14.71747 | 20.27178 | 0.2959595 | 0 | 46.26744 | 2.694824 | 13.72679 |  | 9.924643 | 0.1202325 | 6.293767 | 11.53871 | 2.069485 | 0.6094331 | [11 empty] | 1.806065 | 0.1939348 | 0 | 0.09447471 | 0.02508575 | 0.04814701 | 0.8322925 | 0 | 0 | 0 | 0.01018548 | 0.1309808 | 0.002856241 | 0.8340006 | 0.02203414 | 0 |  | 0.8560347 | -0.02191968 | 0.5306139 | 0 | [19 empty] | 0.4655908 | [13 empty] | 0.5949153 |  | 0.5962582
207 | Gallahan & Nielsen 1992 | 101 | H87-3 | Haw ankaramite | EPMA | 1413 | 0.0001 | 47.22456 | 1.626034 | 6.25978 | 0.7887157 | 4.284909 | 0.1255383 | 14.72703 | 20.31472 | 0.2687303 | 0 | 46.53572 | 2.603074 | 13.95043 |  | 9.631466 | 0.1564851 | 6.184826 | 11.41899 | 2.129753 | 0.6257912 | [11 empty] | 1.810276 | 0.1897237 | 0 | 0.0930843 | 0.02275122 | 0.04687349 | 0.837291 | 0 | 0 | 0 | 0.004299168 | 0.1373645 | 0.004076043 | 0.8343444 | 0.01997287 | 0 |  | 0.8543173 | -0.01985878 | 0.533732 | 0 | [19 empty] | 0.4308359 | [13 empty] | 0.5709858 |  | 0.5739085
208 | Gallahan & Nielsen 1992 | 66 | H87-3 | Haw ankaramite | EPMA | 1417 | 0.0001 | 51.96154 | 0.6252652 | 2.139397 | 0 | 6.287192 | 0.164021 | 16.60825 | 18.71137 | 0.3196895 | 0.02459728 | 47.17809 | 2.315056 | 12.13529 |  | 9.623918 | 0.176181 | 5.287158 | 9.080787 | 2.514249 | 1.373884 | [11 empty] | 1.964957 | 0.03504312 | 0 | 0.06030634 | 0 | 0.017781 | 0.9219127 | 0 | 0 | 0 | 0.01436247 | 0.1988308 | 0.00525359 | 0.7581137 | 0.02343939 | 0.001174599 |  | 0.7815531 | -0.06082521 | 0.494775 | 0 | [19 empty] | 0.2853983 | [11 empty] | 0.3490634 |  |  |  | 0.3358848
209 | Gallahan & Nielsen 1992 | 7 | H87-3 | Haw ankaramite | EPMA | 1423 | 0.0001 | 49.49135 | 1.655619 | 5.473647 | 0 | 6.304805 | 0.06391122 | 14.9514 | 20.32057 | 0.2624517 | 0 | 47.25487 | 3.253151 | 12.73779 |  | 12.84903 | 0.1618468 | 6.899134 | 12.59759 | 2.088509 | 0.5339669 | [11 empty] | 1.848695 | 0.1513046 | 0 | 0.0896685 | 0 | 0.04650689 | 0.8325808 | 0.03124384 | 0 | 0 | 0 | 0.1657096 | 0.002022082 | 0.8132605 | 0.01900782 | 0 |  | 0.8322683 | -0.03137768 | 0.4890511 | 0 | [16 empty] | 0.06695914 | [13 empty] | 3.422356
210 | Gallahan & Nielsen 1992 | 65 | H87-3 | Haw ankaramite | EPMA | 1417 | 0.0001 | 51.4275 | 0.6814039 | 2.173414 | 0 | 6.165815 | 0.1764558 | 16.69141 | 18.76182 | 0.3689156 | 0.03276254 | 47.39782 | 2.228575 | 12.20256 |  | 9.543066 | 0.1531108 | 5.268251 | 9.161662 | 2.593208 | 1.461859 | [11 empty] | 1.949725 | 0.05027515 | 0 | 0.04683756 | 0 | 0.01942689 | 0.9337356 | 0 | 0 | 0 | 0.009628806 | 0.1954899 | 0.005666298 | 0.7620973 | 0.02711763 | 0.001566261 |  | 0.789215 | -0.03541618 | 0.4959884 | 0 | [19 empty] | 0.2952143 | [11 empty] | 0.416796 |  |  |  | 0.3725789
211 | Gallahan & Nielsen 1992 | 5 | H87-3 | Haw ankaramite | EPMA | 1453 | 0.0001 | 48.54897 | 1.207427 | 5.611783 | 0.069229 | 4.783141 | 0.08933549 | 14.07204 | 21.16646 | 0.4404509 | 0.00829346 | 47.75233 | 2.709117 | 14.45573 |  | 10.01114 | 0.1378046 | 7.68996 | 12.20109 | 2.238405 | 0.5942971 | [11 empty] | 1.854527 | 0.145473 | 0 | 0.1071714 | 0.001989979 | 0.03468444 | 0.8013435 | 0.05481069 | 0 | 0 | 0 | 0.09798891 | 0.002890433 | 0.8662815 | 0.03262101 | 0.0003915866 |  | 0.8989025 | -0.03305729 | 0.5779313 | 0 | [16 empty] | 0.07518232 | [12 empty] | 23.17589 | 2.908715
212 | Gallahan & Nielsen 1992 | 6 | H87-3 | Haw ankaramite | EPMA | 1453 | 0.0001 | 48.56714 | 1.138516 | 5.534476 | 0.4888345 | 4.08283 | 0.05118192 | 14.66143 | 21.02945 | 0.40247 | 0.008315078 | 47.93469 | 2.657493 | 14.42787 |  | 9.927624 | 0.1255043 | 7.76812 | 12.24308 | 2.204089 | 0.5953759 | [11 empty] | 1.851135 | 0.148865 | 0 | 0.09975022 | 0.01402054 | 0.03263289 | 0.8330682 | 0.0205282 | 0 | 0 | 0 | 0.1096124 | 0.001652334 | 0.8587783 | 0.02974239 | 0.00039152 |  | 0.8885207 | -0.0301715 | 0.5824349 | 0 | [16 empty] | 0.06167945 | [12 empty] | 29.90607 | 2.899688
213 | Gallahan & Nielsen 1992 | 11 | H87-3 | Haw ankaramite | EPMA | 1423 | 0.0001 | 47.85389 | 1.580691 | 5.811809 | 1.03342 | 4.755894 | 0.1020678 | 14.4595 | 20.49459 | 0.3734374 | 0.008291028 | 48.22456 | 3.286191 | 14.22641 |  | 11.35316 | 0.1994993 | 6.569471 | 10.88196 | 2.52201 | 0.8264779 | [11 empty] | 1.823402 | 0.1765978 | 0 | 0.08439721 | 0.02963119 | 0.04529319 | 0.8213474 | 0.01933104 | 0 | 0 | 0 | 0.1322181 | 0.003294121 | 0.836685 | 0.02758862 | 0.0003915866 |  | 0.8642737 | -0.02801694 | 0.5077512 | 0 | [16 empty] | 0.07674296 | [12 empty] | 38.8831 | 3.729873
214 | Gallahan & Nielsen 1992 | 12 | H87-3 | Haw ankaramite | EPMA | 1423 | 0.0001 | 47.66111 | 1.496902 | 6.216079 | 1.430721 | 4.012926 | 0.1022338 | 14.45396 | 20.78048 | 0.3907931 | 0.008304513 | 48.30255 | 3.094578 | 14.43785 |  | 11.10589 | 0.1873331 | 6.665275 | 10.87982 | 2.553368 | 0.7872354 | [11 empty] | 1.812083 | 0.1879166 | 0 | 0.09062257 | 0.04093325 | 0.04279846 | 0.8192368 | 0.006408956 | 0 | 0 | 0 | 0.1211853 | 0.003292261 | 0.8465005 | 0.02880765 | 0.0003915161 |  | 0.8753082 | -0.02923612 | 0.51687 | 0 | [16 empty] | 0.07022296 | [12 empty] | 19.44173 | 3.400335
215 | Gallahan & Nielsen 1992 | 104 | H87-3 | Haw ankaramite | EPMA | 1438 | 0.0001 | 51.96507 | 0.8385849 | 2.711654 | 0 | 4.927632 | 0.115533 | 17.67124 | 19.65667 | 0.2018879 | 0 | 48.4094 | 2.993245 | 13.70213 |  | 9.37101 | 0.1845543 | 7.083889 | 12.35246 | 1.913495 | 0.5037131 | [11 empty] | 1.928098 | 0.07190157 | 0 | 0.04667739 | 0 | 0.02339836 | 0.9299242 | 0 | 0 | 0 | 0.04752266 | 0.1529016 | 0.003630859 | 0.7814213 | 0.01452362 | 0 |  | 0.7959449 | -0.02157255 | 0.5740201 | 0 | [33 empty] | 0.3749709
216 | Gallahan & Nielsen 1992 | 105 | H87-3 | Haw ankaramite | EPMA | 1438 | 0.0001 | 50.14014 | 1.208519 | 4.396201 | 0.2791419 | 4.28235 | 0.08941628 | 16.23378 | 20.84227 | 0.2232148 | 0 | 48.52393 | 3.074403 | 13.56076 |  | 9.140793 | 0.1475481 | 7.121242 | 12.38336 | 1.88003 | 0.5513293 | [11 empty] | 1.873351 | 0.1266489 | 0 | 0.06693392 | 0.007848126 | 0.03395531 | 0.8912626 | 0 | 0 | 0 | 0.01293177 | 0.1338048 | 0.002829671 | 0.834327 | 0.01616975 | 0 |  | 0.8504967 | -0.01604378 | 0.5813712 | 0 | [33 empty] | 0.4547052
217 | Gallahan & Nielsen 1992 | 103 | H87-3 | Haw ankaramite | EPMA | 1438 | 0.0001 | 49.59881 | 1.207984 | 4.880466 | 0.5459172 | 3.905978 | 0.1149129 | 16.16854 | 20.66145 | 0.2286938 | 0.008297284 | 48.78458 | 2.968066 | 13.75808 |  | 9.154524 | 0.172398 | 7.187931 | 12.13913 | 1.882854 | 0.5281506 | [11 empty] | 1.858972 | 0.1410276 | 0 | 0.07455746 | 0.01539699 | 0.03404736 | 0.8759982 | 0 | 0 | 0 | 0.02740359 | 0.1224299 | 0.003648011 | 0.8296983 | 0.01661893 | 0.0003915083 |  | 0.8463172 | -0.01702157 | 0.5832733 | 0 | [33 empty] | 0.4922165
218 | Gallahan & Nielsen 1992 | 4 | H87-3 | Haw ankaramite | EPMA | 1453 | 0.0001 | 51.17051 | 0.9749102 | 3.917149 | 0 | 3.925465 | 0.1162724 | 16.93257 | 20.32376 | 0.3160579 | 0.00839545 | 50.14684 | 2.83467 | 15.24787 |  | 7.147657 | 0.1644134 | 8.050841 | 12.10751 | 2.337107 | 0.50956 | [11 empty] | 1.903452 | 0.09654775 | 0 | 0.07518301 | 0 | 0.02727141 | 0.8975456 | 0 | 0 | 0 | 0.0414286 | 0.1221151 | 0.003663403 | 0.8099981 | 0.0227948 | 0.0003914769 |  | 0.8327929 | -0.03317808 | 0.667536 | 0 | [16 empty] | 0.1178659 | [12 empty] | 40.34943 | 2.499998
219 | Gallahan & Nielsen 1992 | 2 | H87-3 | Haw ankaramite | EPMA | 1453 | 0.0001 | 50.47273 | 1.120477 | 4.167986 | 0.5646678 | 3.179789 | 0.09043875 | 16.77923 | 20.83548 | 0.3217183 | 0 | 50.23998 | 2.874619 | 14.33271 |  | 7.073378 | 0.1650714 | 8.314007 | 12.64783 | 2.346461 | 0.5033478 | [11 empty] | 1.880721 | 0.1192791 | 0 | 0.06376239 | 0.01583317 | 0.03139721 | 0.8890072 | 0 | 0 | 0 | 0.04306189 | 0.09908819 | 0.002854354 | 0.8318187 | 0.02324289 | 0 |  | 0.8550616 | -0.02311088 | 0.6769244 | 0 | [16 empty] | 0.06399275 | [13 empty] | 2.673855
220 | Gallahan & Nielsen 1992 | 3 | H87-3 | Haw ankaramite | EPMA | 1453 | 0.0001 | 50.41263 | 1.11648 | 4.40286 | 0 | 3.663923 | 0.09011612 | 16.45596 | 20.6492 | 0.3261947 | 0.01673186 | 50.46219 | 2.735793 | 15.03437 |  | 7.060145 | 0.1518125 | 8.233059 | 12.0312 | 2.30466 | 0.4850518 | [11 empty] | 1.886877 | 0.1131228 | 0 | 0.08109755 | 0 | 0.03142504 | 0.8874774 | 0 | 0 | 0 | 0.03071997 | 0.114685 | 0.002856883 | 0.8280665 | 0.02367162 | 0.0007824314 |  | 0.8517381 | -0.03082478 | 0.6751918 | 0 | [16 empty] | 0.6212107 | [12 empty] | 30.52807 | 2.88779
221 | Gallahan & Nielsen 1992 | 1 | H87-3 | Haw ankaramite | EPMA | 1453 | 0.0001 | 51.3289 | 1.166927 | 4.094247 | 0 | 3.620284 | 0.0647542 | 17.26853 | 20.63979 | 0.2432825 | 0.02524811 | 50.76571 | 3.008355 | 14.61255 |  | 6.569917 | 0.1780665 | 8.327909 | 12.83991 | 2.211473 | 0.537251 | [11 empty] | 1.893305 | 0.1066954 | 0 | 0.07129162 | 0 | 0.03236851 | 0.8963399 | 0 | 0 | 0 | 0.05321993 | 0.1116753 | 0.002023076 | 0.815683 | 0.01739867 | 0.001174483 |  | 0.8330817 | -0.02933326 | 0.6932124 | 0 | [16 empty] | 0.07986079 | [13 empty] | 2.85103
222 | Gallahan & Nielsen 1992 | 67 | H87-3 | Haw ankaramite | EPMA | 1406 | 0.0001 | 47.9643 | 2.42739 | 6.866801 | 1.1554 | 3.626158 | 0.1539416 | 15.2242 | 21.32705 | 0.269005 | 0.01667303 | 51.08997 | 2.880447 | 16.80131 |  | 7.847654 | 0.1266056 | 5.74229 | 10.82921 | 2.975634 | 0.82274 | [11 empty] | 1.776537 | 0.2234631 | 0 | 0.07629184 | 0.03220297 | 0.06761087 | 0.8238943 | 0 | 0 | 0 | 0.0167248 | 0.1123205 | 0.004829452 | 0.8463395 | 0.01931805 | 0.000783073 |  | 0.8656576 | -0.02025346 | 0.5660402 | 0 | [33 empty] | 0.9490415
223 | Gallahan & Nielsen 1992 | 68 | H87-3 | Haw ankaramite | EPMA | 1406 | 0.0001 | 47.54201 | 2.553424 | 7.270172 | 1.154086 | 3.710738 | 0.102467 | 14.71261 | 21.60754 | 0.3021568 | 0.00832346 | 51.22936 | 2.825773 | 16.64241 |  | 7.905563 | 0.1647251 | 5.768706 | 10.81825 | 3.050089 | 0.8234292 | [11 empty] | 1.764668 | 0.235332 | 0 | 0.08271099 | 0.03223525 | 0.07127369 | 0.8137801 | 0 | 0 | 0 | 0.0003312798 | 0.1151865 | 0.003221479 | 0.8593073 | 0.02174526 | 0.0003915043 |  | 0.8810525 | -0.02216159 | 0.5653615 | 0 | [33 empty] | 0.9336663
224 | Gallahan & Nielsen 1992 | 106 | K11-13 | Haw hawaiite hi-Al | EPMA | 1335 | 0.0001 | 44.30017 | 1.332301 | 12.26937 | 1.328658 | 5.391857 | 0.163592 | 11.88719 | 20.33371 | 0.2913661 | 0.008177651 | 51.66154 | 0.6160157 | 21.28436 |  | 7.652261 | 0.1907915 | 2.443508 | 9.974617 | 4.523104 | 0.2562354 | [11 empty] | 1.679826 | 0.3201744 | 0 | 0.2281488 | 0.03791222 | 0.0379911 | 0.6719648 | 0.02398304 | 0 | 0 | 0 | 0.1470001 | 0.005254202 | 0.8261007 | 0.02142125 | 0.00039152 |  | 0.847522 | -0.02186882 | 0.3627388 | 0 | [33 empty] | 1.918025
225 | Gallahan & Nielsen 1992 | 107 | K11-13 | Haw hawaiite hi-Al | EPMA | 1335 | 0.0001 | 44.297 | 1.33381 | 11.4324 | 2.374035 | 4.913091 | 0.1385809 | 12.87448 | 19.49029 | 0.2531704 | 0.008186916 | 52.61804 | 0.6452989 | 21.37839 |  | 6.550767 | 0.1527827 | 2.655756 | 9.692503 | 4.444102 | 0.2895814 | [11 empty] | 1.681769 | 0.3182308 | 0 | 0.1933158 | 0.06782448 | 0.03808087 | 0.7007789 | 0 | 0 | 0 | 0.02789 | 0.1559922 | 0.004456368 | 0.7928078 | 0.01863596 | 0.0003915083 |  | 0.8114438 | -0.01907122 | 0.4195106 | 0 | [33 empty] | 1.716731
226 | Gallahan & Nielsen 1992 | 79 | KL77-5 | Haw thol | EPMA | 1349 | 0.0001 | 48.50145 | 1.958088 | 3.80978 | 0.2143511 | 12.213 | 0.285612 | 16.72732 | 12.51629 | 0.2983703 | 0.008069717 | 45.89469 | 5.246543 | 9.46503 |  | 15.03484 | 0.2289039 | 3.987613 | 7.88058 | 2.109988 | 1.026389 | [11 empty] | 1.865245 | 0.1347549 | 0 | 0.03792307 | 0.006203178 | 0.05662838 | 0.8992454 | 0 | 0 | 0 | 0.05974889 | 0.3927892 | 0.009303436 | 0.5157205 | 0.02224763 | 0.0003915472 |  | 0.5379682 | -0.02262816 | 0.3210158 | 0 | [19 empty] | 0.3286158 | [11 empty] | 0.4759795 |  |  |  | 0.4155519
227 | Gallahan & Nielsen 1992 | 74 | KL77-5 | Haw thol | EPMA | 1363 | 0.0001 | 49.16888 | 1.552933 | 3.611373 | 0.9353813 | 10.34714 | 0.2381541 | 17.33309 | 13.51561 | 0.2956941 | 0.008145435 | 46.10652 | 4.909748 | 10.24576 |  | 13.89108 | 0.19709 | 4.94863 | 8.138522 | 2.157594 | 0.8739437 | [11 empty] | 1.872203 | 0.1277973 | 0 | 0.03426818 | 0.02680147 | 0.04446682 | 0.8944635 | 0 | 0 | 0 | 0.08942761 | 0.3294874 | 0.007680799 | 0.5513862 | 0.02182992 | 0.0003914572 |  | 0.5732161 | -0.02220595 | 0.3883944 | 0 | [19 empty] | 0.2691292 | [11 empty] | 0.4517256 |  |  |  | 0.3486822
228 | Gallahan & Nielsen 1992 | 80 | KL77-5 | Haw thol | EPMA | 1349 | 0.0001 | 47.35052 | 2.325687 | 4.619617 | 0.4723724 | 11.20878 | 0.2101978 | 15.98082 | 13.29337 | 0.378113 | 0.008035057 | 46.2269 | 5.273726 | 9.45932 |  | 15.03884 | 0.1488271 | 3.865044 | 7.819324 | 2.140557 | 1.026662 | [11 empty] | 1.834301 | 0.1656991 | 0 | 0.04521598 | 0.01377012 | 0.06775134 | 0.8732626 | 0 | 0 | 0 | 0.0496348 | 0.3631285 | 0.006896992 | 0.551745 | 0.02839974 | 0.0003915549 |  | 0.5801448 | -0.0287897 | 0.3141921 | 0 | [19 empty] | 0.4322424 | [11 empty] | 0.5008015 |  |  |  | 0.508255
229 | Gallahan & Nielsen 1992 | 81 | KL77-5 | Haw thol | EPMA | 1349 | 0.0001 | 48.01527 | 2.04425 | 4.34691 | 0 | 12.78049 | 0.2592868 | 15.75458 | 12.77667 | 0.2966663 | 0 | 46.44495 | 4.991601 | 9.14136 |  | 14.88112 | 0.1832286 | 4.185175 | 8.256291 | 1.966121 | 0.9600034 | [11 empty] | 1.858641 | 0.1413587 | 0 | 0.05695489 | 0 | 0.0595074 | 0.8835377 | 0 | 0 | 0 | 0.02560382 | 0.4137326 | 0.00850124 | 0.5298969 | 0.02226544 | 0 |  | 0.5521623 | -0.03461097 | 0.3339275 | 0 | [19 empty] | 0.3851423 | [11 empty] | 0.4566091 |  |  |  | 0.4562367
230 | Gallahan & Nielsen 1992 | 27 | KL77-5 | Haw thol | EPMA | 1360 | 0.0001 | 45.86969 | 2.005935 | 5.95968 | 0 | 9.372375 | 0.2241805 | 12.33113 | 15.96956 | 0.8923053 | 0 | 46.66028 | 5.096856 | 10.61386 |  | 13.83402 | 0.2013874 | 4.706412 | 7.47314 | 2.390946 | 0.8929993 | [11 empty] | 1.84118 | 0.1588202 | 0 | 0.1231148 | 0 | 0.06054915 | 0.7378731 | 0.07846291 | 0 | 0 | 0 | 0.2361496 | 0.007621736 | 0.6867853 | 0.06944337 | 0 |  | 0.7562286 | -0.08539293 | 0.377509 | 0 | [11 empty] | 0.4502883 |  |  |  |  | 0.07682001 | [13 empty] | 2.954941
231 | Gallahan & Nielsen 1992 | 26 | KL77-5 | Haw thol | EPMA | 1360 | 0.0001 | 47.13768 | 1.787172 | 5.251535 | 0 | 9.478167 | 0.2124007 | 12.89591 | 15.88217 | 0.8187336 | 0.01623853 | 47.10907 | 4.459822 | 9.523513 |  | 13.23099 | 0.1914053 | 6.139755 | 8.889527 | 2.111348 | 0.8162684 | [11 empty] | 1.874152 | 0.125848 | 0 | 0.1202333 | 0 | 0.05343473 | 0.7643588 | 0.06197316 | 0 | 0 | 0 | 0.2531766 | 0.007152835 | 0.6765565 | 0.06311406 | 0.0007830808 |  | 0.7396706 | -0.1012547 | 0.452715 | 0 | [11 empty] | 0.4661599 |  |  |  |  | 0.06535928 | [13 empty] | 2.198493
232 | Gallahan & Nielsen 1992 | 78 | KL77-5 | Haw thol | EPMA | 1358 | 0.0001 | 48.72585 | 1.811015 | 3.940513 | 0.3173006 | 11.61502 | 0.2368265 | 16.72638 | 13.08554 | 0.3103816 | 0.008100026 | 47.3128 | 4.989185 | 9.887961 |  | 13.89186 | 0.1268924 | 3.986353 | 7.924638 | 2.272813 | 0.982028 | [11 empty] | 1.866057 | 0.1339434 | 0 | 0.04391485 | 0.009144155 | 0.05215646 | 0.8947845 | 0 | 0 | 0 | 0.0601552 | 0.3719988 | 0.007682126 | 0.5369262 | 0.02304667 | 0.0003915198 |  | 0.5599729 | -0.02342856 | 0.3384171 | 0 | [19 empty] | 0.3014877 | [11 empty] | 0.4549569 |  |  |  | 0.4061106
233 | Gallahan & Nielsen 1992 | 73 | KL77-5 | Haw thol | EPMA | 1363 | 0.0001 | 48.78722 | 1.519096 | 3.660913 | 1.262188 | 9.929126 | 0.2997209 | 16.5738 | 14.45319 | 0.305519 | 0 | 47.62772 | 4.232565 | 11.53657 |  | 13.16038 | 0.1413639 | 4.794018 | 8.036833 | 2.429091 | 0.9416124 | [11 empty] | 1.866829 | 0.1331713 | 0 | 0.03192734 | 0.03634375 | 0.04371236 | 0.8880166 | 0 | 0 | 0 | 0.05741245 | 0.3177352 | 0.009714068 | 0.5925428 | 0.02266645 | 0 |  | 0.6152092 | -0.02252451 | 0.3937033 | 0 | [19 empty] | 0.3403492 | [11 empty] | 0.5481667 |  |  |  | 0.4455302
234 | Gallahan & Nielsen 1992 | 77 | KL77-5 | Haw thol | EPMA | 1358 | 0.0001 | 50.35059 | 1.309979 | 2.381195 | 0.1594223 | 12.04597 | 0.1750869 | 16.65434 | 14.21679 | 0.2731745 | 0 | 47.7378 | 4.941919 | 10.04827 |  | 13.57829 | 0.1736569 | 4.11254 | 7.852445 | 2.296154 | 1.008127 | [11 empty] | 1.916807 | 0.08319339 | 0 | 0.0236443 | 0.00456699 | 0.03750237 | 0.9342863 | 0 | 0 | 0 | 0.01088303 | 0.3835055 | 0.005645641 | 0.5798729 | 0.02016326 | 0 |  | 0.6000362 | -0.02002265 | 0.3506095 | 0 | [19 empty] | 0.238042 | [11 empty] | 0.3794764 |  |  |  | 0.2788556
235 | Gallahan & Nielsen 1992 | 22 | KL77-5 | Haw thol | EPMA | 1373 | 0.0001 | 48.34299 | 1.439744 | 4.87136 | 0 | 8.720107 | 0.2005162 | 12.86402 | 16.34671 | 0.7555322 | 0.008144028 | 48.17753 | 4.132047 | 11.60154 |  | 13.37177 | 0.1448163 | 5.000264 | 8.080464 | 2.541134 | 0.846973 | [11 empty] | 1.918649 | 0.08135058 | 0 | 0.1465094 | 0 | 0.04297027 | 0.7611096 | 0.04941073 | 0 | 0 | 0 | 0.2400168 | 0.006740581 | 0.6951043 | 0.05813825 | 0.0003915592 |  | 0.7532426 | -0.1510993 | 0.3999711 | 0 | [11 empty] | 0.3999508 |  |  |  |  | 0.03886485 | [13 empty] | 2.659634
236 | Gallahan & Nielsen 1992 | 25 | KL77-5 | Haw thol | EPMA | 1363 | 0.0001 | 46.34372 | 1.921304 | 5.162013 | 0 | 9.420545 | 0.2365775 | 12.25029 | 16.61533 | 0.8485722 | 0.03236604 | 48.50042 | 3.332376 | 11.43052 |  | 12.67429 | 0.2182635 | 5.644452 | 8.521717 | 2.457938 | 0.8904237 | [11 empty] | 1.860064 | 0.1399357 | 0 | 0.1042452 | 0 | 0.05799009 | 0.7329795 | 0.1047852 | 0 | 0 | 0 | 0.2114201 | 0.008042595 | 0.7145026 | 0.06603478 | 0.00156598 |  | 0.7805373 | -0.08028968 | 0.4425466 | 0 | [11 empty] | 0.5489383 |  |  |  |  | 0.1070006 | [13 empty] | 2.269408
237 | Gallahan & Nielsen 1992 | 76 | KL77-5 | Haw thol | EPMA | 1379 | 0.0001 | 50.92478 | 1.336072 | 2.629468 | 0 | 10.39136 | 0.201914 | 17.61587 | 14.36567 | 0.303217 | 0 | 48.52387 | 4.156657 | 10.82606 |  | 12.71352 | 0.1527926 | 4.656086 | 8.603729 | 2.28488 | 0.8783478 | [11 empty] | 1.919331 | 0.0806693 | 0 | 0.03613107 | 0 | 0.0378679 | 0.926001 | 0 | 0 | 0 | 0.06376668 | 0.3275286 | 0.00644574 | 0.5801015 | 0.02215751 | 0 |  | 0.602259 | -0.03119757 | 0.3949814 | 0 | [19 empty] | 0.2608205 | [11 empty] | 0.350321 |  |  |  | 0.3553939
238 | Gallahan & Nielsen 1992 | 23 | KL77-5 | Haw thol | EPMA | 1373 | 0.0001 | 47.44477 | 1.514517 | 5.020338 | 0 | 8.477046 | 0.1508051 | 13.3569 | 16.6703 | 0.7850822 | 0.01633332 | 48.53782 | 4.20554 | 11.68628 |  | 13.16908 | 0.1933427 | 5.027454 | 7.919159 | 2.570876 | 0.8637939 | [11 empty] | 1.878769 | 0.1212307 | 0 | 0.1130701 | 0 | 0.04510035 | 0.7884956 | 0.05333398 | 0 | 0 | 0 | 0.2273939 | 0.005058093 | 0.7072716 | 0.06027637 | 0.0007830338 |  | 0.767548 | -0.08204002 | 0.4049484 | 0 | [11 empty] | 0.4536507 |  |  |  |  | 0.06249524 | [13 empty] | 2.769331
239 | Gallahan & Nielsen 1992 | 75 | KL77-5 | Haw thol | EPMA | 1379 | 0.0001 | 50.13376 | 1.347126 | 3.030381 | 0.5158659 | 10.29054 | 0.2140316 | 17.50309 | 14.13299 | 0.2915072 | 0 | 48.56735 | 4.186021 | 10.87579 |  | 12.56744 | 0.1528981 | 4.625878 | 8.665457 | 2.301872 | 0.8713112 | [11 empty] | 1.897351 | 0.102649 | 0 | 0.03251792 | 0.01469134 | 0.03833949 | 0.9144512 | 0 | 0 | 0 | 0.07305704 | 0.3256953 | 0.0068609 | 0.573072 | 0.02139014 | 0 |  | 0.5944622 | -0.02123925 | 0.3961882 | 0 | [19 empty] | 0.3052257 | [11 empty] | 0.3794425 |  |  |  | 0.3957365
240 | Gallahan & Nielsen 1992 | 72 | KL77-5 | Haw thol | EPMA | 1373 | 0.0001 | 49.91645 | 1.697105 | 3.275158 | 1.210083 | 10.34995 | 0.2532423 | 17.22899 | 14.65427 | 0.2378587 | 0.008228411 | 49.69301 | 5.359299 | 11.34701 |  | 13.73818 | 0.2168342 | 4.443543 | 8.67542 | 2.441843 | 0.9159061 | [11 empty] | 1.871551 | 0.1284492 | 0 | 0.01627659 | 0.03414133 | 0.04785062 | 0.9017315 | 0 | 0 | 0 | 0.06126847 | 0.324528 | 0.008042294 | 0.5886807 | 0.01729115 | 0.0003915121 |  | 0.6059718 | -0.01766997 | 0.3657119 | 0 | [19 empty] | 0.3213846 | [11 empty] | 0.5185509 |  |  |  | 0.3759202
241 | Gallahan & Nielsen 1992 | 71 | KL77-5 | Haw thol | EPMA | 1373 | 0.0001 | 50.63793 | 1.625546 | 2.992666 | 0.1834606 | 11.55421 | 0.2785234 | 17.19034 | 14.2917 | 0.2544141 | 0.01645427 | 50.31449 | 5.1766 | 11.4756 |  | 13.34204 | 0.1930119 | 4.360642 | 8.725733 | 2.445268 | 0.9485476 | [11 empty] | 1.895337 | 0.1046627 | 0 | 0.02735274 | 0.005167265 | 0.04575417 | 0.9217258 | 0 | 0 | 0 | 0.03746176 | 0.3616653 | 0.008829944 | 0.5731287 | 0.01846284 | 0.0007829554 |  | 0.5915916 | -0.01936569 | 0.3681339 | 0 | [19 empty] | 0.290909 | [11 empty] | 0.4253407 |  |  |  | 0.3915375
242 | Gallahan & Nielsen 1992 | 62 | KL77-5 | Haw thol | EPMA | 1363 | 0.0001 | 50.1689 | 1.401673 | 4.270064 | 0 | 8.463043 | 0.2666763 | 14.61569 | 17.62814 | 0.6324327 | 0.1650459 | 52.14422 | 3.386921 | 13.26462 |  | 10.19805 | 0.2464845 | 4.251848 | 7.959734 | 2.74045 | 2.154377 | [11 empty] | 1.902847 | 0.09715332 | 0 | 0.09372617 | 0 | 0.03997944 | 0.826413 | 0.03988138 | 0 | 0 | 0 | 0.2285614 | 0.008567207 | 0.7163631 | 0.04650829 | 0.007830559 |  | 0.7628714 | -0.07653172 | 0.4263464 | 0 | [11 empty] | 0.5061153 |  |  |  |  | 0.0919516 | [13 empty] | 3.24466
243 | Gallahan & Nielsen 1992 | 24 | KL77-5 | Haw thol | EPMA | 1373 | 0.0001 | 50.32749 | 1.426542 | 3.758394 | 0 | 8.5179 | 0.2279824 | 14.52711 | 18.15279 | 0.4869181 | 0.01646147 | 52.35645 | 3.325649 | 13.28593 |  | 10.6415 | 0.2583621 | 4.132629 | 7.91682 | 2.612103 | 2.054719 | [11 empty] | 1.913665 | 0.08633499 | 0 | 0.08209472 | 0 | 0.04079114 | 0.8234714 | 0.05364276 | 0 | 0 | 0 | 0.2172199 | 0.007342563 | 0.7395401 | 0.03589743 | 0.000783026 |  | 0.7754375 | -0.077342 | 0.409078 | 0 | [11 empty] | 0.4938172 |  |  |  |  | 0.06104752 | [13 empty] | 3.581744
244 | Gallahan & Nielsen 1992 | 88 | ML100 | Haw thol | EPMA | 1358 | 0.0001 | 47.80319 | 1.580745 | 4.44931 | 0.05557283 | 12.744 | 0.2339133 | 15.74393 | 12.68126 | 0.2742937 | 0.008000387 | 46.60117 | 4.113811 | 10.15273 |  | 13.52572 | 0.1597963 | 4.145424 | 7.922279 | 2.114215 | 0.771404 | [11 empty] | 1.861358 | 0.1386422 | 0 | 0.06554165 | 0.001628331 | 0.04628662 | 0.8865434 | 0 | 0 | 0 | 0.02734809 | 0.4149873 | 0.007714603 | 0.5290456 | 0.02070788 | 0.0003916372 |  | 0.5497535 | -0.021101 | 0.3533108 | 0 | [19 empty] | 0.3488495 | [13 empty] | 0.5295979 |  | 0.4070579
245 | Gallahan & Nielsen 1992 | 99 | ML100 | Haw thol | EPMA | 1373 | 0.0001 | 50.05269 | 0.9347823 | 3.15326 | 0.7552151 | 9.323583 | 0.2263515 | 17.41075 | 14.76231 | 0.2527046 | 0.008171856 | 46.96824 | 3.432734 | 10.43482 |  | 13.41157 | 0.2193483 | 4.934326 | 8.231975 | 2.082932 | 0.6376896 | [11 empty] | 1.901409 | 0.09859133 | 0 | 0.04258556 | 0.02158868 | 0.02670418 | 0.9091216 | 0 | 0 | 0 | 0.07687219 | 0.2962012 | 0.007283116 | 0.6008415 | 0.01861265 | 0.0003916569 |  | 0.6194542 | -0.01899126 | 0.3960785 | 0 | [19 empty] | 0.2289729 | [13 empty] | 0.399691 |  | 0.3146499
246 | Gallahan & Nielsen 1992 | 98 | ML100 | Haw thol | EPMA | 1373 | 0.0001 | 49.00657 | 1.140241 | 3.843468 | 0.8757952 | 9.874382 | 0.249969 | 17.4112 | 13.40765 | 0.2730049 | 0.008122053 | 47.01178 | 3.391223 | 10.51001 |  | 13.35495 | 0.1961143 | 4.897904 | 8.262383 | 2.061237 | 0.5772458 | [11 empty] | 1.878046 | 0.121954 | 0 | 0.05163852 | 0.02525584 | 0.03286014 | 0.8902455 | 0 | 0 | 0 | 0.1044479 | 0.3164593 | 0.00811379 | 0.5505064 | 0.02028473 | 0.0003915824 |  | 0.5707911 | -0.02066064 | 0.3953186 | 0 | [19 empty] | 0.298208 | [13 empty] | 0.4833559 |  | 0.3926047
247 | Gallahan & Nielsen 1992 | 48 | ML100 | Haw thol | EPMA | 1373 | 0.0001 | 48.49359 | 1.02685 | 4.549463 | 0 | 10.29648 | 0.2747587 | 13.44429 | 15.10556 | 0.5783343 | 0.01623187 | 47.16275 | 3.685751 | 10.763 |  | 13.44908 | 0.2126489 | 4.861369 | 7.742158 | 2.157304 | 0.8137786 | [11 empty] | 1.923984 | 0.0760155 | 0 | 0.1367166 | 0 | 0.03063692 | 0.795177 | 0.03746948 | 0 | 0 | 0 | 0.3041652 | 0.009233245 | 0.6421136 | 0.04448802 | 0.0007829634 |  | 0.6866016 | -0.121975 | 0.3918552 | 0 | [11 empty] | 0.3331317 |  |  |  |  | 0.04258236 | [13 empty] | 2.360976
248 | Gallahan & Nielsen 1992 | 86 | ML100 | Haw thol | EPMA | 1374 | 0.0001 | 48.50407 | 1.267913 | 4.187943 | 1.423628 | 9.159362 | 0.2001296 | 17.58105 | 13.34879 | 0.2896087 | 0 | 47.32504 | 3.46195 | 10.36978 |  | 13.57617 | 0.1617751 | 4.695901 | 8.376637 | 2.059625 | 0.6457906 | [11 empty] | 1.859021 | 0.1409786 | 0 | 0.04819598 | 0.04105917 | 0.03654403 | 0.8742008 | 0 | 0 | 0 | 0.1303215 | 0.2935807 | 0.006496857 | 0.5481581 | 0.02152111 | 0 |  | 0.5696792 | -0.02136465 | 0.3814128 | 0 | [19 empty] | 0.3431597 | [13 empty] | 0.5007545 |  | 0.4185751
249 | Gallahan & Nielsen 1992 | 49 | ML100 | Haw thol | EPMA | 1373 | 0.0001 | 46.71136 | 1.312796 | 5.745171 | 0 | 9.507716 | 0.1879966 | 13.79805 | 15.49574 | 0.591326 | 0.008144577 | 47.32911 | 3.696419 | 10.66202 |  | 13.69058 | 0.2006919 | 4.884741 | 7.829961 | 2.068091 | 0.675108 | [11 empty] | 1.851814 | 0.1481859 | 0 | 0.1202456 | 0 | 0.03913749 | 0.8154572 | 0.02515967 | 0 | 0 | 0 | 0.2900555 | 0.006312635 | 0.6581803 | 0.04545155 | 0.000391473 |  | 0.7036319 | -0.05033466 | 0.3887613 | 0 | [11 empty] | 0.3848379 |  |  |  |  | 0.04395636 | [13 empty] | 2.451747
250 | Gallahan & Nielsen 1992 | 47 | ML100 | Haw thol | EPMA | 1373 | 0.0001 | 48.09035 | 1.172126 | 4.693553 | 0 | 9.651387 | 0.2758438 | 14.16015 | 14.9769 | 0.597051 | 0 | 47.70484 | 3.847983 | 10.8551 |  | 12.71569 | 0.271899 | 4.97883 | 7.766003 | 2.014136 | 0.7682268 | [11 empty] | 1.902272 | 0.09772843 | 0 | 0.121084 | 0 | 0.03486659 | 0.8350084 | 0.009041041 | 0 | 0 | 0 | 0.3102305 | 0.009241948 | 0.6347373 | 0.04579023 | 0 |  | 0.6805275 | -0.09308875 | 0.4110632 | 0 | [11 empty] | 0.3458034 |  |  |  |  | 0.04713878 | [13 empty] | 2.332229
251 | Gallahan & Nielsen 1992 | 87 | ML100 | Haw thol | EPMA | 1374 | 0.0001 | 48.99185 | 1.129241 | 3.754919 | 1.482989 | 8.213145 | 0.187989 | 17.01002 | 15.26724 | 0.2792259 | 0.008144245 | 47.92582 | 3.327198 | 10.65409 |  | 13.15298 | 0.1274312 | 4.668297 | 8.205551 | 2.105332 | 0.6925968 | [11 empty] | 1.872203 | 0.1277966 | 0 | 0.04131973 | 0.04264561 | 0.03245164 | 0.883583 | 0 | 0 | 0 | 0.08545879 | 0.2624791 | 0.006084814 | 0.625097 | 0.02068863 | 0.0003915041 |  | 0.6457856 | -0.02107203 | 0.3875116 | 0 | [19 empty] | 0.2847556 | [13 empty] | 0.4849979 |  | 0.3781611
252 | Gallahan & Nielsen 1992 | 84 | ML100 | Haw thol | EPMA | 1383 | 0.0001 | 49.76376 | 1.08706 | 3.431276 | 0.09081993 | 10.41068 | 0.2506901 | 17.55405 | 13.73369 | 0.1971306 | 0.008145485 | 48.4157 | 3.10314 | 11.11407 |  | 12.55723 | 0.1751157 | 4.830527 | 8.619806 | 2.14204 | 0.6296825 | [11 empty] | 1.897881 | 0.1021188 | 0 | 0.05211063 | 0.002606419 | 0.0311767 | 0.9141063 | 0 | 0 | 0 | 0.08391926 | 0.3320404 | 0.008098019 | 0.5611781 | 0.01457662 | 0.0003915785 |  | 0.5757548 | -0.01495166 | 0.4067852 | 0 | [19 empty] | 0.3125073 | [13 empty] | 0.5101125 |  | 0.353735
253 | Gallahan & Nielsen 1992 | 45 | ML100 | Haw thol | EPMA | 1373 | 0.0001 | 47.86908 | 1.229477 | 4.723897 | 0 | 9.238803 | 0.2133019 | 13.97755 | 15.74126 | 0.5536196 | 0 | 48.51854 | 3.822443 | 10.71712 |  | 12.60754 | 0.201729 | 4.963941 | 7.964233 | 2.083962 | 0.8096895 | [11 empty] | 1.894978 | 0.1050221 | 0 | 0.1153746 | 0 | 0.03660078 | 0.8248761 | 0.02314851 | 0 | 0 | 0 | 0.2827101 | 0.007152031 | 0.6676458 | 0.04249202 | 0 |  | 0.7101378 | -0.08355409 | 0.4124066 | 0 | [11 empty] | 0.3747246 |  |  |  |  | 0.04360281 | [13 empty] | 2.451951
254 | Gallahan & Nielsen 1992 | 85 | ML100 | Haw thol | EPMA | 1383 | 0.0001 | 49.20466 | 1.202425 | 3.618689 | 1.097868 | 8.637515 | 0.2260768 | 17.91074 | 14.13873 | 0.2194764 | 0 | 48.6338 | 3.041303 | 10.98005 |  | 12.01229 | 0.1513071 | 4.848969 | 8.630495 | 2.105042 | 0.6202113 | [11 empty] | 1.876475 | 0.1235249 | 0 | 0.03912122 | 0.03150604 | 0.03448382 | 0.8948889 | 0 | 0 | 0 | 0.1233709 | 0.2754745 | 0.007302613 | 0.5777029 | 0.01622824 | 0 |  | 0.5939311 | -0.01607003 | 0.418461 | 0 | [19 empty] | 0.3291997 | [13 empty] | 0.5128351 |  | 0.3409804
255 | Gallahan & Nielsen 1992 | 46 | ML100 | Haw thol | EPMA | 1373 | 0.0001 | 47.53566 | 1.305282 | 5.71102 | 0 | 8.509857 | 0.1637586 | 14.31209 | 15.99275 | 0.4897735 | 0.008185978 | 48.84339 | 3.800655 | 10.82498 |  | 12.40734 | 0.1663461 | 4.916377 | 7.918244 | 2.102248 | 0.7953008 | [11 empty] | 1.865536 | 0.1344642 | 0 | 0.1296875 | 0 | 0.03852202 | 0.8317905 | 0 | 0 | 0 | 0.005537417 | 0.2792944 | 0.005443447 | 0.6724576 | 0.03726715 | 0.0003914378 |  | 0.7097247 | -0.0722674 | 0.4139532 | 0 | [11 empty] | 0.3913647 |  |  |  |  | 0.04016511 | [13 empty] | 2.200142
256 | Gallahan & Nielsen 1992 | 58 | ML100 | Haw thol | EPMA | 1363 | 0.0001 | 48.13226 | 0.9122512 | 5.519389 | 0 | 8.613581 | 0.2024878 | 14.89664 | 15.73709 | 0.558399 | 0.008224105 | 50.36397 | 2.294451 | 14.90134 |  | 10.42828 | 0.1595359 | 4.847628 | 8.595392 | 2.65914 | 0.598117 | [11 empty] | 1.871955 | 0.128045 | 0 | 0.1249465 | 0 | 0.02668052 | 0.848373 | 0 | 0 | 0 | 0.01531331 | 0.2801553 | 0.006670275 | 0.6557544 | 0.04210665 | 0.000391473 |  | 0.6978611 | -0.05026254 | 0.4531474 | 0 | [11 empty] | 0.5237539 |  |  |  |  | 0.06586131 | [13 empty] | 3.166117
257 | Gallahan & Nielsen 1992 | 59 | ML100 | Haw thol | EPMA | 1363 | 0.0001 | 45.90994 | 1.375147 | 6.918415 | 0.5386602 | 7.177376 | 0.1888048 | 13.29935 | 17.35342 | 0.6103643 | 0 | 50.406 | 2.293526 | 15.12449 |  | 10.51105 | 0.1472045 | 4.762007 | 8.475556 | 2.668786 | 0.5659891 | [11 empty] | 1.81343 | 0.1865695 | 0 | 0.1355051 | 0.01601092 | 0.04084736 | 0.7831287 | 0.02450797 | 0 | 0 | 0 | 0.2125835 | 0.006316738 | 0.734407 | 0.04674446 | 0 |  | 0.7811515 | -0.04664116 | 0.4467805 | 0 | [11 empty] | 0.6388591 |  |  |  |  | 0.08842651 | [13 empty] | 3.88247
258 | Gallahan & Nielsen 1992 | 50 | ML100 | Haw thol | EPMA | 1373 | 0.0001 | 51.51589 | 1.292981 | 2.089547 | 0.06919201 | 9.534784 | 0.3061295 | 17.29066 | 16.10333 | 0.3120516 | 0.008289029 | 54.54199 | 4.490243 | 11.10407 |  | 10.10708 | 0.209179 | 6.147343 | 7.966544 | 2.300686 | 0.7676269 | [11 empty] | 1.928064 | 0.07193571 | 0 | 0.02023401 | 0.001948694 | 0.03639093 | 0.9414264 | 0 | 0 | 0 | 0.02329192 | 0.2984332 | 0.009704457 | 0.645734 | 0.02264402 | 0.0003914887 |  | 0.668378 | -0.02302884 | 0.5202024 | 0 | [11 empty] | 0.3865408 |  |  |  |  | 0.05085366 | [13 empty] | 2.447604
259 | Gallahan & Nielsen 1992 | 89 | Ml176 | Haw thol | EPMA | 1363 | 0.0001 | 48.51905 | 1.433345 | 4.598445 | 0 | 10.1613 | 0.2347531 | 14.68389 | 15.63745 | 0.3886286 | 0.01605823 | 46.25306 | 3.690339 | 9.814369 |  | 13.67465 | 0.158176 | 4.244665 | 8.038444 | 1.929896 | 0.594713 | [11 empty] | 1.882206 | 0.1177942 | 0 | 0.09244886 | 0 | 0.04181444 | 0.8491894 | 0.01654727 | 0 | 0 | 0 | 0.3131082 | 0.007713509 | 0.6499478 | 0.02923051 | 0.0007832447 |  | 0.6791783 | -0.05828356 | 0.3562195 | 0 | [19 empty] | 0.3061986 | [13 empty] | 0.4243928 |  | 0.3762714
260 | Gallahan & Nielsen 1992 | 102 | Ml176 | Haw thol | EPMA | 1363 | 0.0001 | 48.51905 | 1.433345 | 4.598445 | 0 | 10.1613 | 0.2347531 | 14.68389 | 15.63745 | 0.3886286 | 0.01605823 | 46.25306 | 3.690339 | 9.814369 |  | 13.67465 | 0.158176 | 4.244665 | 8.038444 | 1.929896 | 0.594713 | [11 empty] | 1.882206 | 0.1177942 | 0 | 0.09244886 | 0 | 0.04181444 | 0.8491894 | 0.01654727 | 0 | 0 | 0 | 0.3131082 | 0.007713509 | 0.6499478 | 0.02923051 | 0.0007832447 |  | 0.6791783 | -0.05828356 | 0.3562195 | 0 | [19 empty] | 0.3061986 | [13 empty] | 0.4243928 |  | 0.3762714
261 | Gallahan & Nielsen 1992 | 51 | ML176 | Haw thol | EPMA | 1373 | 0.0001 | 49.36025 | 1.222081 | 5.218687 | 0.5457907 | 8.068174 | 0.2170074 | 15.99066 | 17.0642 | 0.3122899 | 0.008295361 | 51.01017 | 3.419493 | 10.74917 |  | 14.55982 | 0.2194721 | 5.800448 | 8.964096 | 2.072052 | 0.6180322 | [11 empty] | 1.853843 | 0.1461574 | 0 | 0.08484293 | 0.01542513 | 0.03451567 | 0.8652163 | 0 | 0 | 0 | 0.03008777 | 0.2534118 | 0.006903284 | 0.6866559 | 0.02274052 | 0.0003915122 |  | 0.7093964 | -0.02314206 | 0.4152604 | 0 | [11 empty] | 0.475442 |  |  |  |  | 0.04395519 | [13 empty] | 2.387007
262 | Gallahan & Nielsen 1992 | 52 | ML176 | Haw thol | EPMA | 1373 | 0.0001 | 48.99444 | 1.293446 | 5.629138 | 0.4763534 | 8.465 | 0.2169197 | 16.08574 | 16.37139 | 0.3065894 | 0 | 51.28652 | 3.607872 | 11.75182 |  | 14.29246 | 0.2184058 | 4.351614 | 8.776666 | 2.252812 | 0.6623395 | [11 empty] | 1.843003 | 0.1569965 | 0 | 0.0925646 | 0.01348391 | 0.03658881 | 0.8573627 | 0 | 0 | 0 | 0.04468364 | 0.2662946 | 0.006911369 | 0.6598153 | 0.0223606 | 0 |  | 0.6821759 | -0.0222296 | 0.3518048 | 0 | [11 empty] | 0.4341353 |  |  |  |  | 0.06247242 | [13 empty] | 2.729735
263 | Gallahan & Nielsen 1992 | 53 | TLW67-41 | Haw thol | EPMA | 1363 | 0.0001 | 46.79028 | 1.703374 | 4.871682 | 0 | 9.662837 | 0.1764417 | 12.64292 | 16.26957 | 0.8588992 | 0.01637996 | 46.82651 | 4.681497 | 10.94741 |  | 14.25329 | 0.2137635 | 4.684356 | 7.660694 | 2.168612 | 1.034131 | [11 empty] | 1.871844 | 0.1281557 | 0 | 0.1015378 | 0 | 0.05124421 | 0.7539974 | 0.09322062 | 0 | 0 | 0 | 0.2300563 | 0.005978621 | 0.6973453 | 0.06661976 | 0.0007910553 |  | 0.7639651 | -0.07587054 | 0.3694239 | 0 | [11 empty] | 0.3892869 |  |  |  |  | 0.06591529 | [13 empty] | 2.833983
264 | Gallahan & Nielsen 1992 | 55 | TLW67-41 | Haw thol | EPMA | 1373 | 0.0001 | 48.01557 | 1.558552 | 4.545075 | 0 | 10.48642 | 0.1976822 | 13.31421 | 14.75805 | 0.723264 | 0.01605785 | 47.04025 | 4.285405 | 11.46635 |  | 13.88038 | 0.1789109 | 4.901323 | 8.061736 | 2.084251 | 0.8681073 | [11 empty] | 1.91023 | 0.08976956 | 0 | 0.1233388 | 0 | 0.04662788 | 0.7896371 | 0.04039622 | 0 | 0 | 0 | 0.3084925 | 0.00666127 | 0.6290574 | 0.05578885 | 0.0007752578 |  | 0.6848462 | -0.126825 | 0.3862978 | 0 | [11 empty] | 0.4192776 |  |  |  |  | 0.05043013 | [13 empty] | 2.432273
265 | Gallahan & Nielsen 1992 | 54 | TLW67-41 | Haw thol | EPMA | 1363 | 0.0001 | 47.39639 | 1.697601 | 5.14619 | 0 | 10.21916 | 0.2117598 | 12.64461 | 15.19418 | 0.7781709 | 0.008094765 | 47.30599 | 4.553224 | 11.11438 |  | 14.13801 | 0.2021312 | 4.588636 | 7.622935 | 2.140061 | 0.9967448 | [11 empty] | 1.893927 | 0.1060726 | 0 | 0.1362867 | 0 | 0.05101223 | 0.7532374 | 0.05946367 | 0 | 0 | 0 | 0.2820351 | 0.007167162 | 0.6505085 | 0.06028925 | 0.00039152 |  | 0.7107977 | -0.1322385 | 0.366511 | 0 | [11 empty] | 0.4191998 |  |  |  |  | 0.04493877 | [13 empty] | 2.616128
266 | Gallahan & Nielsen 1992 | 90 | TLW67-41 | Haw thol | EPMA | 1373 | 0.0001 | 49.5512 | 1.964418 | 4.161908 | 0.9157565 | 8.858292 | 0.2164246 | 17.4383 | 15.51883 | 0.2113419 | 0 | 51.61587 | 3.739529 | 14.27771 |  | 10.83836 | 0.1974827 | 4.686136 | 9.240083 | 2.712199 | 0.8261446 | [11 empty] | 1.848144 | 0.1518557 | 0 | 0.03109321 | 0.02570212 | 0.05509805 | 0.8881066 | 0 | 0 | 0 | 0.08149708 | 0.2763043 | 0.006837132 | 0.620152 | 0.0152832 | 0 |  | 0.6354352 | -0.0151357 | 0.435262 | 0 | [19 empty] | 0.5487848 | [11 empty] | 0.6610002 |  |  |  | 0.7022645
267 | Gallahan & Nielsen 1992 | 91 | TLW67-41 | Haw thol | EPMA | 1373 | 0.0001 | 49.81575 | 1.805726 | 4.086549 | 0.7173274 | 8.55825 | 0.2417572 | 16.79981 | 16.71759 | 0.2112291 | 0.01653733 | 51.75862 | 3.740779 | 14.38893 |  | 10.71694 | 0.1852019 | 4.645597 | 9.165088 | 2.707711 | 0.8424677 | [11 empty] | 1.857594 | 0.1424065 | 0 | 0.03718944 | 0.02012837 | 0.05063568 | 0.8920465 | 0 | 0 | 0 | 0.04184586 | 0.2668855 | 0.007635704 | 0.6679058 | 0.0152716 | 0.000783065 |  | 0.6831774 | -0.01618271 | 0.4358959 | 0 | [19 empty] | 0.4791756 | [11 empty] | 0.6948444 |  |  |  | 0.552324
268 | Gallahan & Nielsen 1992 | 93 | TLW67-41 | Haw thol | EPMA | 1393 | 0.0001 | 52.5324 | 1.115412 | 1.857413 | 0.1166101 | 9.236276 | 0.3086742 | 19.79553 | 14.11222 | 0.1910347 | 0.008357931 | 51.79678 | 4.150967 | 13.04514 |  | 10.87367 | 0.1848901 | 5.394393 | 8.691689 | 2.827003 | 0.7929895 | [11 empty] | 1.934195 | 0.06580501 | 0 | 0.0147954 | 0.003230848 | 0.03088368 | 0.9510901 | 0 | 0 | 0 | 0.1354571 | 0.2843976 | 0.009626291 | 0.5567061 | 0.01363742 | 0.000391473 |  | 0.5703435 | -0.0139886 | 0.46931 | 0 | [19 empty] | 0.2075656 | [11 empty] | 0.4505754 |  |  |  | 0.2996539
269 | Gallahan & Nielsen 1992 | 92 | TLW67-41 | Haw thol | EPMA | 1393 | 0.0001 | 51.18065 | 1.440895 | 2.739155 | 0.7571562 | 6.789593 | 0.2046901 | 17.29819 | 18.32533 | 0.2570864 | 0 | 51.94374 | 4.224691 | 12.97867 |  | 10.83479 | 0.1604018 | 5.357824 | 8.700565 | 2.916134 | 0.8338902 | [11 empty] | 1.898537 | 0.1014633 | 0 | 0.01828941 | 0.02113518 | 0.04019448 | 0.9203809 | 0 | 0 | 0 | 0.03620139 | 0.2106264 | 0.006431255 | 0.7283208 | 0.01849009 | 0 |  | 0.7468108 | -0.01835021 | 0.4685082 | 0 | [19 empty] | 0.3856533 | [11 empty] | 0.486913 |  |  |  | 0.4838579
270
271
272
273 | REJECTED DATA - Removed from fitting procedure because model did not converge
274 | Huang et al 2006 am mineral 91 p1385-1400 | HISIL7262 |  |  | SIMS | [12 empty] | 0.17 | 5.11 | 0 | 3.68 |  | 18.84 | 16.38 | 1.04 | 0.01 | 100 | [11 empty] | 1.929 | 0.071 | 0 | 0.149 | 0 | 0.005 | 0.847 | 0 | 0 | 0 | 0.176 | 0.112 | 0 | 0.639 | 0.073 | 0.000458559 |  | 0.712274614 | -0.087300225 | 0.721 |  | 2.746268657 | 3.68 | 1.77 | [5 empty] | 0.759139785 |  |  | 348.62 |  | 1.0625 |  |  | 4.33 | 4.29 | 1.94 |  | 10.5059682 | -0.01 | 0.13 | [6 empty] | 0.184079602 | 0.409352518 |  | 1.01 |  | 0.520328037 | 106.0865438 | 2.61 | [62 empty] | 8.4823e-05 |  | 0.001259326
275
276 | Lundstrom et al 1994 EPSL basalt IW-air 1285C 1 atm | Tr1A |  | Fe-FREE | SIMS | 1558 | 0.0001 | 54.8 | 0.32 | 2.98 |  |  |  | 18.19 | 23.74 | 0.35 |  | 52.4 | 0.96 | 13.25 |  |  |  | 12.01 | 20.7 | 1.63 | [12 empty] | 1.960929 | 0.03907093 | 0 | 0.08660535 | 0 | 0.00861097 | 0.9047837 | 0 | 0 | 0 | 0.06555327 | 0 | 0 | 0.9101641 | 0.02428266 | 0 |  | 0.9344467 | -0.06475636 | 1 | 0 | [15 empty] | 0.00028 | [11 empty] | 0.0029 | 0.0015
277 | Lundstrom et al 1994 EPSL basalt IW-air 1285C 1 atm | Tr7 |  | Fe-FREE | SIMS | 1558 | 0.0001 | 54.92 | 0.27 | 2.12 |  |  |  | 18.31 | 24.09 | 0.3 |  | 53.09 | 1.08 | 13.7 |  |  |  | 10 | 21.27 | 1.11 | [12 empty] | 1.973596 | 0.02640421 | 0 | 0.06338399 | 0 | 0.00729646 | 0.9293195 | 0 | 0 | 0 | 0.05158008 | 0 | 0 | 0.9275175 | 0.02090238 | 0 |  | 0.9484199 | -0.0515727 | 1 | 0 | [27 empty] | 0.0061 | 0.0038
278 | Lundstrom et al 1994 EPSL basalt IW-air 1285C 1 atm | Tr3a |  | Fe-FREE | SIMS | 1558 | 0.0001 | 55.38 | 0.37 | 1.96 |  |  |  | 18.44 | 24.54 | 0.13 |  | 53.25 | 0.87 | 13.28 |  |  |  | 10.4 | 21.09 | 0.73 | [12 empty] | 1.977813 | 0.02218662 | 0 | 0.06031152 | 0 | 0.00993699 | 0.9297515 | 0 | 0 | 0 | 0.05200056 | 0 | 0 | 0.9389978 | 0.009001659 | 0 |  | 0.9479994 | -0.05799887 | 1 | 0 | [15 empty] | 0.0002 | [11 empty] | 0.0036 | 0.0035
279 | Lundstrom et al 1994 EPSL basalt IW-air 1285C 1 atm | Tr9 |  | Fe-FREE | SIMS | 1558 | 0.0001 | 53.61 | 0.29 | 1.89 |  |  |  | 18.33 | 24.47 | 0.19 |  | 52.7 | 1.01 | 13.15 |  |  |  | 10.03 | 21.11 | 1.22 | [12 empty] | 1.950037 | 0.0499634 | 0 | 0.03106075 | 0.01643722 | 0.007932603 | 0.9445694 | -0.01643722 | 0 | 0.01643722 | 0.04938842 | 0 | 0 | 0.9372118 | 0.01339977 | 0 |  | 0.9506116 | -0.01339977 | 1 | 0 | [10 empty] | 0.089 |  | 0.075 |  |  | 0.00017 | [11 empty] | 0.0029 | 0.002 | 8.777778
280 | Lundstrom et al 1994 EPSL basalt IW-air 1285C 1 atm | Tr6a |  | Fe-FREE | SIMS | 1558 | 0.0001 | 55.1 | 0.26 | 1.36 |  |  |  | 18.43 | 24.9 | 0.17 |  | 52.87 | 1.07 | 13.21 |  |  |  | 10.19 | 20.91 | 1.15 | [12 empty] | 1.978794 | 0.02120598 | 0 | 0.03635704 | 0 | 0.007021713 | 0.9566212 | 0 | 0 | 0 | 0.03007363 | 0 | 0 | 0.9580893 | 0.01183709 | 0 |  | 0.9699264 | -0.02919449 | 1 | 0 | [15 empty] | 0.0001 | [11 empty] | 0.0014 | 0.0014
281 | Lundstrom et al 1994 EPSL basalt IW-air 1285C 1 atm | Tr6b |  | Fe-FREE | SIMS | 1558 | 0.0001 | 53.53 | 0.31 | 1.96 |  |  |  | 18.26 | 24.74 | 0.21 |  | 52.55 | 1.12 | 13.37 |  |  |  | 10.21 | 21.12 | 1.1 | [12 empty] | 1.942864 | 0.05713562 | 0 | 0.0267055 | 0.02828574 | 0.008461117 | 0.9365476 | -0.02828574 | 0 | 0.02828574 | 0.05144693 | 0 | 0 | 0.9337752 | 0.01477785 | 0 |  | 0.9485531 | -0.01477785 | 1 | 0 | [10 empty] | 0.095 |  | 0.068 |  |  | 0.00016 | [11 empty] | 0.003 | 0.0022
282 | Lundstrom et al 1994 EPSL basalt IW-air 1285C 1 atm | Tr2b |  | Fe-FREE | SIMS | 1558 | 0.0001 | 53.82 | 0.36 | 2.9 |  |  |  | 17.63 | 24.12 | 0.4 |  | 52.44 | 1.15 | 13.03 |  |  |  | 10.69 | 21.47 | 1.31 | [12 empty] | 1.949845 | 0.05015535 | 0 | 0.07367014 | 0 | 0.00980798 | 0.9165219 | 0 | 0 | 0 | 0.035654 | 0 | 0 | 0.9362488 | 0.02809721 | 0 |  | 0.964346 | -0.04313075 | 1 | 0 | [15 empty] | 0.0002 | [11 empty] | 0.0048 | 0.0023 | 9.666667
283 | Lundstrom et al 1994 EPSL basalt IW-air 1285C 1 atm | Tr4C |  | Fe-FREE | SIMS | 1558 | 0.0001 | 54.12 | 0.46 | 2.82 |  |  |  | 17.93 | 24.61 | 0.16 |  | 52.02 | 1.05 | 13.29 |  |  |  | 9.77 | 20.44 | 2.26 | [12 empty] | 1.946822 | 0.05317799 | 0 | 0.06637854 | 0 | 0.01244363 | 0.9211778 | 0 | 0 | 0 | 0.0403399 | 0 | 0 | 0.9485008 | 0.01115926 | 0 |  | 0.9596601 | -0.03808781 | 1 | 0 | [15 empty] | 0.00019 | [11 empty] | 0.0044
284 | Lundstrom et al 1994 EPSL basalt IW-air 1285C 1 atm | Tr4A |  | Fe-FREE | SIMS | 1558 | 0.0001 | 53.74 | 0.37 | 2.2 |  |  |  | 17.86 | 24.54 | 0.23 |  | 51.94 | 1.13 | 12.49 |  |  |  | 11.68 | 19.73 | 2.28 | [12 empty] | 1.954634 | 0.04536647 | 0 | 0.048941 | 0 | 0.01012022 | 0.9409388 | 0 | 0 | 0 | 0.02746769 | 0 | 0 | 0.9563126 | 0.01621968 | 0 |  | 0.9725323 | -0.02381498 | 1 | 0 | [15 empty] | 0.0002 | [11 empty] | 0.01 | 0.00011
285 | Lundstrom et al 1994 EPSL basalt IW-air 1285C 1 atm | Tr2d |  | Fe-FREE | SIMS | 1558 | 0.0001 | 53.77 | 0.38 | 2.72 |  |  |  | 17.41 | 24.21 | 0.16 |  | 52.18 | 1.07 | 13.16 |  |  |  | 10.32 | 21.06 | 1.84 | [12 empty] | 1.964832 | 0.03516793 | 0 | 0.08197337 | 0 | 0.01044215 | 0.9075845 | 0 | 0 | 0 | 0.04081807 | 0 | 0 | 0.9478461 | 0.0113358 | 0 |  | 0.9591819 | -0.06768973 | 1 | 0 | [15 empty] | 0.00017 | [11 empty] | 0.008 | 0.0033 | 21.28571
286 | Lundstrom et al 1994 EPSL basalt IW-air 1285C 1 atm | Tr4B |  | Fe-FREE | SIMS | 1558 | 0.0001 | 52.52 | 0.5 | 3.25 |  |  |  | 17.29 | 24.06 | 0.57 |  | 51.47 | 1.05 | 13.57 |  |  |  | 9.53 | 19.65 | 5.53 | [12 empty] | 1.920555 | 0.07944484 | 0 | 0.06062388 | 0.03173484 | 0.01374969 | 0.8938916 | -0.03173484 | 0 | 0.03173484 | 0.04866103 | 0 | 0 | 0.9109257 | 0.04041325 | 0 |  | 0.951339 | -0.04041325 | 1 | 0 | [26 empty] | 0.009 |  | 7e-05 | 32.83333
287 | Lundstrom et al 1994 EPSL basalt IW-air 1285C 1 atm | Tr8 |  | Fe-FREE | SIMS | 1558 | 0.0001 | 52.83 | 0.28 | 2.74 |  |  |  | 17.51 | 24.38 | 0.21 |  | 52.64 | 1.01 | 11.93 |  |  |  | 11.05 | 21 | 1.91 | [12 empty] | 1.940472 | 0.0595283 | 0 | 0.05908489 | 0 | 0.007734023 | 0.9331811 | 0 | 0 | 0 | 0.02560427 | 0 | 0 | 0.9594405 | 0.01495522 | 0 |  | 0.9743957 | -0.01502463 | 1 | 0 | [10 empty] | 0.115 |  | 0.124 |  |  | 0.00046 | [11 empty] | 0.0072 | 0.0038 | 9.8
288 | Lundstrom et al 1994 EPSL basalt IW-air 1285C 1 atm | Tr2a |  | Fe-FREE | SIMS | 1558 | 0.0001 | 54.41 | 0.33 | 2.45 |  |  |  | 17.65 | 24.62 |  |  | 53.02 | 1.1 | 13.23 |  |  |  | 10.03 | 20.9 | 1.75 | [12 empty] | 1.974312 | 0.02568777 | 0 | 0.07908753 | 0 | 0.009004753 | 0.9119077 | 0 | 0 | 0 | 0.04284382 | 0 | 0 | 0.9571562 | 0 | 0 |  | 0.9571562 | -0.07140927 | 1 | 0 | [15 empty] | 0.00024 | [11 empty] | 0.0047 | 0.0022
289 | Lundstrom et al 1994 EPSL basalt IW-air 1285C 1 atm | Tr2c |  | Fe-FREE | SIMS | 1558 | 0.0001 | 52.87 | 0.28 | 2.98 |  |  |  | 17.07 | 24.34 | 0.21 |  | 52.67 | 1.07 | 13.12 |  |  |  | 10.21 | 20.88 | 1.77 | [12 empty] | 1.948668 | 0.05133214 | 0 | 0.07811739 | 0 | 0.007760814 | 0.9141218 | 0 | 0 | 0 | 0.02380853 | 0 | 0 | 0.9611844 | 0.01500703 | 0 |  | 0.9761915 | -0.04230688 | 1 | 0 | [15 empty] | 8e-05 | [11 empty] | 0.0055 | 0.0019 | 15.36364
290 | Lundstrom et al 1994 EPSL basalt IW-air 1285C 1 atm | Tr10 |  | Fe-FREE | SIMS | 1558 | 0.0001 | 54.29 | 0.37 | 2.82 |  |  |  | 16.91 | 24.51 | 0.21 |  | 52.85 | 1.05 | 12.97 |  |  |  | 9.43 | 19.65 | 2.52 | [12 empty] | 1.978352 | 0.02164834 | 0 | 0.09946403 | 0 | 0.01013926 | 0.8903967 | 0 | 0 | 0 | 0.02822309 | 0 | 0 | 0.9569398 | 0.01483713 | 0 |  | 0.9717769 | -0.09809421 | 1 | 0 | [27 empty] | 0.00021
291
292 | McKay et al, 1986, suppl. data GCA 50, 927-937. | 159 | C |  | EPMA | 1413 | 0.0001 | 51.79349 | 0.2086032 | 1.304181 | 6.198631e-05 | 16.23877 | 0.599 | 16.56691 | 11.73392 | 0.1544687 | 0 | 49.98038 | 1.079605 | 9.556733 |  | 20.18382 | 0.4735 | 5.03674 | 10.00218 | 1.726578 | 0.248 | [11 empty] | 1.97042 | 0.02957967 | 0 | 0.02889627 | 1.774544e-06 | 0.005967955 | 0.93958 | 0.02555396 | 0 | 0 | 0 | 0.4910918 | 0.01930173 | 0.4782823 | 0.01139387 | 0 |  | 0.4896762 | -0.01125429 | 0.3078794 | 0 | [18 empty] | 0.1174302 | 0.1881425 |  |  |  | 0.2946688 | [5 empty] | 9.830986 |  | 0.2898385 | [64 empty] | 0.3025592 | 237.837 | 1.001998
293 | McKay et al, 1986, suppl. data GCA 50, 927-937. | 159 | B |  | EPMA | 1413 | 0.0001 | 52.02375 | 0.1916577 | 1.441071 | 0 | 16.21415 | 0.597 | 16.44357 | 12.22513 | 0.1216364 | 0 | 49.86255 | 1.025598 | 9.418853 |  | 20.20219 | 0.509 | 5.070277 | 9.990584 | 1.72825 | 0.2475 | [11 empty] | 1.96726 | 0.03274049 | 0 | 0.03148407 | 0 | 0.005450133 | 0.9269679 | 0.03609785 | 0 | 0 | 0 | 0.4766575 | 0.01912142 | 0.495303 | 0.008918061 | 0 |  | 0.5042211 | -0.009643848 | 0.309101 | 0 | [18 empty] | 0.01854866 | 0.03875358 |  |  |  | 0.1235613 | [5 empty] | 15.12821 |  | 0.122958 | [64 empty] | 0.1235937 | 326.4022 | 0.9770859
294 | McKay et al, 1986, suppl. data GCA 50, 927-937. | 159 | D |  | EPMA | 1413 | 0.0001 | 52.46573 | 0.2016999 | 1.315276 | 0 | 15.39586 | 0.573 | 16.10224 | 13.57529 | 0.1520431 | 0.012 | 49.8304 | 1.02762 | 9.334521 |  | 20.7376 | 0.491 | 5.053769 | 9.974921 | 1.749278 | 0.2405 | [11 empty] | 1.972907 | 0.02709322 | 0 | 0.03119807 | 0 | 0.005703708 | 0.9026632 | 0.06043507 | 0 | 0 | 0 | 0.423727 | 0.01825035 | 0.5469374 | 0.01108522 | 0.0005735488 |  | 0.5580226 | -0.01551227 | 0.302854 | 0 | [18 empty] | 0.1341615 | 0.2040549 |  |  |  | 0.3041958 | [5 empty] | 13.81481
295 | McKay et al, 1986, suppl. data GCA 50, 927-937. | 159 | A |  | EPMA | 1413 | 0.0001 | 51.43318 | 0.198819 | 1.31621 | 0.2341571 | 15.17274 | 0.58 | 15.68111 | 13.46101 | 0.1569231 | 0 | 49.80592 | 1.049742 | 9.475671 |  | 20.10985 | 0.4893333 | 5.002607 | 9.95244 | 1.699026 | 0.2506667 | [11 empty] | 1.967004 | 0.03299601 | 0 | 0.02632966 | 0.006738707 | 0.005717953 | 0.8940199 | 0.0671938 | 0 | 0 | 0 | 0.4180745 | 0.01878779 | 0.5515657 | 0.01163579 | 0 |  | 0.5632014 | -0.01150827 | 0.3072131 | 0 | [18 empty] | 0.115528 | 0.1687377 |  |  |  | 0.3111888 | [5 empty] | 9.490909
296 | McKay et al, 1986, suppl. data GCA 50, 927-937. | 159 | D |  | EPMA | 1413 | 0.0001 | 51.83677 | 0.2124431 | 1.612401 | 0 | 14.72503 | 0.524 | 15.68698 | 14.16629 | 0.165937 | 0 | 49.8304 | 1.02762 | 9.334521 |  | 20.7376 | 0.491 | 5.053769 | 9.974921 | 1.749278 | 0.2405 | [11 empty] | 1.964624 | 0.03537585 | 0 | 0.03664701 | 0 | 0.006054873 | 0.8863179 | 0.07098018 | 0 | 0 | 0 | 0.395737 | 0.01682126 | 0.5752482 | 0.01219359 | 0 |  | 0.5874418 | -0.0133809 | 0.302854 | 0 | [18 empty] | 0.08412915 | 0.1267865 |  |  |  | 0.2848885 | [5 empty] | 11.96296
297 | McKay et al, 1986, suppl. data GCA 50, 927-937. | 159 | A |  | EPMA | 1413 | 0.0001 | 51.15652 | 0.2414157 | 1.592004 | 0.196909 | 13.57275 | 0.527 | 15.49119 | 14.76597 | 0.1628965 | 0 | 49.80592 | 1.049742 | 9.475671 |  | 20.10985 | 0.4893333 | 5.002607 | 9.95244 | 1.699026 | 0.2506667 | [11 empty] | 1.960245 | 0.03975486 | 0 | 0.03214189 | 0.00567783 | 0.006956577 | 0.8849173 | 0.07030636 | 0 | 0 | 0 | 0.3646375 | 0.01710432 | 0.606218 | 0.0121023 | 0 |  | 0.6183203 | -0.01197801 | 0.3072131 | 0 | [18 empty] | 0.1117508 | 0.1756803 |  |  | 0.2869198 | 0.2909567 | [5 empty] | 10.2 | [66 empty] | 0.2896771 | 200.8953 | 0.9924458
298 | McKay et al, 1986, suppl. data GCA 50, 927-937. | 159 | C |  | EPMA | 1413 | 0.0001 | 51.43011 | 0.2649535 | 1.70075 | 0.4485923 | 13.82384 | 0.511 | 15.05773 | 15.28038 | 0.2117993 | 0 | 49.98038 | 1.079605 | 9.556733 |  | 20.18382 | 0.4735 | 5.03674 | 10.00218 | 1.726578 | 0.248 | [11 empty] | 1.955645 | 0.04435536 | 0 | 0.0318646 | 0.01283606 | 0.007576401 | 0.853573 | 0.09414995 | 0 | 0 | 0 | 0.3454495 | 0.01645808 | 0.6225359 | 0.01561507 | 0 |  | 0.638151 | -0.0154981 | 0.3078794 | 0 | [18 empty] | 0.06908229 | 0.1219428 |  |  |  | 0.2398427 | [5 empty] | 15.23944
299 | McKay et al, 1986, suppl. data GCA 50, 927-937. | 159 | D |  | EPMA | 1413 | 0.0001 | 52.35359 | 0.2391314 | 1.632949 | 0 | 14.02625 | 0.495 | 15.14042 | 15.58695 | 0.1762125 | 0.001 | 49.8304 | 1.02762 | 9.334521 |  | 20.7376 | 0.491 | 5.053769 | 9.974921 | 1.749278 | 0.2405 | [11 empty] | 1.97152 | 0.02847975 | 0 | 0.04399439 | 0 | 0.006771924 | 0.8499656 | 0.09926813 | 0 | 0 | 0 | 0.3424572 | 0.01578867 | 0.6288882 | 0.01286585 | 4.786426e-05 |  | 0.6417541 | -0.02905848 | 0.302854 | 0 | [29 empty] | 13.25926
300 | McKay et al, 1986, suppl. data GCA 50, 927-937. | 159 | D |  | EPMA | 1413 | 0.0001 | 51.69981 | 0.2550299 | 1.547186 | 0.3793502 | 14.08967 | 0.505 | 14.9123 | 15.71896 | 0.1567944 | 0.002 | 49.8304 | 1.02762 | 9.334521 |  | 20.7376 | 0.491 | 5.053769 | 9.974921 | 1.749278 | 0.2405 | [11 empty] | 1.958554 | 0.04144611 | 0 | 0.0276327 | 0.01081419 | 0.007265382 | 0.8421702 | 0.1121175 | 0 | 0 | 0 | 0.3342612 | 0.01620406 | 0.6380107 | 0.01151659 | 9.618332e-05 |  | 0.6495273 | -0.01153155 | 0.302854 | 0 | [29 empty] | 15.96296
301 | McKay et al, 1986, suppl. data GCA 50, 927-937. | 159 | C |  | EPMA | 1413 | 0.0001 | 51.52502 | 0.2405173 | 1.612379 | 0.1926657 | 13.81071 | 0.538 | 14.97179 | 15.58242 | 0.1780427 | 0 | 49.98038 | 1.079605 | 9.556733 |  | 20.18382 | 0.4735 | 5.03674 | 10.00218 | 1.726578 | 0.248 | [11 empty] | 1.960712 | 0.03928767 | 0 | 0.03302568 | 0.005517058 | 0.006882764 | 0.8493329 | 0.1052416 | 0 | 0 | 0 | 0.3342672 | 0.01734059 | 0.6353138 | 0.01313611 | 0 |  | 0.6484499 | -0.0130206 | 0.3078794 | 0 | [29 empty] | 10.16901
302 | McKay et al, 1986, suppl. data GCA 50, 927-937. | 159 | B |  | EPMA | 1413 | 0.0001 | 52.0414 | 0.2249195 | 1.545007 | 0.1507739 | 12.91626 | 0.488 | 15.24799 | 16.41463 | 0.1759006 | 0 | 49.86255 | 1.025598 | 9.418853 |  | 20.20219 | 0.509 | 5.070277 | 9.990584 | 1.72825 | 0.2475 | [11 empty] | 1.963503 | 0.03649741 | 0 | 0.03220449 | 0.004280713 | 0.006381612 | 0.8576376 | 0.09949557 | 0 | 0 | 0 | 0.3080491 | 0.0155951 | 0.6635465 | 0.01286758 | 0 |  | 0.6764141 | -0.01275102 | 0.309101 | 0 | [18 empty] | 0.2071823 | 0.3242864 |  |  |  | 0.4400716 | [5 empty] | 18.87179
303 | McKay et al, 1986, suppl. data GCA 50, 927-937. | 159 | A |  | EPMA | 1413 | 0.0001 | 51.05542 | 0.2422084 | 1.544742 | 0.8318777 | 12.77392 | 0.476 | 14.55539 | 16.47816 | 0.2043095 | 0.004 | 49.80592 | 1.049742 | 9.475671 |  | 20.10985 | 0.4893333 | 5.002607 | 9.95244 | 1.699026 | 0.2506667 | [11 empty] | 1.95387 | 0.04613042 | 0 | 0.0235427 | 0.02395634 | 0.006970494 | 0.8303976 | 0.1151328 | 0 | 0 | 0 | 0.2936889 | 0.01542931 | 0.6756472 | 0.01515965 | 0.0001942636 |  | 0.6908068 | -0.01530961 | 0.3072131 | 0 | [18 empty] | 0.1658206 | 0.2322097 |  |  |  | 0.3466667 | [5 empty] | 11.4
304 | McKay et al, 1986, suppl. data GCA 50, 927-937. | 159 | C |  | EPMA | 1413 | 0.0001 | 52.13331 | 0.2401706 | 1.532332 | 0.2000967 | 13.38323 | 0.514 | 14.73383 | 16.76119 | 0.1947259 | 0.005 | 49.98038 | 1.079605 | 9.556733 |  | 20.18382 | 0.4735 | 5.03674 | 10.00218 | 1.726578 | 0.248 | [11 empty] | 1.963567 | 0.03643285 | 0 | 0.03158751 | 0.005671235 | 0.006802539 | 0.8272841 | 0.1286546 | 0 | 0 | 0 | 0.2928936 | 0.01639756 | 0.6763834 | 0.01422005 | 0.0002390735 |  | 0.6906034 | -0.01443098 | 0.3078794 | 0 | [18 empty] | 0.143824 | 0.2277154 |  |  |  | 0.4088889 | [5 empty] | 12.59155
305 | McKay et al, 1986, suppl. data GCA 50, 927-937. | 159 | C |  | EPMA | 1413 | 0.0001 | 51.88163 | 0.2480387 | 1.618859 | 0.0316769 | 13.18752 | 0.486 | 14.61926 | 16.80629 | 0.2145349 | 0 | 49.98038 | 1.079605 | 9.556733 |  | 20.18382 | 0.4735 | 5.03674 | 10.00218 | 1.726578 | 0.248 | [11 empty] | 1.96419 | 0.03580992 | 0 | 0.0364229 | 0.0009024431 | 0.007061713 | 0.8250945 | 0.1305184 | 0 | 0 | 0 | 0.2870129 | 0.01558447 | 0.6817094 | 0.01574761 | 0 |  | 0.697457 | -0.01563884 | 0.3078794 | 0 | [18 empty] | 0.1116751 | 0.1782772 |  |  |  | 0.2874074 | [5 empty] | 11.74648
306 | McKay et al, 1986, suppl. data GCA 50, 927-937. | 159 | C |  | EPMA | 1413 | 0.0001 | 51.23411 | 0.2377677 | 1.59856 | 0.3313392 | 12.72677 | 0.444 | 14.60227 | 16.7734 | 0.1670918 | 0.004 | 49.98038 | 1.079605 | 9.556733 |  | 20.18382 | 0.4735 | 5.03674 | 10.00218 | 1.726578 | 0.248 | [11 empty] | 1.958653 | 0.04134653 | 0 | 0.03067844 | 0.009531878 | 0.006835528 | 0.8321992 | 0.120755 | 0 | 0 | 0 | 0.2861307 | 0.01437696 | 0.6870324 | 0.01238512 | 0.0001940046 |  | 0.6994175 | -0.01253484 | 0.3078794 | 0 | [18 empty] | 0.0964467 | 0.1617978 |  |  |  | 0.3022222 | [5 empty] | 14.19718
307 | McKay et al, 1986, suppl. data GCA 50, 927-937. | 159 | D |  | EPMA | 1413 | 0.0001 | 52.55766 | 0.2544791 | 1.623436 | 0 | 13.35841 | 0.431 | 14.76149 | 17.19131 | 0.1615973 | 0 | 49.8304 | 1.02762 | 9.334521 |  | 20.7376 | 0.491 | 5.053769 | 9.974921 | 1.749278 | 0.2405 | [11 empty] | 1.965928 | 0.03407236 | 0 | 0.03749623 | 0 | 0.007158209 | 0.8231335 | 0.1322121 | 0 | 0 | 0 | 0.2856589 | 0.01365509 | 0.6889664 | 0.01171959 | 0 |  | 0.700686 | -0.01774029 | 0.302854 | 0 | [18 empty] | 0.1199436 | 0.1909207 |  |  |  | 0.3010292 | [5 empty] | 17.62963
308 | McKay et al, 1986, suppl. data GCA 50, 927-937. | 159 | B |  | EPMA | 1413 | 0.0001 | 51.77744 | 0.2394174 | 1.49967 | 0.05128744 | 12.95719 | 0.475 | 14.18866 | 17.52987 | 0.2003317 | 0.005 | 49.86255 | 1.025598 | 9.418853 |  | 20.20219 | 0.509 | 5.070277 | 9.990584 | 1.72825 | 0.2475 | [11 empty] | 1.966354 | 0.03364648 | 0 | 0.03347668 | 0.001465681 | 0.006837504 | 0.8032874 | 0.1549328 | 0 | 0 | 0 | 0.2565844 | 0.01527919 | 0.7132755 | 0.01475087 | 0.0002413699 |  | 0.7280264 | -0.01497089 | 0.309101 | 0 | [18 empty] | 0.1389271 | 0.2066116 |  |  |  | 0.2854442 | [5 empty] | 15.94872
309 | McKay et al, 1986, suppl. data GCA 50, 927-937. | 159 | A |  | EPMA | 1413 | 0.0001 | 51.76911 | 0.2245597 | 1.499696 | 0.1170211 | 12.64193 | 0.489 | 14.27246 | 17.61749 | 0.2071092 | 0 | 49.80592 | 1.049742 | 9.475671 |  | 20.10985 | 0.4893333 | 5.002607 | 9.95244 | 1.699026 | 0.2506667 | [11 empty] | 1.965927 | 0.03407257 | 0 | 0.03304803 | 0.003344015 | 0.006412825 | 0.8079864 | 0.1492088 | 0 | 0 | 0 | 0.2522733 | 0.01572865 | 0.716801 | 0.01524906 | 0 |  | 0.73205 | -0.01514513 | 0.3072131 | 0 | [18 empty] | 0.1299213 | 0.1980456 |  |  |  | 0.3173996 | [5 empty] | 8.7
310 | McKay et al, 1986, suppl. data GCA 50, 927-937. | 159 | D |  | EPMA | 1413 | 0.0001 | 53.11749 | 0.2521619 | 1.717231 | 0 | 12.91746 | 0.461 | 14.61807 | 18.05726 | 0.1888701 | 0.001 | 49.8304 | 1.02762 | 9.334521 |  | 20.7376 | 0.491 | 5.053769 | 9.974921 | 1.749278 | 0.2405 | [11 empty] | 1.966781 | 0.03321855 | 0 | 0.04171962 | 0 | 0.00702132 | 0.8068953 | 0.1443638 | 0 | 0 | 0 | 0.2556284 | 0.0144579 | 0.7163546 | 0.01355903 | 4.70252e-05 |  | 0.7299137 | -0.0225437 | 0.302854 | 0 | [18 empty] | 0.115983 | 0.1793973 |  |  |  | 0.2820513 | [5 empty] | 16.92593
311 | McKay et al, 1986, suppl. data GCA 50, 927-937. | 159 | A |  | EPMA | 1413 | 0.0001 | 51.60107 | 0.2734352 | 1.852891 | 0.002832647 | 12.28003 | 0.43 | 14.40657 | 17.67187 | 0.1963092 | 0.002 | 49.80592 | 1.049742 | 9.475671 |  | 20.10985 | 0.4893333 | 5.002607 | 9.95244 | 1.699026 | 0.2506667 | [11 empty] | 1.95796 | 0.04204047 | 0 | 0.0408206 | 8.088068e-05 | 0.007802257 | 0.8149186 | 0.1363777 | 0 | 0 | 0 | 0.2532954 | 0.01381972 | 0.718431 | 0.01444217 | 9.644351e-05 |  | 0.7328732 | -0.01446552 | 0.3072131 | 0 | [18 empty] | 0.125884 | 0.2144359 |  |  |  | 0.3017751 | [5 empty] | 10.77273
312 | McKay et al, 1986, suppl. data GCA 50, 927-937. | 159 | D |  | EPMA | 1413 | 0.0001 | 52.92163 | 0.2250843 | 1.449933 | 0 | 12.8592 | 0.421 | 14.20317 | 18.21424 | 0.2044653 | 0 | 49.8304 | 1.02762 | 9.334521 |  | 20.7376 | 0.491 | 5.053769 | 9.974921 | 1.749278 | 0.2405 | [11 empty] | 1.978465 | 0.0215348 | 0 | 0.04235021 | 0 | 0.006327923 | 0.7915693 | 0.1597526 | 0 | 0 | 0 | 0.2422837 | 0.01333101 | 0.7295648 | 0.01482046 | 0 |  | 0.7443853 | -0.03347126 | 0.302854 | 0 | [18 empty] | 0.1191248 | 0.1906501 |  |  |  | 0.286533 | [5 empty] | 15.33333
313 | McKay et al, 1986, suppl. data GCA 50, 927-937. | 162 | A |  | EPMA | 1413 | 0.0001 | 52.28102 | 0.2501596 | 1.543061 | 0 | 15.28603 | 0.665 | 16.70624 | 12.50541 | 0.1539638 | 0 | 51.07938 | 1.104047 | 10.02898 |  | 18.83903 | 0.5426667 | 4.874931 | 9.755235 | 1.483276 | 0.2516667 | [11 empty] | 1.968475 | 0.03152459 | 0 | 0.03694925 | 0 | 0.00708311 | 0.9377202 | 0.01824742 | 0 | 0 | 0 | 0.4630755 | 0.02120769 | 0.5044772 | 0.01123962 | 0 |  | 0.5157168 | -0.01959088 | 0.3156674 | 0 | [18 empty] | 0.1044022 | 0.1761039 |  |  |  | 0.2941808 | [5 empty] | 37.94118 |  | 0.3025797 | [64 empty] | 0.3018126 | 220.1715 | 0.9924032
314 | McKay et al, 1986, suppl. data GCA 50, 927-937. | 162 | C |  | EPMA | 1413 | 0.0001 | 52.5925 | 0.2949274 | 1.864923 | 0 | 14.39898 | 0.638 | 16.7449 | 12.68301 | 0.1410629 | 0.018 | 50.91711 | 1.10005 | 10.16876 |  | 18.90147 | 0.546 | 4.83573 | 9.890299 | 1.554191 | 0.2525 | [11 empty] | 1.976804 | 0.02319633 | 0 | 0.0594182 | 0 | 0.008336343 | 0.9322455 | 0 | 0 | 0 | 0.006031261 | 0.4526136 | 0.02031169 | 0.5107633 | 0.01028015 | 0.0008591681 |  | 0.5210435 | -0.05289455 | 0.3132137 | 0 | [18 empty] | 0.08944099 | 0.1393067 |  |  |  | 0.2552448 | [5 empty] | 12.30137
315 | McKay et al, 1986, suppl. data GCA 50, 927-937. | 162 | C |  | EPMA | 1413 | 0.0001 | 51.78026 | 0.526103 | 3.059102 | 0 | 15.20588 | 0.59 | 15.14703 | 12.20943 | 0.152321 | 0.078 | 50.91711 | 1.10005 | 10.16876 |  | 18.90147 | 0.546 | 4.83573 | 9.890299 | 1.554191 | 0.2525 | [11 empty] | 1.973431 | 0.02656932 | 0 | 0.1108372 | 0 | 0.01507819 | 0.8605846 | 0.01349998 | 0 | 0 | 0 | 0.4711466 | 0.01904563 | 0.4985523 | 0.01125549 | 0.003774909 |  | 0.5098078 | -0.1144243 | 0.3132137 | 0 | [18 empty] | 0.1099379 | 0.176586 |  |  |  | 0.2692308 | [5 empty] | 9.39726
316 | McKay et al, 1986, suppl. data GCA 50, 927-937. | 162 | C |  | EPMA | 1413 | 0.0001 | 52.30115 | 0.2277819 | 1.591228 | 0.09480018 | 14.61464 | 0.643 | 16.64244 | 13.36419 | 0.1502664 | 0 | 50.91711 | 1.10005 | 10.16876 |  | 18.90147 | 0.546 | 4.83573 | 9.890299 | 1.554191 | 0.2525 | [11 empty] | 1.962448 | 0.03755184 | 0 | 0.03281615 | 0.002676723 | 0.006427275 | 0.9309206 | 0.02715929 | 0 | 0 | 0 | 0.4314375 | 0.02043542 | 0.5372633 | 0.0109319 | 0 |  | 0.5481953 | -0.01079558 | 0.3132137 | 0 | [18 empty] | 0.05776398 | 0.1000654 |  |  |  | 0.2482517 | [5 empty] | 13.78082
317 | McKay et al, 1986, suppl. data GCA 50, 927-937. | 162 | C |  | EPMA | 1413 | 0.0001 | 51.61503 | 0.3236526 | 2.178296 | 0 | 13.61418 | 0.6 | 16.3735 | 13.61017 | 0.1537704 | 0.001 | 50.91711 | 1.10005 | 10.16876 |  | 18.90147 | 0.546 | 4.83573 | 9.890299 | 1.554191 | 0.2525 | [11 empty] | 1.954956 | 0.04504387 | 0 | 0.05219355 | 0 | 0.009218508 | 0.9245087 | 0.01407921 | 0 | 0 | 0 | 0.4171502 | 0.01924854 | 0.552309 | 0.01129225 | 4.80598e-05 |  | 0.5636012 | -0.0255867 | 0.3132137 | 0 | [18 empty] | 0.08640291 | 0.1383126 |  |  |  | 0.2436003 | [5 empty] | 16.38356
318 | McKay et al, 1986, suppl. data GCA 50, 927-937. | 162 | C |  | EPMA | 1413 | 0.0001 | 51.57983 | 0.3482859 | 2.300016 | 0 | 13.50887 | 0.603 | 16.12936 | 13.88049 | 0.1387163 | 0 | 50.91711 | 1.10005 | 10.16876 |  | 18.90147 | 0.546 | 4.83573 | 9.890299 | 1.554191 | 0.2525 | [11 empty] | 1.954776 | 0.04522449 | 0 | 0.05750699 | 0 | 0.009925984 | 0.911261 | 0.02130604 | 0 | 0 | 0 | 0.40684 | 0.0193562 | 0.5636111 | 0.01019275 | 0 |  | 0.5738038 | -0.03213447 | 0.3132137 | 0 | 0.75 | [17 empty] | 0.1455207 | 0.2120793 |  |  |  | 0.297275 | [5 empty] | 18.32877
319 | McKay et al, 1986, suppl. data GCA 50, 927-937. | 162 | C |  | EPMA | 1413 | 0.0001 | 50.975 | 0.3153416 | 2.223954 | 0.9511843 | 12.5306 | 0.557 | 16.24382 | 14.3817 | 0.1655545 | 0 | 50.91711 | 1.10005 | 10.16876 |  | 18.90147 | 0.546 | 4.83573 | 9.890299 | 1.554191 | 0.2525 | [11 empty] | 1.933734 | 0.06626587 | 0 | 0.03316497 | 0.02715261 | 0.008995837 | 0.918621 | 0.01206561 | 0 | 0 | 0 | 0.3854621 | 0.01789701 | 0.5845309 | 0.01217664 | 0 |  | 0.5967076 | -0.01204338 | 0.3132137 | 0 | [18 empty] | 0.02046385 | 0.04840941 |  |  |  | 0.1734104 | [5 empty] | 18.24658
320 | McKay et al, 1986, suppl. data GCA 50, 927-937. | 162 | B |  | EPMA | 1413 | 0.0001 | 52.12409 | 0.2470952 | 1.646175 | 0 | 13.657 | 0.603 | 16.15527 | 14.56856 | 0.1242549 | 0 | 51.22907 | 1.100264 | 9.956079 |  | 18.85878 | 0.545 | 4.911262 | 9.860559 | 1.457655 | 0.2485 | [11 empty] | 1.964805 | 0.03519465 | 0 | 0.03793826 | 0 | 0.007004321 | 0.9078283 | 0.04722911 | 0 | 0 | 0 | 0.3832901 | 0.01925237 | 0.5883764 | 0.009081162 | 0 |  | 0.5974576 | -0.01675225 | 0.3170466 | 0 | [18 empty] | 0.09777171 | 0.1360074 |  |  |  | 0.2601156 | [5 empty] | 18.25926
321 | McKay et al, 1986, suppl. data GCA 50, 927-937. | 162 | C |  | EPMA | 1413 | 0.0001 | 51.30037 | 0.2672015 | 1.702797 | 0.3755859 | 12.90763 | 0.597 | 16.09631 | 14.51105 | 0.1670742 | 0.006 | 50.91711 | 1.10005 | 10.16876 |  | 18.90147 | 0.546 | 4.83573 | 9.890299 | 1.554191 | 0.2525 | [11 empty] | 1.955018 | 0.04498184 | 0 | 0.03149834 | 0.01077077 | 0.007657553 | 0.9144611 | 0.03561222 | 0 | 0 | 0 | 0.3757581 | 0.01927039 | 0.5924979 | 0.01234487 | 0.0002903023 |  | 0.6048428 | -0.01260238 | 0.3132137 | 0 | [18 empty] | 0.1159618 | 0.1728907 |  |  |  | 0.2683732 | [5 empty] | 12.13699
322 | McKay et al, 1986, suppl. data GCA 50, 927-937. | 162 | C |  | EPMA | 1413 | 0.0001 | 51.33196 | 0.3356095 | 2.132566 | 0.5382744 | 12.92568 | 0.604 | 16.00029 | 14.69884 | 0.172028 | 0 | 50.91711 | 1.10005 | 10.16876 |  | 18.90147 | 0.546 | 4.83573 | 9.890299 | 1.554191 | 0.2525 | [11 empty] | 1.941506 | 0.05849384 | 0 | 0.03656865 | 0.01532011 | 0.009545661 | 0.9021678 | 0.0363978 | 0 | 0 | 0 | 0.3724488 | 0.01934967 | 0.5956507 | 0.01261528 | 0 |  | 0.608266 | -0.01248624 | 0.3132137 | 0 | [18 empty] | 0.08640291 | 0.1544491 |  |  |  | 0.2766309 | [5 empty] | 16.93151
323 | McKay et al, 1986, suppl. data GCA 50, 927-937. | 162 | C |  | EPMA | 1413 | 0.0001 | 52.02823 | 0.3020307 | 2.179305 | 0 | 12.8491 | 0.58 | 16.01317 | 14.67961 | 0.1759681 | 0 | 50.91711 | 1.10005 | 10.16876 |  | 18.90147 | 0.546 | 4.83573 | 9.890299 | 1.554191 | 0.2525 | [11 empty] | 1.963299 | 0.03670063 | 0 | 0.06022112 | 0 | 0.008570761 | 0.9008105 | 0.03039758 | 0 | 0 | 0 | 0.3750889 | 0.01853793 | 0.5934987 | 0.01287444 | 0 |  | 0.6063732 | -0.04066202 | 0.3132137 | 0 | [18 empty] | 0.1036234 | 0.1756803 |  |  |  | 0.3027523 | [5 empty] | 15.45205
324 | McKay et al, 1986, suppl. data GCA 50, 927-937. | 162 | C |  | EPMA | 1413 | 0.0001 | 51.32165 | 0.2729792 | 1.968759 | 0.6738614 | 12.60394 | 0.599 | 15.95683 | 14.95518 | 0.1735808 | 0 | 50.91711 | 1.10005 | 10.16876 |  | 18.90147 | 0.546 | 4.83573 | 9.890299 | 1.554191 | 0.2525 | [11 empty] | 1.944958 | 0.05504233 | 0 | 0.03289186 | 0.01921708 | 0.007779644 | 0.9014977 | 0.03861376 | 0 | 0 | 0 | 0.3608447 | 0.01922747 | 0.6072377 | 0.01275434 | 0 |  | 0.619992 | -0.0126259 | 0.3132137 | 0 | [18 empty] | 0.1117508 | 0.1860145 |  |  | 0.4536082 | 0.2870249 | [5 empty] | 16.0274
325 | McKay et al, 1986, suppl. data GCA 50, 927-937. | 162 | C |  | EPMA | 1413 | 0.0001 | 51.36789 | 0.2952691 | 1.939865 | 0.5064737 | 12.73574 | 0.588 | 15.89462 | 14.99719 | 0.1721547 | 0.006 | 50.91711 | 1.10005 | 10.16876 |  | 18.90147 | 0.546 | 4.83573 | 9.890299 | 1.554191 | 0.2525 | [11 empty] | 1.947475 | 0.05252475 | 0 | 0.03415297 | 0.01444922 | 0.008418196 | 0.8983362 | 0.04464341 | 0 | 0 | 0 | 0.3591512 | 0.0188818 | 0.6091828 | 0.01265452 | 0.0002884194 |  | 0.6218373 | -0.01291383 | 0.3132137 | 0 | [18 empty] | 0.1848967 | 0.2810885 |  |  |  | 0.3460026 | [5 empty] | 15.80822
326 | McKay et al, 1986, suppl. data GCA 50, 927-937. | 162 | D |  | EPMA | 1413 | 0.0001 | 52.36698 | 0.1971511 | 1.224876 | 0 | 14.05752 | 0.62 | 15.5156 | 15.08868 | 0.1416511 | 0 | 50.73698 | 1.09155 | 10.06084 |  | 18.95095 | 0.5526667 | 4.913483 | 9.818498 | 1.493549 | 0.2556667 | [11 empty] | 1.979641 | 0.02035949 | 0 | 0.03421336 | 0 | 0.005604653 | 0.8743917 | 0.08579025 | 0 | 0 | 0 | 0.3586297 | 0.01985209 | 0.6111359 | 0.01038235 | 0 |  | 0.6215182 | -0.02506317 | 0.3160896 | 0 | [18 empty] | 0.1158144 | 0.1942818 |  |  |  | 0.3027523 | [5 empty] | 11.20213
327 | McKay et al, 1986, suppl. data GCA 50, 927-937. | 162 | A |  | EPMA | 1413 | 0.0001 | 50.71919 | 0.3955491 | 2.21494 | 0.7661778 | 13.07985 | 0.603 | 15.36963 | 14.98711 | 0.1553246 | 0 | 51.07938 | 1.104047 | 10.02898 |  | 18.83903 | 0.5426667 | 4.874931 | 9.755235 | 1.483276 | 0.2516667 | [11 empty] | 1.933589 | 0.06641068 | 0 | 0.03310916 | 0.02198006 | 0.01134 | 0.873502 | 0.06006879 | 0 | 0 | 0 | 0.3569452 | 0.0194713 | 0.6121637 | 0.01148098 | 0 |  | 0.6236447 | -0.01135854 | 0.3156674 | 0 | [18 empty] | 0.09549611 | 0.1653462 |  |  |  | 0.3145478 | [5 empty] | 46
328 | McKay et al, 1986, suppl. data GCA 50, 927-937. | 162 | A |  | EPMA | 1413 | 0.0001 | 51.60988 | 0.2341987 | 1.458972 | 0.1978568 | 13.62405 | 0.582 | 15.28825 | 15.33432 | 0.1729866 | 0.005 | 51.07938 | 1.104047 | 10.02898 |  | 18.83903 | 0.5426667 | 4.874931 | 9.755235 | 1.483276 | 0.2516667 | [11 empty] | 1.964227 | 0.0357731 | 0 | 0.02966962 | 0.005666529 | 0.006702919 | 0.8674113 | 0.09054961 | 0 | 0 | 0 | 0.3430822 | 0.0187615 | 0.6252894 | 0.01276492 | 0.0002415788 |  | 0.6380543 | -0.0129689 | 0.3156674 | 0 | [18 empty] | 0.08127328 | 0.1488116 |  |  |  | 0.2870249 | [5 empty] | 28
329 | McKay et al, 1986, suppl. data GCA 50, 927-937. | 162 | C |  | EPMA | 1413 | 0.0001 | 50.86938 | 0.2926041 | 2.019989 | 0.6984331 | 12.02056 | 0.545 | 15.84519 | 15.32148 | 0.13611 | 0.006 | 50.91711 | 1.10005 | 10.16876 |  | 18.90147 | 0.546 | 4.83573 | 9.890299 | 1.554191 | 0.2525 | [11 empty] | 1.941313 | 0.05868667 | 0 | 0.0321673 | 0.02005725 | 0.008397313 | 0.9014574 | 0.03792078 | 0 | 0 | 0 | 0.3457158 | 0.01761657 | 0.6264659 | 0.01007108 | 0.0002902251 |  | 0.6365369 | -0.0103325 | 0.3132137 | 0 | [18 empty] | 0.08127328 | 0.1405443 |  |  |  | 0.2712975 | [5 empty] | 16.05479
330 | McKay et al, 1986, suppl. data GCA 50, 927-937. | 162 | C |  | EPMA | 1413 | 0.0001 | 51.4677 | 0.277112 | 1.818144 | 0.6690117 | 12.45946 | 0.597 | 15.78124 | 15.43696 | 0.174709 | 0.005 | 50.91711 | 1.10005 | 10.16876 |  | 18.90147 | 0.546 | 4.83573 | 9.890299 | 1.554191 | 0.2525 | [11 empty] | 1.948529 | 0.05147144 | 0 | 0.02965382 | 0.01905957 | 0.007889473 | 0.8906799 | 0.05271725 | 0 | 0 | 0 | 0.3417647 | 0.01914397 | 0.6261687 | 0.01282431 | 0.0002401516 |  | 0.638993 | -0.01302089 | 0.3132137 | 0 | [18 empty] | 0.08127328 | 0.1240096 |  |  |  | 0.2555701 | [5 empty] | 12.68493
331 | McKay et al, 1986, suppl. data GCA 50, 927-937. | 162 | A |  | EPMA | 1413 | 0.0001 | 51.17959 | 0.3177733 | 2.094567 | 0.1369223 | 13.35282 | 0.582 | 15.26046 | 15.23435 | 0.1783228 | 0 | 51.07938 | 1.104047 | 10.02898 |  | 18.83903 | 0.5426667 | 4.874931 | 9.755235 | 1.483276 | 0.2516667 | [11 empty] | 1.948471 | 0.05152895 | 0 | 0.04245358 | 0.003922641 | 0.009097777 | 0.8661106 | 0.07841545 | 0 | 0 | 0 | 0.3467189 | 0.01876748 | 0.6214108 | 0.01316288 | 0 |  | 0.6345737 | -0.01304283 | 0.3156674 | 0 | [29 empty] | 36.70588
332 | McKay et al, 1986, suppl. data GCA 50, 927-937. | 162 | C |  | EPMA | 1413 | 0.0001 | 51.55848 | 0.2923291 | 1.683843 | 0.6427678 | 12.74262 | 0.598 | 15.63714 | 15.52084 | 0.1752731 | 0 | 50.91711 | 1.10005 | 10.16876 |  | 18.90147 | 0.546 | 4.83573 | 9.890299 | 1.554191 | 0.2525 | [11 empty] | 1.951342 | 0.04865832 | 0 | 0.02645042 | 0.01830605 | 0.008320051 | 0.8822652 | 0.0646583 | 0 | 0 | 0 | 0.33866 | 0.01916991 | 0.6293702 | 0.01286161 | 0 |  | 0.6422318 | -0.01273825 | 0.3132137 | 0 | [29 empty] | 10.43836
333 | McKay et al, 1986, suppl. data GCA 50, 927-937. | 162 | B |  | EPMA | 1413 | 0.0001 | 52.49108 | 0.2734153 | 1.778753 | 0 | 13.29231 | 0.591 | 15.47507 | 15.88812 | 0.1883202 | 0 | 51.22907 | 1.100264 | 9.956079 |  | 18.85878 | 0.545 | 4.911262 | 9.860559 | 1.457655 | 0.2485 | [11 empty] | 1.964718 | 0.03528202 | 0 | 0.04318483 | 0 | 0.007695881 | 0.8634872 | 0.08563212 | 0 | 0 | 0 | 0.3304423 | 0.01873648 | 0.6371547 | 0.01366653 | 0 |  | 0.6508212 | -0.02329457 | 0.3170466 | 0 | [29 empty] | 19.14815
334 | McKay et al, 1986, suppl. data GCA 50, 927-937. | 162 | D |  | EPMA | 1413 | 0.0001 | 51.58389 | 0.3404511 | 2.159578 | 0.3482987 | 12.45365 | 0.586 | 15.53833 | 15.83595 | 0.2070084 | 0 | 50.73698 | 1.09155 | 10.06084 |  | 18.95095 | 0.5526667 | 4.913483 | 9.818498 | 1.493549 | 0.2556667 | [11 empty] | 1.944929 | 0.05507092 | 0 | 0.04089437 | 0.009882091 | 0.009653063 | 0.8733785 | 0.06619194 | 0 | 0 | 0 | 0.3264912 | 0.01871428 | 0.6397222 | 0.01513298 | 0 |  | 0.6548552 | -0.01501166 | 0.3160896 | 0 | [29 empty] | 18.2234
335 | McKay et al, 1986, suppl. data GCA 50, 927-937. | 162 | C |  | EPMA | 1413 | 0.0001 | 51.98205 | 0.2559159 | 1.537374 | 0.2983462 | 12.55873 | 0.566 | 15.65592 | 16.01935 | 0.1725458 | 0.01 | 50.91711 | 1.10005 | 10.16876 |  | 18.90147 | 0.546 | 4.83573 | 9.890299 | 1.554191 | 0.2525 | [11 empty] | 1.960901 | 0.03909946 | 0 | 0.02925037 | 0.008468957 | 0.007259724 | 0.880419 | 0.07460197 | 0 | 0 | 0 | 0.3215882 | 0.01808441 | 0.6474478 | 0.01261983 | 0.0004792365 |  | 0.6600676 | -0.01313931 | 0.3132137 | 0 | [29 empty] | 10.41096
336 | McKay et al, 1986, suppl. data GCA 50, 927-937. | 162 | C |  | EPMA | 1413 | 0.0001 | 51.96584 | 0.2772006 | 1.706544 | 0.3014023 | 12.73129 | 0.559 | 15.60377 | 16.07627 | 0.1477032 | 0 | 50.91711 | 1.10005 | 10.16876 |  | 18.90147 | 0.546 | 4.83573 | 9.890299 | 1.554191 | 0.2525 | [11 empty] | 1.955376 | 0.04462403 | 0 | 0.03105674 | 0.008534268 | 0.007843814 | 0.8752868 | 0.07727836 | 0 | 0 | 0 | 0.323349 | 0.01781599 | 0.6481198 | 0.01077579 | 0 |  | 0.6588956 | -0.01065461 | 0.3132137 | 0 | [29 empty] | 9.369863
337 | McKay et al, 1986, suppl. data GCA 50, 927-937. | 162 | D |  | EPMA | 1413 | 0.0001 | 51.59867 | 0.2325627 | 1.46802 | 0.3759281 | 13.05068 | 0.625 | 15.12717 | 15.97318 | 0.1727136 | 0 | 50.73698 | 1.09155 | 10.06084 |  | 18.95095 | 0.5526667 | 4.913483 | 9.818498 | 1.493549 | 0.2556667 | [11 empty] | 1.961398 | 0.03860242 | 0 | 0.02716562 | 0.01075323 | 0.006647953 | 0.8572221 | 0.09821108 | 0 | 0 | 0 | 0.3166629 | 0.02012301 | 0.6505433 | 0.01272918 | 0 |  | 0.6632725 | -0.01261234 | 0.3160896 | 0 | [29 empty] | 13.53191
338 | McKay et al, 1986, suppl. data GCA 50, 927-937. | 162 | D |  | EPMA | 1413 | 0.0001 | 51.56384 | 0.2637194 | 1.492077 | 0.2621169 | 13.25592 | 0.582 | 15.08387 | 15.99124 | 0.1439204 | 0.004 | 50.73698 | 1.09155 | 10.06084 |  | 18.95095 | 0.5526667 | 4.913483 | 9.818498 | 1.493549 | 0.2556667 | [11 empty] | 1.960653 | 0.03934728 | 0 | 0.02751828 | 0.007499938 | 0.007540815 | 0.8550212 | 0.1024198 | 0 | 0 | 0 | 0.3191032 | 0.01874408 | 0.6514713 | 0.01061022 | 0.000193026 |  | 0.6620815 | -0.01075256 | 0.3160896 | 0 | [29 empty] | 16.08511
339 | McKay et al, 1986, suppl. data GCA 50, 927-937. | 162 | C |  | EPMA | 1413 | 0.0001 | 51.60363 | 0.2580199 | 1.440742 | 0.5144685 | 12.9361 | 0.551 | 15.09798 | 16.20004 | 0.1683372 | 0 | 50.91711 | 1.10005 | 10.16876 |  | 18.90147 | 0.546 | 4.83573 | 9.890299 | 1.554191 | 0.2525 | [11 empty] | 1.959188 | 0.04081156 | 0 | 0.0236555 | 0.01469813 | 0.00736665 | 0.8545225 | 0.09975722 | 0 | 0 | 0 | 0.3109716 | 0.01771876 | 0.6589762 | 0.01239148 | 0 |  | 0.6713676 | -0.01227536 | 0.3132137 | 0 | [29 empty] | 12.82192
340 | McKay et al, 1986, suppl. data GCA 50, 927-937. | 162 | A |  | EPMA | 1413 | 0.0001 | 50.91476 | 0.4384805 | 2.496424 | 0.433409 | 12.42407 | 0.571 | 15.11616 | 16.0083 | 0.1764313 | 0.002 | 51.07938 | 1.104047 | 10.02898 |  | 18.83903 | 0.5426667 | 4.874931 | 9.755235 | 1.483276 | 0.2516667 | [11 empty] | 1.931975 | 0.06802542 | 0 | 0.04361767 | 0.01237551 | 0.01251206 | 0.855082 | 0.07641277 | 0 | 0 | 0 | 0.3178426 | 0.01835184 | 0.6508195 | 0.01298016 | 9.606577e-05 |  | 0.6637997 | -0.01299187 | 0.3156674 | 0 | [18 empty] | 0.08287293 | 0.1445952 |  |  |  | 0.273703 | [5 empty] | 41.17647
341 | McKay et al, 1986, suppl. data GCA 50, 927-937. | 162 | C |  | EPMA | 1413 | 0.0001 | 51.98092 | 0.2398451 | 1.465215 | 0 | 13.51955 | 0.562 | 14.89348 | 16.22113 | 0.2042686 | 0 | 50.91711 | 1.10005 | 10.16876 |  | 18.90147 | 0.546 | 4.83573 | 9.890299 | 1.554191 | 0.2525 | [11 empty] | 1.968068 | 0.03193245 | 0 | 0.03344878 | 0 | 0.006828851 | 0.8406221 | 0.1191003 | 0 | 0 | 0 | 0.3089692 | 0.01802263 | 0.6580133 | 0.01499493 | 0 |  | 0.6730082 | -0.01517403 | 0.3132137 | 0 | [18 empty] | 0.1558011 | 0.2554984 |  |  |  | 0.3542039 | [5 empty] | 11.64384
342 | McKay et al, 1986, suppl. data GCA 50, 927-937. | 162 | A |  | EPMA | 1413 | 0.0001 | 52.1176 | 0.2923505 | 1.685884 | 0 | 13.39146 | 0.576 | 14.99927 | 16.26033 | 0.1785933 | 0.001 | 51.07938 | 1.104047 | 10.02898 |  | 18.83903 | 0.5426667 | 4.874931 | 9.755235 | 1.483276 | 0.2516667 | [11 empty] | 1.964116 | 0.03588418 | 0 | 0.03899586 | 0 | 0.008285283 | 0.8426774 | 0.1100415 | 0 | 0 | 0 | 0.3120113 | 0.01838615 | 0.656553 | 0.01304953 | 4.785442e-05 |  | 0.6696026 | -0.01968224 | 0.3156674 | 0 | [18 empty] | 0.1674033 | 0.2611137 |  |  |  | 0.3381038 | [5 empty] | 27.52941
343 | McKay et al, 1986, suppl. data GCA 50, 927-937. | 162 | A |  | EPMA | 1413 | 0.0001 | 52.32627 | 0.2322771 | 1.398366 | 0 | 12.63536 | 0.52 | 15.49465 | 16.41187 | 0.1657778 | 0.004 | 51.07938 | 1.104047 | 10.02898 |  | 18.83903 | 0.5426667 | 4.874931 | 9.755235 | 1.483276 | 0.2516667 | [11 empty] | 1.971592 | 0.02840813 | 0 | 0.03368932 | 0 | 0.006581492 | 0.8703371 | 0.08939205 | 0 | 0 | 0 | 0.3087525 | 0.01659535 | 0.6625414 | 0.01211073 | 0.0001915899 |  | 0.6746521 | -0.01844417 | 0.3156674 | 0 | [18 empty] | 0.1060773 | 0.1698643 |  |  |  | 0.2951699 | [5 empty] | 20.70588
344 | McKay et al, 1986, suppl. data GCA 50, 927-937. | 162 | C |  | EPMA | 1413 | 0.0001 | 52.05274 | 0.2520295 | 1.47128 | 0.05705989 | 13.0407 | 0.573 | 15.05336 | 16.60111 | 0.1612982 | 0.001 | 50.91711 | 1.10005 | 10.16876 |  | 18.90147 | 0.546 | 4.83573 | 9.890299 | 1.554191 | 0.2525 | [11 empty] | 1.96518 | 0.03481986 | 0 | 0.03064525 | 0.001621052 | 0.007155349 | 0.8472287 | 0.1133497 | 0 | 0 | 0 | 0.2983831 | 0.01832311 | 0.6715118 | 0.01180688 | 4.796238e-05 |  | 0.6833186 | -0.01175714 | 0.3132137 | 0 | [18 empty] | 0.1742809 | 0.2217228 |  |  |  | 0.3318519 | [5 empty] | 11.94521
345 | McKay et al, 1986, suppl. data GCA 50, 927-937. | 162 | C |  | EPMA | 1413 | 0.0001 | 52.13472 | 0.2158488 | 1.372741 | 0.1172048 | 12.76238 | 0.581 | 15.14114 | 16.61004 | 0.1928867 | 0.008 | 50.91711 | 1.10005 | 10.16876 |  | 18.90147 | 0.546 | 4.83573 | 9.890299 | 1.554191 | 0.2525 | [11 empty] | 1.968916 | 0.03108444 | 0 | 0.030016 | 0.003330831 | 0.006130139 | 0.8524466 | 0.1080764 | 0 | 0 | 0 | 0.2950003 | 0.01858497 | 0.6720916 | 0.01412372 | 0.0003838045 |  | 0.6862153 | -0.01452266 | 0.3132137 | 0 | [18 empty] | 0.106599 | 0.1722846 |  |  |  | 0.32 | [5 empty] | 12.16438
346 | McKay et al, 1986, suppl. data GCA 50, 927-937. | 162 | C |  | EPMA | 1413 | 0.0001 | 51.93618 | 0.2641774 | 1.448427 | 0 | 13.21401 | 0.54 | 14.79012 | 16.4873 | 0.1915233 | 0.008 | 50.91711 | 1.10005 | 10.16876 |  | 18.90147 | 0.546 | 4.83573 | 9.890299 | 1.554191 | 0.2525 | [11 empty] | 1.970365 | 0.02963534 | 0 | 0.03512795 | 0 | 0.007536905 | 0.8364823 | 0.1208529 | 0 | 0 | 0 | 0.2983915 | 0.01735226 | 0.6701683 | 0.01408786 | 0.0003855422 |  | 0.6842562 | -0.02056643 | 0.3132137 | 0 | [18 empty] | 0.106599 | 0.1737828 |  |  |  | 0.3022222 | [5 empty] | 12.49315
347 | McKay et al, 1986, suppl. data GCA 50, 927-937. | 162 | A |  | EPMA | 1413 | 0.0001 | 52.22525 | 0.2682966 | 1.65475 | 0 | 13.1335 | 0.557 | 14.81589 | 16.48748 | 0.1780523 | 0.007 | 51.07938 | 1.104047 | 10.02898 |  | 18.83903 | 0.5426667 | 4.874931 | 9.755235 | 1.483276 | 0.2516667 | [11 empty] | 1.972075 | 0.02792511 | 0 | 0.04571779 | 0 | 0.007618665 | 0.8340252 | 0.1126383 | 0 | 0 | 0 | 0.3021049 | 0.01781492 | 0.6670444 | 0.01303579 | 0.0003357137 |  | 0.6800802 | -0.03303001 | 0.3156674 | 0 | [18 empty] | 0.1032149 | 0.164794 |  |  |  | 0.2903704 | [5 empty] | 26.29412
348 | McKay et al, 1986, suppl. data GCA 50, 927-937. | 162 | C |  | EPMA | 1413 | 0.0001 | 52.15581 | 0.236441 | 1.490414 | 0 | 13.20557 | 0.575 | 14.87043 | 16.72204 | 0.1722276 | 0 | 50.91711 | 1.10005 | 10.16876 |  | 18.90147 | 0.546 | 4.83573 | 9.890299 | 1.554191 | 0.2525 | [11 empty] | 1.967414 | 0.03258597 | 0 | 0.0336747 | 0 | 0.006707128 | 0.8362287 | 0.1233895 | 0 | 0 | 0 | 0.293198 | 0.01837159 | 0.6758341 | 0.01259629 | 0 |  | 0.6884304 | -0.01450299 | 0.3132137 | 0 | [18 empty] | 0.1269036 | 0.2037453 |  |  |  | 0.3437037 | [5 empty] | 13.0411
349 | McKay et al, 1986, suppl. data GCA 50, 927-937. | 162 | A |  | EPMA | 1413 | 0.0001 | 52.00807 | 0.2491317 | 1.525905 | 0.05819301 | 13.04702 | 0.531 | 14.73919 | 16.92669 | 0.1884642 | 0 | 51.07938 | 1.104047 | 10.02898 |  | 18.83903 | 0.5426667 | 4.874931 | 9.755235 | 1.483276 | 0.2516667 | [11 empty] | 1.964969 | 0.03503097 | 0 | 0.03291568 | 0.001654486 | 0.007078395 | 0.8301699 | 0.1281816 | 0 | 0 | 0 | 0.2840606 | 0.01699281 | 0.6851957 | 0.01380577 | 0 |  | 0.6990015 | -0.01369599 | 0.3156674 | 0 | [18 empty] | 0.1099831 | 0.1857678 |  |  |  | 0.3259259 | [5 empty] | 28.29412
350 | McKay et al, 1986, suppl. data GCA 50, 927-937. | 162 | D |  | EPMA | 1413 | 0.0001 | 51.36772 | 0.3152111 | 2.216719 | 0.305769 | 12.12512 | 0.524 | 14.94944 | 16.91086 | 0.1600744 | 0 | 50.73698 | 1.09155 | 10.06084 |  | 18.95095 | 0.5526667 | 4.913483 | 9.818498 | 1.493549 | 0.2556667 | [11 empty] | 1.943082 | 0.05691755 | 0 | 0.04190756 | 0.008703656 | 0.008966505 | 0.8430132 | 0.09740909 | 0 | 0 | 0 | 0.2861594 | 0.01678873 | 0.6853685 | 0.01174004 | 0 |  | 0.6971086 | -0.01162668 | 0.3160896 | 0 | [18 empty] | 0.1302485 | 0.1991018 |  |  |  | 0.3153285 | [5 empty] | 20.52128
351 | McKay et al, 1986, suppl. data GCA 50, 927-937. | 162 | D |  | EPMA | 1413 | 0.0001 | 51.90918 | 0.2963915 | 1.987115 | 0.2808691 | 12.01561 | 0.541 | 15.19116 | 17.07266 | 0.1783492 | 0 | 50.73698 | 1.09155 | 10.06084 |  | 18.95095 | 0.5526667 | 4.913483 | 9.818498 | 1.493549 | 0.2556667 | [11 empty] | 1.950104 | 0.04989633 | 0 | 0.03808536 | 0.00794008 | 0.008373366 | 0.8507717 | 0.09482952 | 0 | 0 | 0 | 0.2826692 | 0.01721458 | 0.6871829 | 0.01299067 | 0 |  | 0.7001736 | -0.01287584 | 0.3160896 | 0 | [18 empty] | 0.101114 | 0.1721557 |  |  |  | 0.3094891 | [5 empty] | 16.18085
352 | McKay et al, 1986, suppl. data GCA 50, 927-937. | 162 | B |  | EPMA | 1413 | 0.0001 | 51.4442 | 0.2531445 | 1.871522 | 0.167582 | 12.08307 | 0.547 | 14.83019 | 16.96815 | 0.1952205 | 0.01 | 51.22907 | 1.100264 | 9.956079 |  | 18.85878 | 0.545 | 4.911262 | 9.860559 | 1.457655 | 0.2485 | [11 empty] | 1.955897 | 0.04410285 | 0 | 0.03975818 | 0.004794512 | 0.007237671 | 0.8405524 | 0.1076572 | 0 | 0 | 0 | 0.27653 | 0.017615 | 0.691197 | 0.0143907 | 0.0004817183 |  | 0.7055877 | -0.01492519 | 0.3170466 | 0 | [18 empty] | 0.1298213 | 0.2138311 |  |  |  | 0.35506 | [5 empty] | 26.74074
353 | McKay et al, 1986, suppl. data GCA 50, 927-937. | 162 | D |  | EPMA | 1413 | 0.0001 | 52.35309 | 0.3116549 | 2.051192 | 0 | 11.55202 | 0.511 | 15.47362 | 17.20785 | 0.1648095 | 0 | 50.73698 | 1.09155 | 10.06084 |  | 18.95095 | 0.5526667 | 4.913483 | 9.818498 | 1.493549 | 0.2556667 | [11 empty] | 1.958546 | 0.04145398 | 0 | 0.04898457 | 0 | 0.00876771 | 0.8629627 | 0.07928498 | 0 | 0 | 0 | 0.2821294 | 0.01619191 | 0.6897245 | 0.0119542 | 0 |  | 0.7016787 | -0.02506601 | 0.3160896 | 0 | [18 empty] | 0.1904986 | 0.2940178 |  |  |  | 0.3833619 | [5 empty] | 18.98936
354 | McKay et al, 1986, suppl. data GCA 50, 927-937. | 162 | D |  | EPMA | 1413 | 0.0001 | 51.41698 | 0.2907463 | 1.814236 | 0.1978047 | 12.58677 | 0.497 | 14.44391 | 17.24529 | 0.1762393 | 0 | 50.73698 | 1.09155 | 10.06084 |  | 18.95095 | 0.5526667 | 4.913483 | 9.818498 | 1.493549 | 0.2556667 | [11 empty] | 1.954658 | 0.04534243 | 0 | 0.03594317 | 0.005658588 | 0.008311876 | 0.8185732 | 0.1315132 | 0 | 0 | 0 | 0.2686474 | 0.01600318 | 0.7024128 | 0.01299014 | 0 |  | 0.7154029 | -0.01288307 | 0.3160896 | 0 | [18 empty] | 0.167921 | 0.2672889 |  |  |  | 0.4348199 | [5 empty] | 16.97872
355 | McKay et al, 1986, suppl. data GCA 50, 927-937. | 162 | D |  | EPMA | 1413 | 0.0001 | 52.0923 | 0.3306637 | 2.042221 | 0 | 12.57858 | 0.523 | 14.40623 | 17.32049 | 0.2112213 | 0 | 50.73698 | 1.09155 | 10.06084 |  | 18.95095 | 0.5526667 | 4.913483 | 9.818498 | 1.493549 | 0.2556667 | [11 empty] | 1.962907 | 0.03709336 | 0 | 0.0536019 | 0 | 0.009369867 | 0.8092543 | 0.1277739 | 0 | 0 | 0 | 0.2686079 | 0.0166922 | 0.6992683 | 0.01543159 | 0 |  | 0.7146999 | -0.03524827 | 0.3160896 | 0 | [18 empty] | 0.1086657 | 0.1680441 |  |  |  | 0.294896 | [5 empty] | 20.71277
356 | McKay et al, 1986, suppl. data GCA 50, 927-937. | 162 | C |  | EPMA | 1413 | 0.0001 | 52.04514 | 0.2551337 | 1.570354 | 0.02022882 | 12.50148 | 0.522 | 14.57888 | 17.61219 | 0.1910008 | 0 | 50.91711 | 1.10005 | 10.16876 |  | 18.90147 | 0.546 | 4.83573 | 9.890299 | 1.554191 | 0.2525 | [11 empty] | 1.964477 | 0.03552293 | 0 | 0.0343357 | 0.0005745722 | 0.007241947 | 0.8203507 | 0.137497 | 0 | 0 | 0 | 0.2571277 | 0.01668872 | 0.7122589 | 0.01397812 | 0 |  | 0.726237 | -0.01387123 | 0.3132137 | 0 | [18 empty] | 0.1292985 | 0.2024793 |  |  |  | 0.2911153 | [5 empty] | 13.17808
357 | McKay et al, 1986, suppl. data GCA 50, 927-937. | 162 | D |  | EPMA | 1413 | 0.0001 | 51.52064 | 0.3472458 | 2.375869 | 0 | 11.90614 | 0.492 | 14.6021 | 17.37566 | 0.1990371 | 0 | 50.73698 | 1.09155 | 10.06084 |  | 18.95095 | 0.5526667 | 4.913483 | 9.818498 | 1.493549 | 0.2556667 | [11 empty] | 1.949208 | 0.05079187 | 0 | 0.05514695 | 0 | 0.009879495 | 0.8235704 | 0.1114032 | 0 | 0 | 0 | 0.2653041 | 0.01576623 | 0.7043295 | 0.01460017 | 0 |  | 0.7189297 | -0.02411407 | 0.3160896 | 0 | [18 empty] | 0.1059147 | 0.1735537 |  |  |  | 0.3005671 | [5 empty] | 18.15957
358 | McKay et al, 1986, suppl. data GCA 50, 927-937. | 162 | A |  | EPMA | 1413 | 0.0001 | 51.68646 | 0.3406217 | 2.051544 | 0.2217766 | 11.84605 | 0.506 | 14.69174 | 17.6474 | 0.2028869 | 0.006 | 51.07938 | 1.104047 | 10.02898 |  | 18.83903 | 0.5426667 | 4.874931 | 9.755235 | 1.483276 | 0.2516667 | [11 empty] | 1.949158 | 0.05084188 | 0 | 0.04033965 | 0.006293515 | 0.009659695 | 0.8259467 | 0.1177605 | 0 | 0 | 0 | 0.2558335 | 0.01616243 | 0.7130315 | 0.01483444 | 0.000286763 |  | 0.727866 | -0.01511068 | 0.3156674 | 0 | [18 empty] | 0.1089239 | 0.1628664 |  |  |  | 0.2982792 | [5 empty] | 36.64706
359 | McKay et al, 1986, suppl. data GCA 50, 927-937. | 162 | A |  | EPMA | 1413 | 0.0001 | 52.3013 | 0.2531891 | 1.630439 | 0 | 12.33231 | 0.523 | 14.54053 | 17.70308 | 0.209734 | 0 | 51.07938 | 1.104047 | 10.02898 |  | 18.83903 | 0.5426667 | 4.874931 | 9.755235 | 1.483276 | 0.2516667 | [11 empty] | 1.969544 | 0.0304557 | 0 | 0.04190679 | 0 | 0.007169997 | 0.8162853 | 0.1346379 | 0 | 0 | 0 | 0.2537393 | 0.01668171 | 0.7142657 | 0.01531331 | 0 |  | 0.729579 | -0.02579108 | 0.3156674 | 0 | [18 empty] | 0.0656168 | 0.113355 |  |  |  | 0.248566 | [5 empty] | 30.88235
360 | McKay et al, 1986, suppl. data GCA 50, 927-937. | 162 | C |  | EPMA | 1413 | 0.0001 | 51.90128 | 0.2602142 | 1.625474 | 0 | 12.20944 | 0.553 | 14.46206 | 17.77815 | 0.1840721 | 0 | 50.91711 | 1.10005 | 10.16876 |  | 18.90147 | 0.546 | 4.83573 | 9.890299 | 1.554191 | 0.2525 | [11 empty] | 1.964918 | 0.03508209 | 0 | 0.03744531 | 0 | 0.007408292 | 0.8162161 | 0.1389303 | 0 | 0 | 0 | 0.2476307 | 0.0177328 | 0.7211251 | 0.01351142 | 0 |  | 0.7346365 | -0.0171798 | 0.3132137 | 0 | [18 empty] | 0.09052334 | 0.1485634 |  |  |  | 0.2978304 | [5 empty] | 11.78082
361 | McKay et al, 1986, suppl. data GCA 50, 927-937. | 165 | D |  | EPMA | 1413 | 0.0001 | 52.00744 | 0.204392 | 1.280905 | 0.3294832 | 16.04014 | 0.582 | 17.86951 | 10.40031 | 0.1179961 | 0.008 | 49.90044 | 1.083026 | 9.461825 |  | 20.80864 | 0.488 | 5.028729 | 10.02117 | 1.624971 | 0.2166667 | [11 empty] | 1.965482 | 0.03451822 | 0 | 0.02253449 | 0.009370099 | 0.005808823 | 0.9622866 | 0 | 0 | 0 | 0.04447053 | 0.5069529 | 0.01862998 | 0.4211215 | 0.008646055 | 0.0003842575 |  | 0.4297676 | -0.009004014 | 0.3010861 | 0 | [18 empty] | 0.07615608 | 0.1263129 |  |  |  | 0.2213357 | [5 empty] | 10.97059 |  | 0.2232039 | [64 empty] | 0.2240316 | 219.8112 | 0.9904416
362 | McKay et al, 1986, suppl. data GCA 50, 927-937. | 165 | C |  | EPMA | 1413 | 0.0001 | 51.60117 | 0.2488281 | 1.637646 | 0.4802709 | 15.20047 | 0.551 | 16.95449 | 11.92909 | 0.1356544 | 0.013 | 49.65957 | 1.091033 | 9.505997 |  | 20.80005 | 0.478 | 5.057666 | 9.901361 | 1.448549 | 0.2298 | [11 empty] | 1.954835 | 0.04516474 | 0 | 0.02795362 | 0.01369128 | 0.007088768 | 0.9512663 | 0 | 0 | 0 | 0.006244653 | 0.4815747 | 0.01768023 | 0.4841896 | 0.009963944 | 0.0006247934 |  | 0.4941535 | -0.0106577 | 0.302382 | 0 | [18 empty] | 0.1146724 | 0.1855344 |  |  |  | 0.304498 | [5 empty] | 17.36364 |  | 0.3045798 | [64 empty] | 0.3098914 | 222.9286 | 0.9959529
363 | McKay et al, 1986, suppl. data GCA 50, 927-937. | 165 | B |  | EPMA | 1413 | 0.0001 | 51.64737 | 0.257292 | 1.472702 | 0.1888964 | 14.99517 | 0.547 | 17.16173 | 11.8983 | 0.1317729 | 0 | 49.62785 | 1.058463 | 9.641184 |  | 20.89951 | 0.501 | 5.059729 | 9.941227 | 1.608297 | 0.2385 | [11 empty] | 1.961766 | 0.03823413 | 0 | 0.02769383 | 0.005399208 | 0.007349301 | 0.9595577 | 0 | 0 | 0 | 0.01222353 | 0.4763283 | 0.01759835 | 0.4842188 | 0.009704473 | 0 |  | 0.4939232 | -0.009557514 | 0.3014625 | 0 | [18 empty] | 0.09338092 | 0.1513832 |  |  |  | 0.2826795 | [5 empty] | 41.17895 |  | 0.2933986 | [64 empty] | 0.2901471 | 169.495 | 0.9707661
364 | McKay et al, 1986, suppl. data GCA 50, 927-937. | 165 | B |  | EPMA | 1413 | 0.0001 | 51.87915 | 0.217025 | 1.486793 | 0 | 15.01636 | 0.563 | 16.91054 | 12.19675 | 0.1198074 | 0.001 | 49.62785 | 1.058463 | 9.641184 |  | 20.89951 | 0.501 | 5.059729 | 9.941227 | 1.608297 | 0.2385 | [11 empty] | 1.969985 | 0.03001526 | 0 | 0.03652373 | 0 | 0.00619727 | 0.9572736 | 5.422133e-06 | 0 | 0 | 0 | 0.4768545 | 0.01810773 | 0.4962172 | 0.008820648 | 4.823406e-05 |  | 0.5050378 | -0.01890301 | 0.3014625 | 0 | [18 empty] | 0.1076135 | 0.1674414 |  |  |  | 0.2709135 | [5 empty] | 32.77895 |  | 0.2725573 | [64 empty] | 0.2743525 | 197.4375 | 0.9923625
365 | McKay et al, 1986, suppl. data GCA 50, 927-937. | 165 | B |  | EPMA | 1413 | 0.0001 | 51.83109 | 0.2194725 | 1.435027 | 0.3133002 | 14.74423 | 0.558 | 16.92555 | 12.47964 | 0.1536675 | 0 | 49.62785 | 1.058463 | 9.641184 |  | 20.89951 | 0.501 | 5.059729 | 9.941227 | 1.608297 | 0.2385 | [11 empty] | 1.962832 | 0.03716835 | 0 | 0.02688009 | 0.008928133 | 0.006250195 | 0.9555295 | 0.002412047 | 0 | 0 | 0 | 0.4645384 | 0.01789834 | 0.5063517 | 0.01128292 | 0 |  | 0.5176346 | -0.01114026 | 0.3014625 | 0 | [18 empty] | 0.1046917 | 0.1744074 |  |  |  | 0.2793834 | [5 empty] | 33.78947 |  | 0.2902499 | [64 empty] | 0.2886133 | 213.1376 | 0.993518
366 | McKay et al, 1986, suppl. data GCA 50, 927-937. | 165 | B |  | EPMA | 1413 | 0.0001 | 51.77445 | 0.2256271 | 1.413433 | 0.2270558 | 15.91418 | 0.63 | 16.20392 | 12.43178 | 0.1621121 | 0.001 | 49.62785 | 1.058463 | 9.641184 |  | 20.89951 | 0.501 | 5.059729 | 9.941227 | 1.608297 | 0.2385 | [11 empty] | 1.964643 | 0.03535732 | 0 | 0.02785461 | 0.006483478 | 0.006438432 | 0.9166354 | 0.04258807 | 0 | 0 | 0 | 0.4624316 | 0.02024857 | 0.5054276 | 0.01192697 | 4.819418e-05 |  | 0.5173545 | -0.01185763 | 0.3014625 | 0 | [18 empty] | 0.0911808 | 0.1532775 |  |  |  | 0.2820239 | [5 empty] | 30.06316 |  | 0.2877962 | [64 empty] | 0.2855904 | 208.3529 | 0.983892
367 | McKay et al, 1986, suppl. data GCA 50, 927-937. | 165 | B |  | EPMA | 1413 | 0.0001 | 51.99408 | 0.2589682 | 1.789481 | 0 | 14.83997 | 0.551 | 16.92529 | 12.43702 | 0.1509495 | 0.004 | 49.62785 | 1.058463 | 9.641184 |  | 20.89951 | 0.501 | 5.059729 | 9.941227 | 1.608297 | 0.2385 | [11 empty] | 1.961587 | 0.03841283 | 0 | 0.04115481 | 0 | 0.007347183 | 0.951498 | 0 | 0 | 0 | 0.0004172655 | 0.4682122 | 0.01760723 | 0.5027217 | 0.01104161 | 0.0001915173 |  | 0.5137633 | -0.01743634 | 0.3014625 | 0 | [18 empty] | 0.1188638 | 0.1901534 |  |  |  | 0.3040939 | [5 empty] | 39.22105 |  | 0.3160873 | [64 empty] | 0.3121269 | 189.7829 | 0.9892621
368 | McKay et al, 1986, suppl. data GCA 50, 927-937. | 165 | D |  | EPMA | 1413 | 0.0001 | 51.50583 | 0.1887228 | 1.317196 | 0.6734945 | 15.36699 | 0.553 | 16.2397 | 12.49472 | 0.1867342 | 0.005 | 49.90044 | 1.083026 | 9.461825 |  | 20.80864 | 0.488 | 5.028729 | 10.02117 | 1.624971 | 0.2166667 | [11 empty] | 1.962357 | 0.03764337 | 0 | 0.02150295 | 0.01930914 | 0.005407128 | 0.9223765 | 0.03140432 | 0 | 0 | 0 | 0.4582239 | 0.01784565 | 0.5100419 | 0.01379406 | 0.0002418232 |  | 0.523836 | -0.01398298 | 0.3010861 | 0 | [18 empty] | 0.06235272 | 0.1017349 |  |  |  | 0.2026335 | [5 empty] | 12.88235 |  | 0.2035558 | [64 empty] | 0.2035034 | 197.3405 | 0.9768323
369 | McKay et al, 1986, suppl. data GCA 50, 927-937. | 165 | B |  | EPMA | 1413 | 0.0001 | 52.56205 | 0.2132742 | 1.572519 | 0 | 14.96862 | 0.607 | 16.87766 | 12.79776 | 0.1614296 | 0.008 | 49.62785 | 1.058463 | 9.641184 |  | 20.89951 | 0.501 | 5.059729 | 9.941227 | 1.608297 | 0.2385 | [11 empty] | 1.96874 | 0.03125971 | 0 | 0.03815759 | 0 | 0.006007243 | 0.9424037 | 0.01343151 | 0 | 0 | 0 | 0.45544 | 0.01925708 | 0.5135797 | 0.0117232 | 0.0003802455 |  | 0.5253029 | -0.01891237 | 0.3014625 | 0 | [18 empty] | 0.1173913 | 0.1942446 |  |  |  | 0.3041958 | [5 empty] | 40.86316
370 | McKay et al, 1986, suppl. data GCA 50, 927-937. | 165 | C |  | EPMA | 1413 | 0.0001 | 52.08805 | 0.2461847 | 1.609975 | 0.2523656 | 15.29787 | 0.611 | 16.36188 | 12.94765 | 0.1814447 | 0 | 49.65957 | 1.091033 | 9.505997 |  | 20.80005 | 0.478 | 5.057666 | 9.901361 | 1.448549 | 0.2298 | [11 empty] | 1.960307 | 0.0396931 | 0 | 0.03171718 | 0.007146993 | 0.006967352 | 0.9179682 | 0.03620033 | 0 | 0 | 0 | 0.4452738 | 0.01947659 | 0.5220769 | 0.01323967 | 0 |  | 0.5353166 | -0.01310577 | 0.302382 | 0 | [18 empty] | 0.115528 | 0.1687377 |  |  |  | 0.2692308 | [5 empty] | 11.21212
371 | McKay et al, 1986, suppl. data GCA 50, 927-937. | 165 | C |  | EPMA | 1413 | 0.0001 | 52.64144 | 0.2381839 | 1.608946 | 0 | 14.91123 | 0.566 | 16.67962 | 13.1626 | 0.1667081 | 0.005 | 49.65957 | 1.091033 | 9.505997 |  | 20.80005 | 0.478 | 5.057666 | 9.901361 | 1.448549 | 0.2298 | [11 empty] | 1.968686 | 0.03131353 | 0 | 0.03960275 | 0 | 0.006698567 | 0.9299154 | 0.02378326 | 0 | 0 | 0 | 0.4425734 | 0.01792879 | 0.5274098 | 0.01208794 | 0.0002375506 |  | 0.5394978 | -0.02168635 | 0.302382 | 0 | [18 empty] | 0.121118 | 0.1726619 |  |  |  | 0.2832168 | [5 empty] | 15.24242
372 | McKay et al, 1986, suppl. data GCA 50, 927-937. | 165 | D |  | EPMA | 1413 | 0.0001 | 51.93488 | 0.2383715 | 1.407221 | 0.8448068 | 13.88894 | 0.576 | 16.84487 | 13.33143 | 0.159614 | 0.001 | 49.90044 | 1.083026 | 9.461825 |  | 20.80864 | 0.488 | 5.028729 | 10.02117 | 1.624971 | 0.2166667 | [11 empty] | 1.955839 | 0.04416104 | 0 | 0.0182975 | 0.0239408 | 0.006750702 | 0.9456928 | 0.005318242 | 0 | 0 | 0 | 0.432102 | 0.01837309 | 0.5379083 | 0.01165445 | 4.779045e-05 |  | 0.5495628 | -0.01157867 | 0.3010861 | 0 | [18 empty] | 0.1006211 | 0.1451929 |  |  |  | 0.2832168 | [5 empty] | 12.94118
373 | McKay et al, 1986, suppl. data GCA 50, 927-937. | 165 | B |  | EPMA | 1413 | 0.0001 | 52.67566 | 0.185777 | 1.061447 | 0 | 15.65527 | 0.594 | 16.1654 | 13.24791 | 0.1359948 | 0 | 49.62785 | 1.058463 | 9.641184 |  | 20.89951 | 0.501 | 5.059729 | 9.941227 | 1.608297 | 0.2385 | [11 empty] | 1.983676 | 0.01632378 | 0 | 0.03078639 | 0 | 0.005261063 | 0.9075194 | 0.05643319 | 0 | 0 | 0 | 0.4366013 | 0.01894667 | 0.5345224 | 0.009929561 | 0 |  | 0.544452 | -0.02498474 | 0.3014625 | 0 | [18 empty] | 0.08385093 | 0.1314585 |  |  |  | 0.2762238 | [5 empty] | 22.61053
374 | McKay et al, 1986, suppl. data GCA 50, 927-937. | 165 | D |  | EPMA | 1413 | 0.0001 | 51.5743 | 0.2825972 | 1.849157 | 0 | 14.84202 | 0.564 | 16.24439 | 13.11819 | 0.1527995 | 0.004 | 49.90044 | 1.083026 | 9.461825 |  | 20.80864 | 0.488 | 5.028729 | 10.02117 | 1.624971 | 0.2166667 | [11 empty] | 1.956835 | 0.04316495 | 0 | 0.03952453 | 0 | 0.008063238 | 0.9188252 | 0.03358706 | 0 | 0 | 0 | 0.4373575 | 0.01812532 | 0.5332766 | 0.01124061 | 0.0001925782 |  | 0.5445172 | -0.01248606 | 0.3010861 | 0 | [18 empty] | 0.1006211 | 0.1510791 |  |  |  | 0.2902098 | [5 empty] | 18.32353
375 | McKay et al, 1986, suppl. data GCA 50, 927-937. | 165 | C |  | EPMA | 1413 | 0.0001 | 52.43687 | 0.2083029 | 1.513635 | 0 | 14.27972 | 0.528 | 16.96114 | 13.44223 | 0.1293537 | 0 | 49.65957 | 1.091033 | 9.505997 |  | 20.80005 | 0.478 | 5.057666 | 9.901361 | 1.448549 | 0.2298 | [11 empty] | 1.965682 | 0.03431751 | 0 | 0.03255592 | 0 | 0.00587209 | 0.9478514 | 0.01372054 | 0 | 0 | 0 | 0.4339435 | 0.01676472 | 0.5398902 | 0.009401609 | 0 |  | 0.5492918 | -0.009982595 | 0.302382 | 0 | [18 empty] | 0.1080745 | 0.1687377 |  |  |  | 0.3426573 | [5 empty] | 15.66667
376 | McKay et al, 1986, suppl. data GCA 50, 927-937. | 165 | C |  | EPMA | 1413 | 0.0001 | 51.86766 | 0.2282422 | 1.472934 | 0.06604198 | 15.30262 | 0.584 | 15.88261 | 13.42447 | 0.1784427 | 0 | 49.65957 | 1.091033 | 9.505997 |  | 20.80005 | 0.478 | 5.057666 | 9.901361 | 1.448549 | 0.2298 | [11 empty] | 1.966143 | 0.03385745 | 0 | 0.03194733 | 0.001883847 | 0.006506313 | 0.8975297 | 0.06213285 | 0 | 0 | 0 | 0.4229771 | 0.01875067 | 0.5452216 | 0.01311487 | 0 |  | 0.5583365 | -0.01298635 | 0.302382 | 0 | [18 empty] | 0.1453416 | 0.2256377 |  |  |  | 0.3356643 | [5 empty] | 15.24242
377 | McKay et al, 1986, suppl. data GCA 50, 927-937. | 165 | B |  | EPMA | 1413 | 0.0001 | 51.4927 | 0.2586043 | 1.690822 | 0.2169621 | 14.75476 | 0.549 | 15.94842 | 13.4759 | 0.1739365 | 0 | 49.62785 | 1.058463 | 9.641184 |  | 20.89951 | 0.501 | 5.059729 | 9.941227 | 1.608297 | 0.2385 | [11 empty] | 1.957962 | 0.04203837 | 0 | 0.03373422 | 0.006207971 | 0.007394607 | 0.904034 | 0.04862916 | 0 | 0 | 0 | 0.4205585 | 0.0176814 | 0.549002 | 0.01282319 | 0 |  | 0.5618252 | -0.01269303 | 0.3014625 | 0 | [18 empty] | 0.115528 | 0.176586 |  |  |  | 0.3146853 | [5 empty] | 38.46316
378 | McKay et al, 1986, suppl. data GCA 50, 927-937. | 165 | B |  | EPMA | 1413 | 0.0001 | 52.02823 | 0.224712 | 1.410491 | 0 | 15.24022 | 0.588 | 15.79807 | 13.87773 | 0.1160679 | 0 | 49.62785 | 1.058463 | 9.641184 |  | 20.89951 | 0.501 | 5.059729 | 9.941227 | 1.608297 | 0.2385 | [11 empty] | 1.968011 | 0.03198932 | 0 | 0.03089095 | 0 | 0.006391982 | 0.8908427 | 0.07187439 | 0 | 0 | 0 | 0.410224 | 0.01883872 | 0.562425 | 0.008512309 | 0 |  | 0.5709373 | -0.01168559 | 0.3014625 | 0 | [18 empty] | 0.1386994 | 0.2051637 |  |  |  | 0.2725021 | [5 empty] | 30.18947
379 | McKay et al, 1986, suppl. data GCA 50, 927-937. | 165 | C |  | EPMA | 1413 | 0.0001 | 51.99001 | 0.2156278 | 1.575355 | 0 | 15.10048 | 0.549 | 15.65161 | 13.8179 | 0.1622639 | 0 | 49.65957 | 1.091033 | 9.505997 |  | 20.80005 | 0.478 | 5.057666 | 9.901361 | 1.448549 | 0.2298 | [11 empty] | 1.97017 | 0.02982955 | 0 | 0.04052922 | 0 | 0.006144825 | 0.8842019 | 0.06912401 | 0 | 0 | 0 | 0.4094296 | 0.01762146 | 0.5610269 | 0.0119221 | 0 |  | 0.572949 | -0.02298932 | 0.302382 | 0 | [18 empty] | 0.09777171 | 0.1659751 |  |  |  | 0.2725021 | [5 empty] | 15.18182
380 | McKay et al, 1986, suppl. data GCA 50, 927-937. | 165 | D |  | EPMA | 1413 | 0.0001 | 52.12072 | 0.2187611 | 1.377792 | 0 | 15.31051 | 0.551 | 15.53401 | 13.87771 | 0.1897812 | 0 | 49.90044 | 1.083026 | 9.461825 |  | 20.80864 | 0.488 | 5.028729 | 10.02117 | 1.624971 | 0.2166667 | [11 empty] | 1.974756 | 0.02524438 | 0 | 0.0362793 | 0 | 0.006232952 | 0.8773947 | 0.08009305 | 0 | 0 | 0 | 0.4050263 | 0.01768236 | 0.5633501 | 0.01394129 | 0 |  | 0.5772914 | -0.02350082 | 0.3010861 | 0 | [18 empty] | 0.113688 | 0.1959428 |  |  |  | 0.2931462 | [5 empty] | 9.147059
381 | McKay et al, 1986, suppl. data GCA 50, 927-937. | 165 | D |  | EPMA | 1413 | 0.0001 | 52.18684 | 0.241764 | 1.597261 | 0 | 15.35807 | 0.554 | 15.52636 | 14.03087 | 0.1467541 | 0 | 49.90044 | 1.083026 | 9.461825 |  | 20.80864 | 0.488 | 5.028729 | 10.02117 | 1.624971 | 0.2166667 | [11 empty] | 1.9688 | 0.03119962 | 0 | 0.03981902 | 0 | 0.006858878 | 0.8732104 | 0.08011166 | 0 | 0 | 0 | 0.4044325 | 0.01770256 | 0.5671305 | 0.0107344 | 0 |  | 0.5778649 | -0.02233716 | 0.3010861 | 0 | [18 empty] | 0.1318781 | 0.186722 |  |  |  | 0.3344344 | [5 empty] | 11.47059
382 | McKay et al, 1986, suppl. data GCA 50, 927-937. | 165 | B |  | EPMA | 1413 | 0.0001 | 51.46515 | 0.1808941 | 1.358736 | 0.5625617 | 14.42488 | 0.567 | 15.61348 | 14.05785 | 0.1790005 | 0.012 | 49.62785 | 1.058463 | 9.641184 |  | 20.89951 | 0.501 | 5.059729 | 9.941227 | 1.608297 | 0.2385 | [11 empty] | 1.963141 | 0.0368593 | 0 | 0.0242249 | 0.01614788 | 0.005188996 | 0.8878642 | 0.06657407 | 0 | 0 | 0 | 0.3935833 | 0.01831922 | 0.5745325 | 0.01323852 | 0.0005813412 |  | 0.587771 | -0.01389148 | 0.3014625 | 0 | [18 empty] | 0.1182356 | 0.1728907 |  |  |  | 0.2931462 | [5 empty] | 25.26316
383 | McKay et al, 1986, suppl. data GCA 50, 927-937. | 165 | D |  | EPMA | 1413 | 0.0001 | 52.00392 | 0.2160925 | 1.49214 | 0 | 15.2162 | 0.535 | 15.47058 | 14.14644 | 0.1525348 | 0 | 49.90044 | 1.083026 | 9.461825 |  | 20.80864 | 0.488 | 5.028729 | 10.02117 | 1.624971 | 0.2166667 | [11 empty] | 1.969497 | 0.03050345 | 0 | 0.0360981 | 0 | 0.006154313 | 0.8734426 | 0.08430501 | 0 | 0 | 0 | 0.3976221 | 0.01716163 | 0.5740158 | 0.01120043 | 0 |  | 0.5852162 | -0.01790328 | 0.3010861 | 0 | [18 empty] | 0.1341519 | 0.1844168 |  |  |  | 0.251858 | [5 empty] | 11.52941
384 | McKay et al, 1986, suppl. data GCA 50, 927-937. | 165 | D |  | EPMA | 1413 | 0.0001 | 51.61068 | 0.2003677 | 1.497693 | 0 | 15.09469 | 0.538 | 15.2984 | 14.08178 | 0.1683144 | 0.008 | 49.90044 | 1.083026 | 9.461825 |  | 20.80864 | 0.488 | 5.028729 | 10.02117 | 1.624971 | 0.2166667 | [11 empty] | 1.96939 | 0.03061047 | 0 | 0.03674464 | 0 | 0.005749637 | 0.870255 | 0.08725076 | 0 | 0 | 0 | 0.3944444 | 0.01738842 | 0.5757145 | 0.01245261 | 0.0003880893 |  | 0.5881671 | -0.01763344 | 0.3010861 | 0 | [18 empty] | 0.08185539 | 0.131397 |  |  |  | 0.2601156 | [5 empty] | 10.97059
385 | McKay et al, 1986, suppl. data GCA 50, 927-937. | 165 | C |  | EPMA | 1413 | 0.0001 | 52.62119 | 0.2334165 | 1.484658 | 0 | 14.70806 | 0.55 | 15.86874 | 14.55007 | 0.1710177 | 0.001 | 49.65957 | 1.091033 | 9.505997 |  | 20.80005 | 0.478 | 5.057666 | 9.901361 | 1.448549 | 0.2298 | [11 empty] | 1.969175 | 0.03082471 | 0 | 0.03465486 | 0 | 0.006568649 | 0.8852681 | 0.07350838 | 0 | 0 | 0 | 0.3867855 | 0.017433 | 0.5833732 | 0.01240828 | 4.755317e-05 |  | 0.5957815 | -0.01696745 | 0.302382 | 0 | [18 empty] | 0.09322419 | 0.1475334 |  |  |  | 0.3055326 | [5 empty] | 14.39394
386 | McKay et al, 1986, suppl. data GCA 50, 927-937. | 165 | B |  | EPMA | 1413 | 0.0001 | 52.09427 | 0.1935907 | 1.457891 | 0 | 14.8842 | 0.549 | 15.47923 | 14.53575 | 0.1452966 | 0 | 49.62785 | 1.058463 | 9.641184 |  | 20.89951 | 0.501 | 5.059729 | 9.941227 | 1.608297 | 0.2385 | [11 empty] | 1.969501 | 0.03049872 | 0 | 0.03446143 | 0 | 0.005503914 | 0.872417 | 0.08761762 | 0 | 0 | 0 | 0.382978 | 0.01758022 | 0.5887914 | 0.01065047 | 0 |  | 0.5994418 | -0.01497054 | 0.3014625 | 0 | [18 empty] | 0.07958163 | 0.1290917 |  |  | 0.1144279 | 0.2436003 | [5 empty] | 26.96842
387 | McKay et al, 1986, suppl. data GCA 50, 927-937. | 165 | C |  | EPMA | 1413 | 0.0001 | 52.6647 | 0.1980927 | 1.537486 | 0 | 14.20533 | 0.496 | 15.84766 | 14.54083 | 0.1578284 | 0 | 49.65957 | 1.091033 | 9.505997 |  | 20.80005 | 0.478 | 5.057666 | 9.901361 | 1.448549 | 0.2298 | [11 empty] | 1.979207 | 0.02079277 | 0 | 0.04730591 | 0 | 0.005598362 | 0.887862 | 0.05923375 | 0 | 0 | 0 | 0.3872225 | 0.01578844 | 0.5854889 | 0.01150015 | 0 |  | 0.596989 | -0.03770986 | 0.302382 | 0 | [18 empty] | 0.08185539 | 0.1337022 |  |  | 0.4625 | 0.2848885 | [5 empty] | 15.72727
388 | McKay et al, 1986, suppl. data GCA 50, 927-937. | 165 | C |  | EPMA | 1413 | 0.0001 | 52.07714 | 0.2321802 | 1.56253 | 0.1034369 | 14.75662 | 0.536 | 15.50589 | 14.66952 | 0.1622186 | 0 | 49.65957 | 1.091033 | 9.505997 |  | 20.80005 | 0.478 | 5.057666 | 9.901361 | 1.448549 | 0.2298 | [11 empty] | 1.963109 | 0.03689125 | 0 | 0.03252823 | 0.002934134 | 0.006581778 | 0.87137 | 0.08658582 | 0 | 0 | 0 | 0.3786148 | 0.01711385 | 0.5924759 | 0.01185618 | 0 |  | 0.6043321 | -0.01173467 | 0.302382 | 0 | [18 empty] | 0.09322419 | 0.1682803 |  |  |  | 0.3096614 | [5 empty] | 15.09091
389 | McKay et al, 1986, suppl. data GCA 50, 927-937. | 165 | C |  | EPMA | 1413 | 0.0001 | 51.72061 | 0.2459361 | 1.595953 | 0.3709531 | 14.57888 | 0.537 | 15.34525 | 14.61513 | 0.1812471 | 0.01 | 49.65957 | 1.091033 | 9.505997 |  | 20.80005 | 0.478 | 5.057666 | 9.901361 | 1.448549 | 0.2298 | [11 empty] | 1.959004 | 0.04099648 | 0 | 0.03024738 | 0.01057299 | 0.007005105 | 0.8664711 | 0.08570343 | 0 | 0 | 0 | 0.3760943 | 0.01722787 | 0.5931056 | 0.01331035 | 0.0004808825 |  | 0.6064159 | -0.0138341 | 0.302382 | 0 | [18 empty] | 0.02728513 | 0.0230521 |  |  |  | 0.1568951 | [5 empty] | 14.75758
390 | McKay et al, 1986, suppl. data GCA 50, 927-937. | 165 | C |  | EPMA | 1413 | 0.0001 | 52.3482 | 0.2406907 | 1.562753 | 0.09426117 | 14.74616 | 0.538 | 15.57817 | 14.72934 | 0.1906255 | 0.001 | 49.65957 | 1.091033 | 9.505997 |  | 20.80005 | 0.478 | 5.057666 | 9.901361 | 1.448549 | 0.2298 | [11 empty] | 1.964228 | 0.03577174 | 0 | 0.03333753 | 0.002661523 | 0.006791572 | 0.8713953 | 0.08581412 | 0 | 0 | 0 | 0.3769131 | 0.01709851 | 0.5921491 | 0.01386814 | 4.769815e-05 |  | 0.6060172 | -0.01381046 | 0.302382 | 0 | [18 empty] | 0.1455207 | 0.2397418 |  |  |  | 0.3633361 | [5 empty] | 11.9697
391 | McKay et al, 1986, suppl. data GCA 50, 927-937. | 165 | B |  | EPMA | 1413 | 0.0001 | 52.37874 | 0.2487899 | 1.641044 | 0 | 13.81149 | 0.5 | 15.75719 | 14.75392 | 0.1577929 | 0 | 49.62785 | 1.058463 | 9.641184 |  | 20.89951 | 0.501 | 5.059729 | 9.941227 | 1.608297 | 0.2385 | [11 empty] | 1.975111 | 0.02488861 | 0 | 0.04804245 | 0 | 0.007054885 | 0.885776 | 0.05912672 | 0 | 0 | 0 | 0.3764183 | 0.01596953 | 0.5960758 | 0.01153641 | 0 |  | 0.6076122 | -0.03726361 | 0.3014625 | 0 | [18 empty] | 0.07958163 | 0.1498386 |  |  |  | 0.2848885 | [5 empty] | 36.18947
392 | McKay et al, 1986, suppl. data GCA 50, 927-937. | 165 | C |  | EPMA | 1413 | 0.0001 | 52.55726 | 0.2524275 | 1.492627 | 0 | 14.51929 | 0.519 | 15.51082 | 14.94238 | 0.1681861 | 0.005 | 49.65957 | 1.091033 | 9.505997 |  | 20.80005 | 0.478 | 5.057666 | 9.901361 | 1.448549 | 0.2298 | [11 empty] | 1.973117 | 0.0268835 | 0 | 0.03915955 | 0 | 0.007126519 | 0.8680872 | 0.08562671 | 0 | 0 | 0 | 0.3702226 | 0.01650339 | 0.6010319 | 0.01224213 | 0.0002384675 |  | 0.6132741 | -0.02652909 | 0.302382 | 0 | [18 empty] | 0.02273761 | 0.04840941 |  |  |  | 0.1610239 | [5 empty] | 15.09091
393 | McKay et al, 1986, suppl. data GCA 50, 927-937. | 165 | D |  | EPMA | 1413 | 0.0001 | 52.16099 | 0.2838023 | 1.715837 | 0.1932728 | 14.28242 | 0.528 | 15.64561 | 15.03817 | 0.1423125 | 0 | 49.90044 | 1.083026 | 9.461825 |  | 20.80864 | 0.488 | 5.028729 | 10.02117 | 1.624971 | 0.2166667 | [11 empty] | 1.956456 | 0.04354399 | 0 | 0.03230607 | 0.005455095 | 0.008004993 | 0.8748333 | 0.07940056 | 0 | 0 | 0 | 0.3686036 | 0.01677428 | 0.6043339 | 0.01034938 | 0 |  | 0.6146832 | -0.01022716 | 0.3010861 | 0 | [18 empty] | 0.09549611 | 0.1467447 |  |  |  | 0.2359109 | [5 empty] | 11.14706
394 | McKay et al, 1986, suppl. data GCA 50, 927-937. | 165 | B |  | EPMA | 1413 | 0.0001 | 51.56194 | 0.2188148 | 1.499751 | 0 | 14.69437 | 0.527 | 15.0449 | 14.86034 | 0.1578663 | 0.006 | 49.62785 | 1.058463 | 9.641184 |  | 20.89951 | 0.501 | 5.059729 | 9.941227 | 1.608297 | 0.2385 | [11 empty] | 1.966414 | 0.0335859 | 0 | 0.03382353 | 0 | 0.006275427 | 0.8553496 | 0.1045515 | 0 | 0 | 0 | 0.3641031 | 0.01702324 | 0.6072007 | 0.01167299 | 0.0002907646 |  | 0.6188737 | -0.01278848 | 0.3014625 | 0 | [18 empty] | 0.08127328 | 0.1384774 |  |  | 0.4117647 | 0.2673657 | [5 empty] | 28.04211
395 | McKay et al, 1986, suppl. data GCA 50, 927-937. | 165 | D |  | EPMA | 1413 | 0.0001 | 51.81964 | 0.248087 | 1.577464 | 0.251968 | 14.34439 | 0.504 | 15.16893 | 15.19521 | 0.1790403 | 0 | 49.90044 | 1.083026 | 9.461825 |  | 20.80864 | 0.488 | 5.028729 | 10.02117 | 1.624971 | 0.2166667 | [11 empty] | 1.96069 | 0.03930969 | 0 | 0.03103473 | 0.007174097 | 0.007058938 | 0.8556143 | 0.09911793 | 0 | 0 | 0 | 0.3547743 | 0.01615217 | 0.6159978 | 0.01313446 | 0 |  | 0.6291322 | -0.01301701 | 0.3010861 | 0 | [18 empty] | 0.1442601 | 0.2314847 |  |  |  | 0.3302752 | [5 empty] | 14
396 | McKay et al, 1986, suppl. data GCA 50, 927-937. | 165 | D |  | EPMA | 1413 | 0.0001 | 52.06859 | 0.2862431 | 1.867859 | 0.1717785 | 14.13545 | 0.487 | 15.39999 | 15.28418 | 0.1860275 | 0 | 49.90044 | 1.083026 | 9.461825 |  | 20.80864 | 0.488 | 5.028729 | 10.02117 | 1.624971 | 0.2166667 | [11 empty] | 1.954878 | 0.04512205 | 0 | 0.0375281 | 0.004853107 | 0.008081643 | 0.8619319 | 0.08760524 | 0 | 0 | 0 | 0.3562175 | 0.01548669 | 0.6148139 | 0.01354153 | 0 |  | 0.6283554 | -0.01342244 | 0.3010861 | 0 | [18 empty] | 0.09752794 | 0.1632794 |  |  |  | 0.2948886 | [5 empty] | 18.82353
397 | McKay et al, 1986, suppl. data GCA 50, 927-937. | 165 | C |  | EPMA | 1413 | 0.0001 | 51.10611 | 0.2608931 | 1.908264 | 1.260209 | 12.67998 | 0.519 | 15.50523 | 15.48056 | 0.1451134 | 0 | 49.65957 | 1.091033 | 9.505997 |  | 20.80005 | 0.478 | 5.057666 | 9.901361 | 1.448549 | 0.2298 | [11 empty] | 1.937235 | 0.06276487 | 0 | 0.02248696 | 0.03594672 | 0.007436916 | 0.8761861 | 0.05794327 | 0 | 0 | 0 | 0.3440178 | 0.01666336 | 0.6287149 | 0.01066508 | 0 |  | 0.63938 | -0.01054264 | 0.302382 | 0 | [18 empty] | 0.08736878 | 0.1550121 |  |  |  | 0.2673657 | [5 empty] | 16.66667
398 | McKay et al, 1986, suppl. data GCA 50, 927-937. | 165 | B |  | EPMA | 1413 | 0.0001 | 52.51959 | 0.227775 | 1.534736 | 0 | 14.48232 | 0.537 | 15.08199 | 15.70614 | 0.1770242 | 0 | 49.62785 | 1.058463 | 9.641184 |  | 20.89951 | 0.501 | 5.059729 | 9.941227 | 1.608297 | 0.2385 | [11 empty] | 1.968489 | 0.03151081 | 0 | 0.03628473 | 0 | 0.006420052 | 0.8427117 | 0.1145835 | 0 | 0 | 0 | 0.3393643 | 0.01704793 | 0.6307233 | 0.01286445 | 0 |  | 0.6435878 | -0.01761402 | 0.3014625 | 0 | [29 empty] | 22.86316
399 | McKay et al, 1986, suppl. data GCA 50, 927-937. | 165 | D |  | EPMA | 1413 | 0.0001 | 51.68016 | 0.2419512 | 1.68859 | 0 | 14.36621 | 0.505 | 14.7746 | 15.5495 | 0.1513518 | 0.004 | 49.90044 | 1.083026 | 9.461825 |  | 20.80864 | 0.488 | 5.028729 | 10.02117 | 1.624971 | 0.2166667 | [11 empty] | 1.96366 | 0.0363396 | 0 | 0.03927794 | 0 | 0.006913389 | 0.8368873 | 0.1169214 | 0 | 0 | 0 | 0.3395787 | 0.01625248 | 0.6330188 | 0.01115005 | 0.0001932152 |  | 0.6441688 | -0.01676511 | 0.3010861 | 0 | [29 empty] | 10.79412
400 | McKay et al, 1986, suppl. data GCA 50, 927-937. | 165 | C |  | EPMA | 1413 | 0.0001 | 51.11891 | 0.2283735 | 1.53689 | 0.1139307 | 13.92476 | 0.497 | 14.70841 | 15.41591 | 0.2025513 | 0 | 49.65957 | 1.091033 | 9.505997 |  | 20.80005 | 0.478 | 5.057666 | 9.901361 | 1.448549 | 0.2298 | [11 empty] | 1.964438 | 0.03556179 | 0 | 0.0340456 | 0.003294615 | 0.006599687 | 0.8426186 | 0.1134415 | 0 | 0 | 0 | 0.3340661 | 0.01617704 | 0.6347221 | 0.01509172 | 0 |  | 0.6498138 | -0.01497781 | 0.302382 | 0 | [29 empty] | 12.57576
401 | McKay et al, 1986, suppl. data GCA 50, 927-937. | 165 | B |  | EPMA | 1413 | 0.0001 | 52.24891 | 0.2158875 | 1.295981 | 0 | 13.88751 | 0.501 | 15.00672 | 15.85079 | 0.1619564 | 0.006 | 49.62785 | 1.058463 | 9.641184 |  | 20.89951 | 0.501 | 5.059729 | 9.941227 | 1.608297 | 0.2385 | [11 empty] | 1.978278 | 0.02172158 | 0 | 0.03610991 | 0 | 0.006146931 | 0.8470409 | 0.1107023 | 0 | 0 | 0 | 0.3290322 | 0.01606696 | 0.6430115 | 0.01188927 | 0.0002889972 |  | 0.6549008 | -0.02668219 | 0.3014625 | 0 | [29 empty] | 19.26316
402 | McKay et al, 1986, suppl. data GCA 50, 927-937. | 165 | D |  | EPMA | 1413 | 0.0001 | 52.60602 | 0.2739446 | 1.700073 | 0.3166668 | 13.75977 | 0.51 | 15.29791 | 16.23958 | 0.1734726 | 0 | 49.90044 | 1.083026 | 9.461825 |  | 20.80864 | 0.488 | 5.028729 | 10.02117 | 1.624971 | 0.2166667 | [11 empty] | 1.956837 | 0.04316301 | 0 | 0.03136892 | 0.008863985 | 0.007663068 | 0.8483204 | 0.1037836 | 0 | 0 | 0 | 0.3242585 | 0.01606849 | 0.6472194 | 0.01251114 | 0 |  | 0.6597306 | -0.01239602 | 0.3010861 | 0 | [29 empty] | 16.5
403 | McKay et al, 1986, suppl. data GCA 50, 927-937. | 165 | C |  | EPMA | 1413 | 0.0001 | 52.59908 | 0.1887219 | 1.181106 | 0 | 13.8657 | 0.473 | 14.87773 | 16.04904 | 0.1894349 | 0.005 | 49.65957 | 1.091033 | 9.505997 |  | 20.80005 | 0.478 | 5.057666 | 9.901361 | 1.448549 | 0.2298 | [11 empty] | 1.987289 | 0.01271068 | 0 | 0.03988228 | 0 | 0.005361991 | 0.8379694 | 0.1167864 | 0 | 0 | 0 | 0.3213212 | 0.01513665 | 0.6496653 | 0.01387681 | 0.0002403472 |  | 0.6635422 | -0.03789558 | 0.302382 | 0 | [29 empty] | 9.090909
404 | McKay et al, 1986, suppl. data GCA 50, 927-937. | 165 | B |  | EPMA | 1413 | 0.0001 | 51.84 | 0.2383604 | 1.564574 | 0 | 13.97126 | 0.504 | 14.6218 | 15.98267 | 0.1791877 | 0 | 49.62785 | 1.058463 | 9.641184 |  | 20.89951 | 0.501 | 5.059729 | 9.941227 | 1.608297 | 0.2385 | [11 empty] | 1.970293 | 0.02970678 | 0 | 0.04037702 | 0 | 0.006812722 | 0.8284671 | 0.1243431 | 0 | 0 | 0 | 0.3197328 | 0.0162249 | 0.6508378 | 0.01320447 | 0 |  | 0.6640423 | -0.02429569 | 0.3014625 | 0 | [29 empty] | 20.58947
405 | McKay et al, 1986, suppl. data GCA 50, 927-937. | 165 | D |  | EPMA | 1413 | 0.0001 | 51.50216 | 0.2494852 | 1.598207 | 0 | 13.57711 | 0.458 | 14.67701 | 16.18129 | 0.1766704 | 0.006 | 49.90044 | 1.083026 | 9.461825 |  | 20.80864 | 0.488 | 5.028729 | 10.02117 | 1.624971 | 0.2166667 | [11 empty] | 1.964325 | 0.03567507 | 0 | 0.03616662 | 0 | 0.007155722 | 0.8345149 | 0.1221627 | 0 | 0 | 0 | 0.3109003 | 0.01479582 | 0.6612392 | 0.01306467 | 0.0002907546 |  | 0.6743039 | -0.014803 | 0.3010861 | 0 | [18 empty] | 0.1640884 | 0.2695367 |  |  |  | 0.4239714 | [5 empty] | 13.20588
406 | McKay et al, 1986, suppl. data GCA 50, 927-937. | 165 | D |  | EPMA | 1413 | 0.0001 | 52.21999 | 0.2962057 | 2.020495 | 0 | 13.22105 | 0.475 | 15.17945 | 16.50703 | 0.1640853 | 0 | 49.90044 | 1.083026 | 9.461825 |  | 20.80864 | 0.488 | 5.028729 | 10.02117 | 1.624971 | 0.2166667 | [11 empty] | 1.953684 | 0.04631624 | 0 | 0.0427742 | 0 | 0.008333582 | 0.8466077 | 0.1022845 | 0 | 0 | 0 | 0.3113716 | 0.01505209 | 0.661674 | 0.01190239 | 0 |  | 0.6735763 | -0.01312512 | 0.3010861 | 0 | [18 empty] | 0.1657459 | 0.24146 |  |  |  | 0.3595707 | [5 empty] | 13.76471
407 | McKay et al, 1986, suppl. data GCA 50, 927-937. | 165 | C |  | EPMA | 1413 | 0.0001 | 51.75863 | 0.2619416 | 1.751314 | 0 | 14.08905 | 0.511 | 14.35214 | 16.27479 | 0.1964491 | 0.002 | 49.65957 | 1.091033 | 9.505997 |  | 20.80005 | 0.478 | 5.057666 | 9.901361 | 1.448549 | 0.2298 | [11 empty] | 1.96337 | 0.03663003 | 0 | 0.04166588 | 0 | 0.007472132 | 0.8116046 | 0.1392574 | 0 | 0 | 0 | 0.3076907 | 0.01641822 | 0.6614428 | 0.01444828 | 9.637189e-05 |  | 0.6758911 | -0.01998012 | 0.302382 | 0 | [18 empty] | 0.1336717 | 0.2082397 |  |  |  | 0.3614815 | [5 empty] | 14.93939
408 | McKay et al, 1986, suppl. data GCA 50, 927-937. | 165 | D |  | EPMA | 1413 | 0.0001 | 52.04539 | 0.2399888 | 1.661387 | 0 | 13.79092 | 0.506 | 14.65473 | 16.3804 | 0.213112 | 0.002 | 49.90044 | 1.083026 | 9.461825 |  | 20.80864 | 0.488 | 5.028729 | 10.02117 | 1.624971 | 0.2166667 | [11 empty] | 1.964796 | 0.0352042 | 0 | 0.03871577 | 0 | 0.006813132 | 0.8247487 | 0.1297224 | 0 | 0 | 0 | 0.3056736 | 0.01617973 | 0.6625479 | 0.01559875 | 9.596412e-05 |  | 0.6781467 | -0.01713783 | 0.3010861 | 0 | [18 empty] | 0.1455161 | 0.2292135 |  |  |  | 0.3881481 | [5 empty] | 11.94118
409 | McKay et al, 1986, suppl. data GCA 50, 927-937. | 165 | C |  | EPMA | 1413 | 0.0001 | 50.77067 | 0.2467188 | 1.652313 | 1.440686 | 11.76651 | 0.474 | 14.91021 | 16.60359 | 0.1810688 | 0 | 49.65957 | 1.091033 | 9.505997 |  | 20.80005 | 0.478 | 5.057666 | 9.901361 | 1.448549 | 0.2298 | [11 empty] | 1.941594 | 0.05840569 | 0 | 0.01606643 | 0.04145931 | 0.007095265 | 0.8500368 | 0.08534215 | 0 | 0 | 0 | 0.2909708 | 0.01535358 | 0.6803075 | 0.01342567 | 0 |  | 0.6937332 | -0.01331059 | 0.302382 | 0 | [18 empty] | 0.1184433 | 0.1917603 |  |  |  | 0.3585185 | [5 empty] | 15.06061
410 | McKay et al, 1986, suppl. data GCA 50, 927-937. | 165 | B |  | EPMA | 1413 | 0.0001 | 51.07377 | 0.3026683 | 1.835284 | 1.269408 | 12.30502 | 0.486 | 14.75718 | 16.68468 | 0.1850944 | 0.004 | 49.62785 | 1.058463 | 9.641184 |  | 20.89951 | 0.501 | 5.059729 | 9.941227 | 1.608297 | 0.2385 | [11 empty] | 1.939051 | 0.06094882 | 0 | 0.02117144 | 0.03626603 | 0.008641299 | 0.8352245 | 0.09869669 | 0 | 0 | 0 | 0.2919909 | 0.01562836 | 0.6786827 | 0.01362484 | 0.0001923531 |  | 0.6923076 | -0.01377125 | 0.3014625 | 0 | [18 empty] | 0.08629442 | 0.1588015 |  |  |  | 0.2666667 | [5 empty] | 35.81053
411 | McKay et al, 1986, suppl. data GCA 50, 927-937. | 165 | B |  | EPMA | 1413 | 0.0001 | 51.52102 | 0.2793496 | 1.72267 | 0.9373464 | 12.63499 | 0.506 | 14.79994 | 16.71729 | 0.1969012 | 0.001 | 49.62785 | 1.058463 | 9.641184 |  | 20.89951 | 0.501 | 5.059729 | 9.941227 | 1.608297 | 0.2385 | [11 empty] | 1.947546 | 0.05245397 | 0 | 0.02429295 | 0.0266631 | 0.007940943 | 0.8340111 | 0.1070919 | 0 | 0 | 0 | 0.292332 | 0.01620091 | 0.6770596 | 0.01443107 | 4.791096e-05 |  | 0.6914907 | -0.01438396 | 0.3014625 | 0 | [18 empty] | 0.1116751 | 0.1737828 |  |  |  | 0.2992593 | [5 empty] | 35.74737
412 | McKay et al, 1986, suppl. data GCA 50, 927-937. | 165 | D |  | EPMA | 1413 | 0.0001 | 52.88845 | 0.2504425 | 1.698966 | 0 | 13.62729 | 0.48 | 14.92021 | 16.92396 | 0.1782769 | 0.001 | 49.90044 | 1.083026 | 9.461825 |  | 20.80864 | 0.488 | 5.028729 | 10.02117 | 1.624971 | 0.2166667 | [11 empty] | 1.966063 | 0.03393731 | 0 | 0.04049765 | 0 | 0.007001085 | 0.8268374 | 0.1256638 | 0 | 0 | 0 | 0.297981 | 0.01511345 | 0.6740563 | 0.01284927 | 4.719706e-05 |  | 0.6869055 | -0.02056251 | 0.3010861 | 0 | [18 empty] | 0.1387479 | 0.2067416 |  |  |  | 0.3022222 | [5 empty] | 16.58824
413 | McKay et al, 1986, suppl. data GCA 50, 927-937. | 165 | B |  | EPMA | 1413 | 0.0001 | 52.28159 | 0.2256754 | 1.592591 | 0 | 13.50127 | 0.469 | 14.58995 | 16.77731 | 0.1790239 | 0 | 49.62785 | 1.058463 | 9.641184 |  | 20.89951 | 0.501 | 5.059729 | 9.941227 | 1.608297 | 0.2385 | [11 empty] | 1.971231 | 0.02876854 | 0 | 0.0420014 | 0 | 0.00639873 | 0.8200706 | 0.1315293 | 0 | 0 | 0 | 0.2941861 | 0.01497778 | 0.677749 | 0.0130872 | 0 |  | 0.6908362 | -0.02603032 | 0.3014625 | 0 | [18 empty] | 0.1285956 | 0.2022472 |  |  |  | 0.3555556 | [5 empty] | 24.06316
414 | McKay et al, 1986, suppl. data GCA 50, 927-937. | 165 | B |  | EPMA | 1413 | 0.0001 | 52.05943 | 0.2517086 | 1.514238 | 0.1883682 | 13.28485 | 0.496 | 14.66085 | 16.86295 | 0.2062793 | 0 | 49.62785 | 1.058463 | 9.641184 |  | 20.89951 | 0.501 | 5.059729 | 9.941227 | 1.608297 | 0.2385 | [11 empty] | 1.964011 | 0.03598883 | 0 | 0.03133897 | 0.005347606 | 0.00714107 | 0.8245407 | 0.1316316 | 0 | 0 | 0 | 0.2875067 | 0.01584937 | 0.6816098 | 0.01508853 | 0 |  | 0.6966983 | -0.01497988 | 0.3014625 | 0 | [18 empty] | 0.108291 | 0.1737828 |  |  |  | 0.2844444 | [5 empty] | 26.46316
415 | McKay et al, 1986, suppl. data GCA 50, 927-937. | 165 | C |  | EPMA | 1413 | 0.0001 | 52.00852 | 0.2502898 | 1.635276 | 0.01592896 | 13.14186 | 0.465 | 14.73398 | 16.87188 | 0.1999157 | 0 | 49.65957 | 1.091033 | 9.505997 |  | 20.80005 | 0.478 | 5.057666 | 9.901361 | 1.448549 | 0.2298 | [11 empty] | 1.963548 | 0.03645203 | 0 | 0.03631151 | 0.0004525451 | 0.007106093 | 0.8292692 | 0.1268607 | 0 | 0 | 0 | 0.288074 | 0.01486982 | 0.6824771 | 0.01463392 | 0 |  | 0.697111 | -0.01452421 | 0.302382 | 0 | [18 empty] | 0.1184433 | 0.1812734 |  |  |  | 0.2933333 | [5 empty] | 17.81818
416 | McKay et al, 1986, suppl. data GCA 50, 927-937. | 165 | B |  | EPMA | 1413 | 0.0001 | 51.75067 | 0.2289255 | 1.682383 | 0.58352 | 12.92187 | 0.492 | 14.57368 | 16.9825 | 0.1952834 | 0.01 | 49.62785 | 1.058463 | 9.641184 |  | 20.89951 | 0.501 | 5.059729 | 9.941227 | 1.608297 | 0.2385 | [11 empty] | 1.955165 | 0.0448347 | 0 | 0.03007671 | 0.01658939 | 0.006504027 | 0.8208149 | 0.126015 | 0 | 0 | 0 | 0.2822564 | 0.01574412 | 0.6874273 | 0.01430473 | 0.0004794344 |  | 0.7017321 | -0.01483946 | 0.3014625 | 0 | [18 empty] | 0.1285956 | 0.1977528 |  |  |  | 0.2844444 | [5 empty] | 31.13684
417 | McKay et al, 1986, suppl. data GCA 50, 927-937. | 165 | C |  | EPMA | 1413 | 0.0001 | 51.25945 | 0.2391297 | 1.662516 | 0.8927512 | 12.00601 | 0.453 | 14.85241 | 16.98603 | 0.1751124 | 0 | 49.65957 | 1.091033 | 9.505997 |  | 20.80005 | 0.478 | 5.057666 | 9.901361 | 1.448549 | 0.2298 | [11 empty] | 1.949525 | 0.05047464 | 0 | 0.024046 | 0.0255501 | 0.006839263 | 0.8420938 | 0.1014708 | 0 | 0 | 0 | 0.2803939 | 0.01459281 | 0.6921569 | 0.01291275 | 0 |  | 0.7050697 | -0.0128 | 0.302382 | 0 | [18 empty] | 0.1336717 | 0.2052434 |  |  |  | 0.3140741 | [5 empty] | 17
418 | McKay et al, 1986, suppl. data GCA 50, 927-937. | 165 | D |  | EPMA | 1413 | 0.0001 | 52.19097 | 0.2331424 | 1.558561 | 0 | 12.93568 | 0.44 | 14.41595 | 17.00912 | 0.1884476 | 0 | 49.90044 | 1.083026 | 9.461825 |  | 20.80864 | 0.488 | 5.028729 | 10.02117 | 1.624971 | 0.2166667 | [11 empty] | 1.979297 | 0.02070327 | 0 | 0.04895861 | 0 | 0.006649019 | 0.8150182 | 0.1293742 | 0 | 0 | 0 | 0.2808874 | 0.01413364 | 0.6911225 | 0.01385649 | 0 |  | 0.704979 | -0.04155338 | 0.3010861 | 0 | [18 empty] | 0.2088429 | 0.3296563 |  |  |  | 0.483705 | [5 empty] | 13.85294
419 | McKay et al, 1986, suppl. data GCA 50, 927-937. | 165 | C |  | EPMA | 1413 | 0.0001 | 52.1402 | 0.2760122 | 1.851156 | 0 | 12.68373 | 0.443 | 14.7086 | 17.16788 | 0.16465 | 0 | 49.65957 | 1.091033 | 9.505997 |  | 20.80005 | 0.478 | 5.057666 | 9.901361 | 1.448549 | 0.2298 | [11 empty] | 1.964735 | 0.03526543 | 0 | 0.04694556 | 0 | 0.007821322 | 0.8262495 | 0.1189836 | 0 | 0 | 0 | 0.2807164 | 0.01413906 | 0.6931152 | 0.01202929 | 0 |  | 0.7051445 | -0.02732277 | 0.302382 | 0 | [18 empty] | 0.1030103 | 0.1718286 |  |  |  | 0.2675815 | [5 empty] | 25.42424
420 | McKay et al, 1986, suppl. data GCA 50, 927-937. | 165 | D |  | EPMA | 1413 | 0.0001 | 51.25741 | 0.2422741 | 1.923049 | 0.680087 | 11.98554 | 0.429 | 14.45538 | 17.36282 | 0.2280644 | 0.008 | 49.90044 | 1.083026 | 9.461825 |  | 20.80864 | 0.488 | 5.028729 | 10.02117 | 1.624971 | 0.2166667 | [11 empty] | 1.948869 | 0.05113143 | 0 | 0.03504172 | 0.01945798 | 0.006927134 | 0.8193393 | 0.1192339 | 0 | 0 | 0 | 0.2618667 | 0.01381557 | 0.7073003 | 0.01681242 | 0.0003857569 |  | 0.7241127 | -0.01722254 | 0.3010861 | 0 | [18 empty] | 0.1171214 | 0.1921935 |  |  |  | 0.2778731 | [5 empty] | 15.20588
421 | McKay et al, 1986, suppl. data GCA 50, 927-937. | 165 | D |  | EPMA | 1413 | 0.0001 | 50.83393 | 0.2879308 | 1.710261 | 0.8467581 | 12.20311 | 0.442 | 14.16174 | 17.37573 | 0.1898651 | 0.004 | 49.90044 | 1.083026 | 9.461825 |  | 20.80864 | 0.488 | 5.028729 | 10.02117 | 1.624971 | 0.2166667 | [11 empty] | 1.948004 | 0.051996 | 0 | 0.02524616 | 0.02441759 | 0.008297459 | 0.8090239 | 0.1330149 | 0 | 0 | 0 | 0.2580626 | 0.01434644 | 0.7134062 | 0.01410679 | 0.0001943045 |  | 0.727513 | -0.01426267 | 0.3010861 | 0 | [18 empty] | 0.09766162 | 0.15427 |  |  |  | 0.2967864 | [5 empty] | 16.20588
422 | McKay et al, 1986, suppl. data GCA 50, 927-937. | 165 | C |  | EPMA | 1413 | 0.0001 | 52.4813 | 0.2729928 | 1.96803 | 0 | 13.25899 | 0.466 | 14.28423 | 17.65235 | 0.2104252 | 0 | 49.65957 | 1.091033 | 9.505997 |  | 20.80005 | 0.478 | 5.057666 | 9.901361 | 1.448549 | 0.2298 | [11 empty] | 1.960004 | 0.03999576 | 0 | 0.04662855 | 0 | 0.00766698 | 0.7952757 | 0.1504288 | 0 | 0 | 0 | 0.2636841 | 0.0147409 | 0.7063381 | 0.01523692 | 0 |  | 0.721575 | -0.02196675 | 0.302382 | 0 | [18 empty] | 0.1292985 | 0.1969697 |  |  |  | 0.3043478 | [5 empty] | 19.60606
423 | McKay et al, 1986, suppl. data GCA 50, 927-937. | 165 | B |  | EPMA | 1413 | 0.0001 | 51.99907 | 0.2858239 | 2.034823 | 0 | 12.60036 | 0.456 | 14.37882 | 17.59501 | 0.1892899 | 0 | 49.62785 | 1.058463 | 9.641184 |  | 20.89951 | 0.501 | 5.059729 | 9.941227 | 1.608297 | 0.2385 | [11 empty] | 1.95872 | 0.04128035 | 0 | 0.04905525 | 0 | 0.008096477 | 0.8074365 | 0.1354118 | 0 | 0 | 0 | 0.2615197 | 0.0145488 | 0.7101069 | 0.01382455 | 0 |  | 0.7239315 | -0.02396786 | 0.3014625 | 0 | [18 empty] | 0.1181102 | 0.1837134 |  |  |  | 0.2944551 | [5 empty] | 41.74737
424 | McKay et al, 1986, suppl. data GCA 50, 927-937. | 165 | C |  | EPMA | 1413 | 0.0001 | 52.24542 | 0.2600545 | 1.64213 | 0 | 12.65771 | 0.376 | 13.99579 | 18.03493 | 0.2076422 | 0 | 49.65957 | 1.091033 | 9.505997 |  | 20.80005 | 0.478 | 5.057666 | 9.901361 | 1.448549 | 0.2298 | [11 empty] | 1.973942 | 0.02605771 | 0 | 0.04706451 | 0 | 0.007388757 | 0.7883012 | 0.1572455 | 0 | 0 | 0 | 0.2426969 | 0.01203261 | 0.7300598 | 0.01521068 | 0 |  | 0.7452705 | -0.03578431 | 0.302382 | 0 | [18 empty] | 0.123987 | 0.1775018 |  |  |  | 0.3008596 | [5 empty] | 12.39394
425 | McKay et al, 1986, suppl. data GCA 50, 927-937. | 165 | C |  | EPMA | 1413 | 0.0001 | 51.26819 | 0.2759932 | 1.739874 | 0.8933906 | 11.29767 | 0.442 | 14.16294 | 18.38369 | 0.2184648 | 0 | 49.65957 | 1.091033 | 9.505997 |  | 20.80005 | 0.478 | 5.057666 | 9.901361 | 1.448549 | 0.2298 | [11 empty] | 1.948371 | 0.05162892 | 0 | 0.02629973 | 0.02554891 | 0.007887564 | 0.8023905 | 0.1378733 | 0 | 0 | 0 | 0.221188 | 0.0142276 | 0.7485383 | 0.01609726 | 0 |  | 0.7646356 | -0.01599485 | 0.302382 | 0 | [18 empty] | 0.1142626 | 0.1818846 |  |  |  | 0.3094556 | [5 empty] | 17.30303
426 | McKay et al, 1986, suppl. data GCA 50, 927-937. | 165 | C |  | EPMA | 1413 | 0.0001 | 51.38008 | 0.2468223 | 1.564918 | 1.037311 | 10.82058 | 0.408 | 14.39524 | 18.58892 | 0.2059999 | 0 | 49.65957 | 1.091033 | 9.505997 |  | 20.80005 | 0.478 | 5.057666 | 9.901361 | 1.448549 | 0.2298 | [11 empty] | 1.950654 | 0.04934573 | 0 | 0.02067599 | 0.02963477 | 0.007046778 | 0.8147286 | 0.1279139 | 0 | 0 | 0 | 0.2156377 | 0.01311993 | 0.7561313 | 0.0151635 | 0 |  | 0.7712948 | -0.01505859 | 0.302382 | 0 | [18 empty] | 0.1555916 | 0.2520088 |  |  |  | 0.3323782 | [5 empty] | 16.15152
427 | McKay et al, 1986, suppl. data GCA 50, 927-937. | 167 | C |  | EPMA | 1413 | 0.0001 | 53.02637 | 0.1392249 | 0.7766978 | 0 | 15.64376 | 0.67 | 18.06921 | 11.20456 | 0.1107719 | 0 | 51.21549 | 1.137138 | 10.02524 |  | 18.98347 | 0.5033333 | 4.854726 | 9.896227 | 1.668392 | 0.2666667 | [11 empty] | 1.98502 | 0.01497967 | 0 | 0.01928771 | 0 | 0.00391932 | 0.976793 | 0 | 0 | 0 | 0.03157895 | 0.4897453 | 0.02124387 | 0.449392 | 0.008039878 | 0 |  | 0.4574319 | -0.01214669 | 0.3131258 | 0 | [16 empty] | 0.008194626 | 0.01693302 | 0.1223313 | 0.1952245 |  |  |  | 0.2973028 | [7 empty] | 0.2963075 | [64 empty] | 0.3446531 | 394.2113 | 1.015278
428 | McKay et al, 1986, suppl. data GCA 50, 927-937. | 167 | D |  | EPMA | 1413 | 0.0001 | 52.59826 | 0.2222781 | 1.423489 | 0.220956 | 13.45884 | 0.58 | 17.95348 | 12.77167 | 0.1487127 | 0 | 51.52565 | 1.113253 | 10.15063 |  | 18.90586 | 0.4933333 | 4.759678 | 9.866117 | 1.69861 | 0.2666667 | [11 empty] | 1.964628 | 0.03537207 | 0 | 0.027292 | 0.006210433 | 0.006243474 | 0.9602541 | 0 | 0 | 0 | 0.03943788 | 0.4204094 | 0.01834943 | 0.5111097 | 0.01076971 | 0 |  | 0.5218794 | -0.01061731 | 0.3097642 | 0 | [16 empty] | 0.01834559 | 0.03143557 | 0.1080745 | 0.1805101 |  |  |  | 0.3216783 | [72 empty] | 0.335671 | 326.6803 | 1.005354
429 | McKay et al, 1986, suppl. data GCA 50, 927-937. | 167 | A |  | EPMA | 1413 | 0.0001 | 52.90855 | 0.1699678 | 0.9265685 | 0 | 14.89443 | 0.6 | 17.02489 | 13.22937 | 0.1305634 | 0 | 50.99215 | 1.093564 | 9.992423 |  | 18.43353 | 0.5 | 4.882076 | 9.846713 | 1.605334 | 0.2566667 | [11 empty] | 1.97974 | 0.02025997 | 0 | 0.02060164 | 0 | 0.004782661 | 0.9496752 | 0.02494046 | 0 | 0 | 0 | 0.4411415 | 0.019016 | 0.5303703 | 0.009472194 | 0 |  | 0.5398425 | -0.009906991 | 0.3207056 | 0 | [18 empty] | 0.08198758 | 0.1196861 |  |  |  | 0.2902098
430 | McKay et al, 1986, suppl. data GCA 50, 927-937. | 167 | D |  | EPMA | 1413 | 0.0001 | 53.02248 | 0.170215 | 0.9965927 | 0 | 14.61998 | 0.62 | 16.85046 | 13.46452 | 0.1198415 | 0 | 51.52565 | 1.113253 | 10.15063 |  | 18.90586 | 0.4933333 | 4.759678 | 9.866117 | 1.69861 | 0.2666667 | [11 empty] | 1.984835 | 0.01516472 | 0 | 0.0288034 | 0 | 0.004791628 | 0.9403394 | 0.02606553 | 0 | 0 | 0 | 0.4316201 | 0.01965811 | 0.5400238 | 0.008697981 | 0 |  | 0.5487218 | -0.02322193 | 0.3097642 | 0 | [16 empty] | 0.01028271 | 0.02829615 | 0.1043478 | 0.1530412 |  |  |  | 0.2902098 | [72 empty] | 0.2969687 | 300.1587 | 1.001009
431 | McKay et al, 1986, suppl. data GCA 50, 927-937. | 167 | C |  | EPMA | 1413 | 0.0001 | 51.47508 | 0.218782 | 1.579536 | 0.5142262 | 13.82038 | 0.58 | 16.42008 | 13.59869 | 0.1412185 | 0 | 51.21549 | 1.137138 | 10.02524 |  | 18.98347 | 0.5033333 | 4.854726 | 9.896227 | 1.668392 | 0.2666667 | [11 empty] | 1.956158 | 0.04384247 | 0 | 0.02690191 | 0.01470511 | 0.006252291 | 0.9302307 | 0.02190999 | 0 | 0 | 0 | 0.4173106 | 0.01866898 | 0.5536833 | 0.01040507 | 0 |  | 0.5640884 | -0.01026914 | 0.3131258 | 0 | [16 empty] | 0.0224317 | 0.03817823 | 0.121118 | 0.1883584 |  |  |  | 0.3076923 | [72 empty] | 0.3248528 | 309.4945 | 1.008648
432 | McKay et al, 1986, suppl. data GCA 50, 927-937. | 167 | A |  | EPMA | 1413 | 0.0001 | 51.94684 | 0.2300292 | 1.471118 | 0.513814 | 13.7959 | 0.66 | 16.574 | 13.71931 | 0.1603744 | 0 | 50.99215 | 1.093564 | 9.992423 |  | 18.43353 | 0.5 | 4.882076 | 9.846713 | 1.605334 | 0.2566667 | [11 empty] | 1.959283 | 0.04071738 | 0 | 0.02467711 | 0.01458315 | 0.006524418 | 0.9319099 | 0.02230542 | 0 | 0 | 0 | 0.4128497 | 0.02108471 | 0.5544058 | 0.01172789 | 0 |  | 0.5661337 | -0.0115917 | 0.3207056 | 0 | [18 empty] | 0.115528 | 0.176586 |  |  |  | 0.3356643
433 | McKay et al, 1986, suppl. data GCA 50, 927-937. | 167 | D |  | EPMA | 1413 | 0.0001 | 53.23725 | 0.2124462 | 1.253443 | 0 | 13.62855 | 0.61 | 17.27448 | 14.07911 | 0.1196013 | 0.01 | 51.52565 | 1.113253 | 10.15063 |  | 18.90586 | 0.4933333 | 4.759678 | 9.866117 | 1.69861 | 0.2666667 | [11 empty] | 1.974365 | 0.02563496 | 0 | 0.02915134 | 0 | 0.005924906 | 0.9550483 | 0.009875406 | 0 | 0 | 0 | 0.4128101 | 0.01916141 | 0.5594286 | 0.008599926 | 0.0004715199 |  | 0.5680285 | -0.01536619 | 0.3097642 | 0 | [16 empty] | 0.01747844 | 0.02201079 | 0.1565217 | 0.2432963 |  |  |  | 0.3846154 | [72 empty] | 0.4330193 | 395.4286 | 1.015806
434 | McKay et al, 1986, suppl. data GCA 50, 927-937. | 167 | B |  | EPMA | 1413 | 0.0001 | 52.75741 | 0.1985186 | 1.106343 | 0.04100718 | 14.08537 | 0.61 | 16.60601 | 14.22674 | 0.1592692 | 0 | 52.14389 | 1.118257 | 10.13948 |  | 19.0101 | 0.46 | 4.911165 | 9.895925 | 1.740848 | 0.255 | [11 empty] | 1.975139 | 0.02486113 | 0 | 0.02395461 | 0.001155264 | 0.005589027 | 0.9268045 | 0.0424966 | 0 | 0 | 0 | 0.3985032 | 0.01934326 | 0.5706597 | 0.01156093 | 0 |  | 0.5822206 | -0.0114268 | 0.3153145 | 0 | [18 empty] | 0.09322419 | 0.131397 |  |  |  | 0.3137903 | [5 empty] | 26
435 | McKay et al, 1986, suppl. data GCA 50, 927-937. | 167 | B |  | EPMA | 1413 | 0.0001 | 52.1964 | 0.2480704 | 1.427319 | 0 | 14.04198 | 0.58 | 16.32064 | 14.14368 | 0.1490674 | 0 | 52.14389 | 1.118257 | 10.13948 |  | 19.0101 | 0.46 | 4.911165 | 9.895925 | 1.740848 | 0.255 | [11 empty] | 1.968329 | 0.03167149 | 0 | 0.03176423 | 0 | 0.007034815 | 0.9174933 | 0.04370766 | 0 | 0 | 0 | 0.3991269 | 0.01852554 | 0.5714486 | 0.010899 | 0 |  | 0.5823476 | -0.01416237 | 0.3153145 | 0 | [18 empty] | 0.1159618 | 0.1775012 |  |  |  | 0.297275 | [5 empty] | 30
436 | McKay et al, 1986, suppl. data GCA 50, 927-937. | 167 | D |  | EPMA | 1413 | 0.0001 | 52.66232 | 0.1917247 | 1.505917 | 0.09934718 | 13.00876 | 0.56 | 16.98091 | 14.45787 | 0.1685976 | 0 | 51.52565 | 1.113253 | 10.15063 |  | 18.90586 | 0.4933333 | 4.759678 | 9.866117 | 1.69861 | 0.2666667 | [11 empty] | 1.966123 | 0.03387664 | 0 | 0.0323858 | 0.002791088 | 0.005382816 | 0.9451052 | 0.01433509 | 0 | 0 | 0 | 0.3918302 | 0.01770861 | 0.5783262 | 0.01220419 | 0 |  | 0.5905304 | -0.01206588 | 0.3097642 | 0 | [16 empty] | 0.01755092 | 0.02959063 | 0.08412915 | 0.1290917 |  |  |  | 0.2642444 | [72 empty] | 0.2641399 | 241.5898 | 0.9869868
437 | McKay et al, 1986, suppl. data GCA 50, 927-937. | 167 | C |  | EPMA | 1413 | 0.0001 | 52.07006 | 0.2486159 | 1.50058 | 0 | 13.40842 | 0.56 | 16.30837 | 14.62032 | 0.1409352 | 0.01 | 51.21549 | 1.137138 | 10.02524 |  | 18.98347 | 0.5033333 | 4.854726 | 9.896227 | 1.668392 | 0.2666667 | [11 empty] | 1.965598 | 0.03440199 | 0 | 0.03235881 | 0 | 0.007057588 | 0.917753 | 0.04283059 | 0 | 0 | 0 | 0.3804615 | 0.01790525 | 0.5913182 | 0.01031509 | 0.0004797244 |  | 0.6016333 | -0.012072 | 0.3131258 | 0 | [16 empty] | 0.02660827 | 0.04021806 | 0.1000455 | 0.1613647 |  |  |  | 0.3055326 | [72 empty] | 0.3062639 | 240.6582 | 0.9909133
438 | McKay et al, 1986, suppl. data GCA 50, 927-937. | 167 | D |  | EPMA | 1413 | 0.0001 | 52.76779 | 0.2519903 | 1.494766 | 0.34284 | 12.0351 | 0.54 | 17.19203 | 15.02038 | 0.1786933 | 0.01 | 51.52565 | 1.113253 | 10.15063 |  | 18.90586 | 0.4933333 | 4.759678 | 9.866117 | 1.69861 | 0.2666667 | [11 empty] | 1.962092 | 0.03790782 | 0 | 0.02759795 | 0.009592885 | 0.007046202 | 0.9529853 | 0.002777662 | 0 | 0 | 0 | 0.3714673 | 0.01700709 | 0.5983965 | 0.01288266 | 0.0004716004 |  | 0.6112792 | -0.01337542 | 0.3097642 | 0 | [16 empty] | 0.01377903 | 0.03455476 | 0.1386994 | 0.230521 |  |  |  | 0.3055326 | [72 empty] | 0.370696 | 421.0142 | 1.022953
439 | McKay et al, 1986, suppl. data GCA 50, 927-937. | 167 | A |  | EPMA | 1413 | 0.0001 | 52.02434 | 0.2298874 | 1.530953 | 0.6427498 | 12.86392 | 0.57 | 16.17481 | 15.07883 | 0.1787505 | 0 | 50.99215 | 1.093564 | 9.992423 |  | 18.43353 | 0.5 | 4.882076 | 9.846713 | 1.605334 | 0.2566667 | [11 empty] | 1.956919 | 0.04308143 | 0 | 0.0247895 | 0.01819346 | 0.006502824 | 0.907014 | 0.04350019 | 0 | 0 | 0 | 0.3611646 | 0.01816046 | 0.6077031 | 0.01303648 | 0 |  | 0.6207396 | -0.01290719 | 0.3207056 | 0 | [18 empty] | 0.09955977 | 0.1591457 |  |  | 0.4338983 | 0.2791612
440 | McKay et al, 1986, suppl. data GCA 50, 927-937. | 167 | B |  | EPMA | 1413 | 0.0001 | 52.06396 | 0.2676635 | 1.615004 | 0.2157838 | 13.47563 | 0.57 | 15.93291 | 15.05184 | 0.1582134 | 0.01 | 52.14389 | 1.118257 | 10.13948 |  | 19.0101 | 0.46 | 4.911165 | 9.895925 | 1.740848 | 0.255 | [11 empty] | 1.959578 | 0.04042189 | 0 | 0.03121797 | 0.006111553 | 0.007575917 | 0.8939827 | 0.06111183 | 0 | 0 | 0 | 0.3630488 | 0.0181713 | 0.6069774 | 0.01154557 | 0.0004780315 |  | 0.6185229 | -0.01205946 | 0.3153145 | 0 | [18 empty] | 0.09549611 | 0.167413 |  |  |  | 0.2948886 | [5 empty] | 32
441 | McKay et al, 1986, suppl. data GCA 50, 927-937. | 167 | D |  | EPMA | 1413 | 0.0001 | 52.7351 | 0.1921518 | 0.9975842 | 0 | 13.51778 | 0.54 | 16.19658 | 15.26428 | 0.1393508 | 0 | 51.52565 | 1.113253 | 10.15063 |  | 18.90586 | 0.4933333 | 4.759678 | 9.866117 | 1.69861 | 0.2666667 | [11 empty] | 1.979039 | 0.02096081 | 0 | 0.02316167 | 0 | 0.005422752 | 0.9061217 | 0.06529392 | 0 | 0 | 0 | 0.3589503 | 0.01716462 | 0.6137457 | 0.01013937 | 0 |  | 0.6238851 | -0.01304636 | 0.3097642 | 0 | [16 empty] | 0.02893055 | 0.04536764 | 0.07720962 | 0.1364106 |  |  |  | 0.2555701 | [72 empty] | 0.2565678 | 189.2475 | 0.977657
442 | McKay et al, 1986, suppl. data GCA 50, 927-937. | 167 | B |  | EPMA | 1413 | 0.0001 | 52.45111 | 0.2280813 | 1.335067 | 0.003556038 | 13.67214 | 0.57 | 15.94911 | 15.24435 | 0.1485725 | 0.01 | 52.14389 | 1.118257 | 10.13948 |  | 19.0101 | 0.46 | 4.911165 | 9.895925 | 1.740848 | 0.255 | [11 empty] | 1.969631 | 0.03036916 | 0 | 0.02871744 | 0.0001004856 | 0.006440813 | 0.892843 | 0.07189829 | 0 | 0 | 0 | 0.3574629 | 0.01812971 | 0.6133335 | 0.01081722 | 0.0004776137 |  | 0.6241508 | -0.01133039 | 0.3153145 | 0 | [18 empty] | 0.1158144 | 0.1984154 |  |  |  | 0.3420708 | [5 empty] | 20.66667
443 | McKay et al, 1986, suppl. data GCA 50, 927-937. | 167 | A |  | EPMA | 1413 | 0.0001 | 52.09929 | 0.218442 | 1.447296 | 0.8110572 | 10.87478 | 0.51 | 17.18214 | 15.37841 | 0.1680432 | 0 | 50.99215 | 1.093564 | 9.992423 |  | 18.43353 | 0.5 | 4.882076 | 9.846713 | 1.605334 | 0.2566667 | [11 empty] | 1.956393 | 0.04360737 | 0 | 0.02044532 | 0.02291833 | 0.006168521 | 0.9504678 | 0 | 0 | 0 | 0.01138828 | 0.3415079 | 0.01622109 | 0.6187187 | 0.01223466 | 0 |  | 0.6309534 | -0.01209332 | 0.3207056 | 0 | [18 empty] | 0.1259736 | 0.2252842 |  |  |  | 0.3184797
444 | McKay et al, 1986, suppl. data GCA 50, 927-937. | 167 | D |  | EPMA | 1413 | 0.0001 | 52.028 | 0.2425628 | 1.720915 | 0.5685241 | 12.7829 | 0.53 | 16.07613 | 15.43126 | 0.14891 | 0 | 51.52565 | 1.113253 | 10.15063 |  | 18.90586 | 0.4933333 | 4.759678 | 9.866117 | 1.69861 | 0.2666667 | [11 empty] | 1.952425 | 0.04757472 | 0 | 0.02853716 | 0.01605438 | 0.006845139 | 0.8993469 | 0.04921645 | 0 | 0 | 0 | 0.3519481 | 0.01684608 | 0.6204351 | 0.01083448 | 0 |  | 0.6312695 | -0.01070709 | 0.3097642 | 0 | [16 empty] | 0.02872762 | 0.04249533 | 0.08127328 | 0.1529452 |  |  |  | 0.2791612 | [5 empty] | #DIV/0! | [66 empty] | 0.280067 | 238.4509 | 0.9907194
445 | McKay et al, 1986, suppl. data GCA 50, 927-937. | 167 | C |  | EPMA | 1413 | 0.0001 | 52.60739 | 0.1690588 | 1.036311 | 0.2142668 | 13.10065 | 0.52 | 16.03703 | 15.61736 | 0.1813238 | 0 | 51.21549 | 1.137138 | 10.02524 |  | 18.98347 | 0.5033333 | 4.854726 | 9.896227 | 1.668392 | 0.2666667 | [11 empty] | 1.975801 | 0.02419949 | 0 | 0.02167194 | 0.006055617 | 0.004774797 | 0.8979015 | 0.06959612 | 0 | 0 | 0 | 0.3418804 | 0.0165419 | 0.628437 | 0.01320377 | 0 |  | 0.6416407 | -0.01307766 | 0.3131258 | 0 | [16 empty] | 0.01976364 | 0.03156264 | 0.09549611 | 0.1591457 |  |  |  | 0.2712975 | [72 empty] | 0.2833384 | 311.5106 | 1.006018
446 | McKay et al, 1986, suppl. data GCA 50, 927-937. | 167 | B |  | EPMA | 1413 | 0.0001 | 52.58372 | 0.2182333 | 1.417419 | 0.1979071 | 13.45596 | 0.51 | 15.75574 | 15.7857 | 0.1587413 | 0.02 | 52.14389 | 1.118257 | 10.13948 |  | 19.0101 | 0.46 | 4.911165 | 9.895925 | 1.740848 | 0.255 | [11 empty] | 1.966177 | 0.03382315 | 0 | 0.02864019 | 0.005568521 | 0.006136392 | 0.8782512 | 0.08140372 | 0 | 0 | 0 | 0.3393635 | 0.01615203 | 0.6324012 | 0.01150822 | 0.000950878 |  | 0.6439094 | -0.01265835 | 0.3153145 | 0 | [29 empty] | 20
447 | McKay et al, 1986, suppl. data GCA 50, 927-937. | 167 | C |  | EPMA | 1413 | 0.0001 | 52.43295 | 0.2183733 | 1.186365 | 0.4352052 | 12.95894 | 0.53 | 15.82189 | 15.96144 | 0.1618863 | 0 | 51.21549 | 1.137138 | 10.02524 |  | 18.98347 | 0.5033333 | 4.854726 | 9.896227 | 1.668392 | 0.2666667 | [11 empty] | 1.967291 | 0.03270911 | 0 | 0.01975209 | 0.01228756 | 0.006161474 | 0.8849757 | 0.07682317 | 0 | 0 | 0 | 0.3297979 | 0.01684325 | 0.6416438 | 0.01177663 | 0 |  | 0.6534205 | -0.01165349 | 0.3131258 | 0 | [16 empty] | 0.02589743 | 0.03779507
448 | McKay et al, 1986, suppl. data GCA 50, 927-937. | 167 | C |  | EPMA | 1413 | 0.0001 | 52.44747 | 0.1873598 | 1.106036 | 0.08892442 | 13.25381 | 0.55 | 15.69194 | 15.84549 | 0.1736395 | 0 | 51.21549 | 1.137138 | 10.02524 |  | 18.98347 | 0.5033333 | 4.854726 | 9.896227 | 1.668392 | 0.2666667 | [11 empty] | 1.975167 | 0.02483343 | 0 | 0.02425781 | 0.00252004 | 0.005306111 | 0.8809765 | 0.08693954 | 0 | 0 | 0 | 0.3304829 | 0.01754396 | 0.6393555 | 0.01267869 | 0 |  | 0.6520342 | -0.01255665 | 0.3131258 | 0 | [16 empty] | 0.01445839 | 0.03318579
449 | McKay et al, 1986, suppl. data GCA 50, 927-937. | 167 | A |  | EPMA | 1413 | 0.0001 | 51.83295 | 0.2498736 | 1.606052 | 0.05895504 | 12.48159 | 0.59 | 15.83004 | 15.66859 | 0.1808993 | 0 | 50.99215 | 1.093564 | 9.992423 |  | 18.43353 | 0.5 | 4.882076 | 9.846713 | 1.605334 | 0.2566667 | [11 empty] | 1.962784 | 0.03721608 | 0 | 0.03446128 | 0.001679944 | 0.007115537 | 0.893629 | 0.06311427 | 0 | 0 | 0 | 0.3321545 | 0.01892363 | 0.635703 | 0.0132816 | 0 |  | 0.6489846 | -0.01315622 | 0.3207056 | 0
450 | McKay et al, 1986, suppl. data GCA 50, 927-937. | 167 | C |  | EPMA | 1413 | 0.0001 | 51.46573 | 0.2585606 | 1.609604 | 0.6290117 | 12.74228 | 0.52 | 15.42614 | 15.77992 | 0.1714222 | 0 | 51.21549 | 1.137138 | 10.02524 |  | 18.98347 | 0.5033333 | 4.854726 | 9.896227 | 1.668392 | 0.2666667 | [11 empty] | 1.953872 | 0.04612807 | 0 | 0.02589184 | 0.01796983 | 0.007381778 | 0.8730594 | 0.07569718 | 0 | 0 | 0 | 0.3288612 | 0.01672118 | 0.64186 | 0.01261804 | 0 |  | 0.6544781 | -0.01249715 | 0.3131258 | 0 | [16 empty] | 0.02640221 | 0.04571768
451 | McKay et al, 1986, suppl. data GCA 50, 927-937. | 167 | C |  | EPMA | 1413 | 0.0001 | 51.77215 | 0.2486159 | 1.565909 | 0.4168237 | 12.81107 | 0.53 | 15.52811 | 15.89237 | 0.1612307 | 0 | 51.21549 | 1.137138 | 10.02524 |  | 18.98347 | 0.5033333 | 4.854726 | 9.896227 | 1.668392 | 0.2666667 | [11 empty] | 1.957951 | 0.04204896 | 0 | 0.02774659 | 0.0118622 | 0.007070584 | 0.875453 | 0.07786766 | 0 | 0 | 0 | 0.3273113 | 0.01697724 | 0.6439498 | 0.01182225 | 0 |  | 0.6557721 | -0.01170101 | 0.3131258 | 0 | [16 empty] | 0.03194589 | 0.04983836
452 | McKay et al, 1986, suppl. data GCA 50, 927-937. | 167 | A |  | EPMA | 1413 | 0.0001 | 52.28496 | 0.1888333 | 1.105185 | 0.2848674 | 12.70544 | 0.53 | 15.78316 | 16.06744 | 0.1582627 | 0 | 50.99215 | 1.093564 | 9.992423 |  | 18.43353 | 0.5 | 4.882076 | 9.846713 | 1.605334 | 0.2566667 | [11 empty] | 1.971766 | 0.0282336 | 0 | 0.02088766 | 0.008084047 | 0.00535523 | 0.8873221 | 0.07835094 | 0 | 0 | 0 | 0.3223536 | 0.01692935 | 0.6492068 | 0.01157189 | 0 |  | 0.6607787 | -0.01144857 | 0.3207056 | 0
453 | McKay et al, 1986, suppl. data GCA 50, 927-937. | 167 | A |  | EPMA | 1413 | 0.0001 | 52.12316 | 0.289991 | 1.739242 | 0.09396221 | 12.63894 | 0.51 | 15.71463 | 16.06963 | 0.1806006 | 0 | 50.99215 | 1.093564 | 9.992423 |  | 18.43353 | 0.5 | 4.882076 | 9.846713 | 1.605334 | 0.2566667 | [11 empty] | 1.958485 | 0.04151514 | 0 | 0.03550515 | 0.002656746 | 0.008193976 | 0.8802421 | 0.073402 | 0 | 0 | 0 | 0.3237494 | 0.016231 | 0.6469238 | 0.01315696 | 0 |  | 0.6600807 | -0.01303471 | 0.3207056 | 0
454 | McKay et al, 1986, suppl. data GCA 50, 927-937. | 167 | D |  | EPMA | 1413 | 0.0001 | 52.87999 | 0.2097944 | 1.059221 | 0 | 13.38577 | 0.54 | 15.45801 | 16.19972 | 0.1606387 | 0 | 51.52565 | 1.113253 | 10.15063 |  | 18.90586 | 0.4933333 | 4.759678 | 9.866117 | 1.69861 | 0.2666667 | [11 empty] | 1.983306 | 0.01669357 | 0 | 0.03012745 | 0 | 0.005917157 | 0.864292 | 0.09966341 | 0 | 0 | 0 | 0.3201902 | 0.01715449 | 0.6509739 | 0.01168141 | 0 |  | 0.6626553 | -0.02526819 | 0.3097642 | 0 | [16 empty] | 0.02260094 | 0.03750742
455 | McKay et al, 1986, suppl. data GCA 50, 927-937. | 167 | A |  | EPMA | 1413 | 0.0001 | 51.61034 | 0.2201325 | 1.623613 | 1.126154 | 11.70817 | 0.56 | 15.55592 | 16.4285 | 0.1798828 | 0.01 | 50.99215 | 1.093564 | 9.992423 |  | 18.43353 | 0.5 | 4.882076 | 9.846713 | 1.605334 | 0.2566667 | [11 empty] | 1.948476 | 0.05152391 | 0 | 0.02071923 | 0.03199362 | 0.006249758 | 0.8755127 | 0.06552472 | 0 | 0 | 0 | 0.304136 | 0.01790738 | 0.6645287 | 0.01316724 | 0.0004788503 |  | 0.677696 | -0.01368845 | 0.3207056 | 0 | [18 empty] | 0.1325967 | 0.2232101 |  |  |  | 0.3005367
456 | McKay et al, 1986, suppl. data GCA 50, 927-937. | 167 | C |  | EPMA | 1413 | 0.0001 | 52.06586 | 0.218782 | 1.463213 | 0.3785833 | 12.59221 | 0.54 | 15.44726 | 16.38423 | 0.1713649 | 0 | 51.21549 | 1.137138 | 10.02524 |  | 18.98347 | 0.5033333 | 4.854726 | 9.896227 | 1.668392 | 0.2666667 | [11 empty] | 1.962138 | 0.03786165 | 0 | 0.02712735 | 0.01073607 | 0.006200246 | 0.8678341 | 0.08810226 | 0 | 0 | 0 | 0.3087551 | 0.01723678 | 0.6615464 | 0.01252118 | 0 |  | 0.6740675 | -0.01240226 | 0.3131258 | 0 | [16 empty] | 0.03201655 | 0.04636782 | 0.2005525 | 0.3144595 |  |  |  | 0.4239714 | [72 empty] | 0.4999826 | 387.499 | 1.021587
457 | McKay et al, 1986, suppl. data GCA 50, 927-937. | 167 | D |  | EPMA | 1413 | 0.0001 | 52.24436 | 0.2696505 | 1.73665 | 0 | 13.04971 | 0.56 | 15.17648 | 16.37173 | 0.1605316 | 0 | 51.52565 | 1.113253 | 10.15063 |  | 18.90586 | 0.4933333 | 4.759678 | 9.866117 | 1.69861 | 0.2666667 | [11 empty] | 1.964845 | 0.03515487 | 0 | 0.04182139 | 0 | 0.007626247 | 0.85088 | 0.09967233 | 0 | 0 | 0 | 0.3107639 | 0.01783868 | 0.6596917 | 0.01170567 | 0 |  | 0.6713974 | -0.02191901 | 0.3097642 | 0 | [16 empty] | 0.03384324 | 0.05462932 | 0.1309392 | 0.1867103 |  |  |  | 0.3139535 | [72 empty] | 0.317663 | 228.6536 | 0.9982731
458 | McKay et al, 1986, suppl. data GCA 50, 927-937. | 167 | A |  | EPMA | 1413 | 0.0001 | 52.07727 | 0.2402585 | 1.63206 | 0.5664066 | 11.28928 | 0.49 | 15.85329 | 16.80071 | 0.1992715 | 0 | 50.99215 | 1.093564 | 9.992423 |  | 18.43353 | 0.5 | 4.882076 | 9.846713 | 1.605334 | 0.2566667 | [11 empty] | 1.956275 | 0.04372532 | 0 | 0.0285306 | 0.01601095 | 0.006787051 | 0.8877886 | 0.0608828 | 0 | 0 | 0 | 0.2937704 | 0.01559062 | 0.6761871 | 0.01451355 | 0 |  | 0.6907006 | -0.01439033 | 0.3207056 | 0 | [18 empty] | 0.1404399 | 0.2322097 |  |  |  | 0.4148148
459 | McKay et al, 1986, suppl. data GCA 50, 927-937. | 167 | A |  | EPMA | 1413 | 0.0001 | 51.55111 | 0.299288 | 1.729198 | 0.3907401 | 12.15334 | 0.52 | 15.09954 | 16.77645 | 0.1785155 | 0 | 50.99215 | 1.093564 | 9.992423 |  | 18.43353 | 0.5 | 4.882076 | 9.846713 | 1.605334 | 0.2566667 | [11 empty] | 1.95378 | 0.04622031 | 0 | 0.03101895 | 0.01114379 | 0.008529973 | 0.8531196 | 0.09618766 | 0 | 0 | 0 | 0.289015 | 0.0166927 | 0.6812322 | 0.01311778 | 0 |  | 0.69435 | -0.01300237 | 0.3207056 | 0 | [18 empty] | 0.1353638 | 0.2157303 |  |  |  | 0.3644444
460 | McKay et al, 1986, suppl. data GCA 50, 927-937. | 167 | C |  | EPMA | 1413 | 0.0001 | 52.03266 | 0.1977928 | 1.336094 | 0.5439952 | 11.91988 | 0.49 | 15.40112 | 16.99612 | 0.1633175 | 0 | 51.21549 | 1.137138 | 10.02524 |  | 18.98347 | 0.5033333 | 4.854726 | 9.896227 | 1.668392 | 0.2666667 | [11 empty] | 1.96288 | 0.03712031 | 0 | 0.02228295 | 0.01544259 | 0.005611112 | 0.8661205 | 0.09054281 | 0 | 0 | 0 | 0.2855072 | 0.01565667 | 0.6869497 | 0.0119453 | 0 |  | 0.698895 | -0.01182745 | 0.3131258 | 0 | [16 empty] | 0.02940573 | 0.04421571 | 0.1235195 | 0.2082397 |  |  |  | 0.3259259 | [72 empty] | 0.3476471 | 315.4787 | 1.010333
461 | McKay et al, 1986, suppl. data GCA 50, 927-937. | 167 | A |  | EPMA | 1413 | 0.0001 | 52.22086 | 0.2591381 | 1.524673 | 0.08108126 | 12.49227 | 0.52 | 15.16062 | 17.096 | 0.158576 | 0 | 50.99215 | 1.093564 | 9.992423 |  | 18.43353 | 0.5 | 4.882076 | 9.846713 | 1.605334 | 0.2566667 | [11 empty] | 1.963467 | 0.03653286 | 0 | 0.03103062 | 0.002294074 | 0.007327092 | 0.8497774 | 0.1095708 | 0 | 0 | 0 | 0.283234 | 0.01656032 | 0.6887026 | 0.01156017 | 0 |  | 0.7002627 | -0.01144602 | 0.3207056 | 0 | [18 empty] | 0.1610968 | 0.248503 |  |  |  | 0.3386861
462 | McKay et al, 1986, suppl. data GCA 50, 927-937. | 167 | D |  | EPMA | 1413 | 0.0001 | 52.28619 | 0.2528717 | 1.675517 | 0.3688891 | 12.0405 | 0.52 | 15.32704 | 17.23481 | 0.1693235 | 0 | 51.52565 | 1.113253 | 10.15063 |  | 18.90586 | 0.4933333 | 4.759678 | 9.866117 | 1.69861 | 0.2666667 | [11 empty] | 1.956822 | 0.04317781 | 0 | 0.03072637 | 0.01038885 | 0.00711681 | 0.8551283 | 0.09663963 | 0 | 0 | 0 | 0.2802073 | 0.01648365 | 0.6910802 | 0.01228651 | 0 |  | 0.7033667 | -0.01217103 | 0.3097642 | 0 | [16 empty] | 0.03495975 | 0.05619171 | 0.07196613 | 0.1400085 |  |  |  | 0.2933105 | [72 empty] | 0.3292539 | 123.9553 | 0.9305325
463 | McKay et al, 1986, suppl. data GCA 50, 927-937. | 167 | C |  | EPMA | 1413 | 0.0001 | 51.25688 | 0.2861156 | 1.701754 | 1.142401 | 10.54243 | 0.47 | 15.52136 | 17.10879 | 0.2044892 | 0 | 51.21549 | 1.137138 | 10.02524 |  | 18.98347 | 0.5033333 | 4.854726 | 9.896227 | 1.668392 | 0.2666667 | [11 empty] | 1.944936 | 0.05506419 | 0 | 0.02103946 | 0.03261962 | 0.008164231 | 0.8779936 | 0.0601831 | 0 | 0 | 0 | 0.2743581 | 0.01510555 | 0.6955525 | 0.01504424 | 0 |  | 0.7105968 | -0.01492335 | 0.3131258 | 0 | [16 empty] | 0.02844535 | 0.05007069 | 0.1213547 | 0.1998303 |  |  |  | 0.2881647 | [72 empty] | 0.3130311 | 308.3741 | 1.013999
464 | McKay et al, 1986, suppl. data GCA 50, 927-937. | 167 | C |  | EPMA | 1413 | 0.0001 | 51.54569 | 0.2667497 | 1.626521 | 0.7219836 | 12.02268 | 0.51 | 14.86254 | 17.13368 | 0.1935455 | 0 | 51.21549 | 1.137138 | 10.02524 |  | 18.98347 | 0.5033333 | 4.854726 | 9.896227 | 1.668392 | 0.2666667 | [11 empty] | 1.952848 | 0.04715179 | 0 | 0.02547411 | 0.0205831 | 0.007599777 | 0.8394171 | 0.106926 | 0 | 0 | 0 | 0.2739937 | 0.01636561 | 0.6954798 | 0.01421694 | 0 |  | 0.7096967 | -0.01410497 | 0.3131258 | 0 | [16 empty] | 0.0396571 | 0.0569206 | 0.1693321 | 0.2749258 |  |  |  | 0.4399657 | [72 empty] | 0.4650163 | 306.6165 | 1.008876
465 | McKay et al, 1986, suppl. data GCA 50, 927-937. | 167 | D |  | EPMA | 1413 | 0.0001 | 52.03932 | 0.2325304 | 1.503016 | 0.7946765 | 11.42297 | 0.49 | 15.24961 | 17.56878 | 0.1789287 | 0 | 51.52565 | 1.113253 | 10.15063 |  | 18.90586 | 0.4933333 | 4.759678 | 9.866117 | 1.69861 | 0.2666667 | [11 empty] | 1.955375 | 0.04462538 | 0 | 0.02193527 | 0.02246964 | 0.006570507 | 0.8542122 | 0.09481238 | 0 | 0 | 0 | 0.264137 | 0.01559481 | 0.7072902 | 0.01303542 | 0 |  | 0.7203256 | -0.01292054 | 0.3097642 | 0 | [16 empty] | 0.02651805 | 0.05827263 | 0.1128881 | 0.175647 |  |  |  | 0.2933105 | [72 empty] | 0.2968773 | 232.1848 | 0.9980833
466 | McKay et al, 1986, suppl. data GCA 50, 927-937. | 167 | B |  | EPMA | 1413 | 0.0001 | 52.75775 | 0.2483042 | 1.436314 | 0.3103245 | 12.05527 | 0.49 | 15.1427 | 17.86634 | 0.1897591 | 0 | 52.14389 | 1.118257 | 10.13948 |  | 19.0101 | 0.46 | 4.911165 | 9.895925 | 1.740848 | 0.255 | [11 empty] | 1.963986 | 0.03601375 | 0 | 0.02700318 | 0.008693118 | 0.006951154 | 0.8403571 | 0.1169955 | 0 | 0 | 0 | 0.2583101 | 0.01545019 | 0.7125992 | 0.01369625 | 0 |  | 0.7262954 | -0.01358486 | 0.3153145 | 0 | [18 empty] | 0.07427785 | 0.1267218 |  |  |  | 0.2589792 | [5 empty] | 22
467 | McKay et al, 1986, suppl. data GCA 50, 927-937. | 167 | B |  | EPMA | 1413 | 0.0001 | 52.29635 | 0.2386713 | 1.529513 | 0 | 11.88707 | 0.47 | 14.98655 | 17.83628 | 0.1710209 | 0.01 | 52.14389 | 1.118257 | 10.13948 |  | 19.0101 | 0.46 | 4.911165 | 9.895925 | 1.740848 | 0.255 | [11 empty] | 1.966017 | 0.03398315 | 0 | 0.03378485 | 0 | 0.006747405 | 0.8398971 | 0.1195706 | 0 | 0 | 0 | 0.2541495 | 0.01496578 | 0.7184191 | 0.01246556 | 0.0004781124 |  | 0.7308847 | -0.0132965 | 0.3153145 | 0 | [18 empty] | 0.1102362 | 0.1771987 |  |  |  | 0.3154876 | [5 empty] | 20
468 | McKay et al, 1986, suppl. data GCA 50, 927-937. | 167 | A |  | EPMA | 1413 | 0.0001 | 51.66622 | 0.3183365 | 1.671814 | 0.7705517 | 11.18751 | 0.45 | 14.91346 | 17.89488 | 0.197959 | 0 | 50.99215 | 1.093564 | 9.992423 |  | 18.43353 | 0.5 | 4.882076 | 9.846713 | 1.605334 | 0.2566667 | [11 empty] | 1.950027 | 0.04997346 | 0 | 0.02439306 | 0.02188482 | 0.009035267 | 0.8391138 | 0.105573 | 0 | 0 | 0 | 0.2475476 | 0.01438574 | 0.723636 | 0.01448625 | 0 |  | 0.7381223 | -0.01437496 | 0.3207056 | 0 | [18 empty] | 0.1207349 | 0.1876221 |  |  |  | 0.2963671
469 | McKay et al, 1986, suppl. data GCA 50, 927-937. | 167 | C |  | EPMA | 1413 | 0.0001 | 51.95492 | 0.2364421 | 1.555298 | 0.4973915 | 11.64928 | 0.48 | 14.67041 | 18.07389 | 0.1943288 | 0 | 51.21549 | 1.137138 | 10.02524 |  | 18.98347 | 0.5033333 | 4.854726 | 9.896227 | 1.668392 | 0.2666667 | [11 empty] | 1.958737 | 0.04126347 | 0 | 0.02784299 | 0.01411091 | 0.006703397 | 0.8245179 | 0.1268248 | 0 | 0 | 0 | 0.2404612 | 0.01532768 | 0.7300601 | 0.01420474 | 0 |  | 0.7442649 | -0.01409722 | 0.3131258 | 0 | [16 empty] | 0.03762636 | 0.05802592 | 0.0802269 | 0.1424397 |  |  |  | 0.2636103 | [72 empty] | 0.27347 | 137.5309 | 0.9563031
470
471 | Dygert et al 2014 An experimental study of trace element partitioning between augite and Fe-rich basalts GCA 132:170-86 | NJD-20 | FR-1290 |  | LA-ICP-MS | 1373 | 1.5 | 42.49 | 29.83 | 7.5 |  |  | 0.99 | 0.76 | 15.32 | 0.31 |  | 42.61 | 5.12 | 9.1 |  | 29.69 | 0.91 | 0.12 | 9.13 | 0.66 | 0.48 | [11 empty] | 1.832488 | 0.1675122 | 0 | 0.213704 | 0 | 0.9674496 | -0.1811537 | 0 | 0 | 0 | 0.2300163 | 0 | 0.0361639 | 0.7078982 | 0.02592167 |  |  | 0.7338198 | -1.981091 | #DIV/0! | [9 empty] | 0.9126351 |  | 0.08738974 | 0.254956 | 0.1565817 | 0.005449145 |  |  | 0.03453733 | 0.0591639 | 0.1196232 | 0.1841276 | 0.1831149 | 0.2635568 |  | 0.2882177 | 0.2996842 | 0.01465646 |  |  |  | 29.35722 | 1.078666 | 0.3006242 |  | 0.2665211 |  | 0.2322492 | 0.0875859 | [59 empty] | 0.287 | 202 | 0.995 |  | 42 | 1630 | 0.648
472 | Dygert et al 2014 An experimental study of trace element partitioning between augite and Fe-rich basalts GCA 132:170-86 | NJD-22 | 83% FR-1290 + 17% Ilm |  | LA-ICP-MS | 1373 | 1.5 | 43.02 | 29.23 | 6.92 |  |  | 2.11 | 1.24 | 14.85 | 0.32 |  | 41.62 | 5.34 | 8.47 |  | 28.9 | 1.98 | 0.28 | 9.46 | 0.59 | 0.41 | [11 empty] | 1.843909 | 0.1560912 | 0 | 0.1934761 | 0 | 0.9421468 | -0.1356229 | 0 | 0 | 0 | 0.2148547 | 0 | 0.07660149 | 0.6819509 | 0.02659291 |  |  | 0.7085438 | -1.921679 | #DIV/0! | [9 empty] | 0.7754003 |  | 0.09395829 | 0.2843615 | 0.1616707 | 0.0054329 |  |  | 0.03847708 | 0.06665626 | 0.1303744 | 0.1984974 | 0.1989638 | 0.2797932 |  | 0.3011323 | 0.3028349 | 0.01548797 |  |  |  | 7.19551 | 1.433393 | 0.3241363 |  | 0.2830283 | 0.1799981 |  | 0.0976985 | [59 empty] | 0.304 | 192 | 0.993 |  | 9.44 | 929 | 0.652
473 | Dygert et al 2014 An experimental study of trace element partitioning between augite and Fe-rich basalts GCA 132:170-86 + Dygert et al 2015 | HB-1 | FR-1290 |  | LA-ICP-MS | 1423 | 2.2 | 43.12 | 28.72 | 8.7 |  |  | 0.86 | 0.77 | 14.96 | 0.52 |  | 43.13 | 4.65 | 8.84 |  | 29.27 | 0.81 | 0.18 | 9.71 | 0.55 | 0.44 | [11 empty] | 1.83716 | 0.16284 | 0 | 0.274021 | 0 | 0.9201813 | -0.1942023 | 0 | 0 | 0 | 0.2431089 | 0 | 0.03103505 | 0.6829006 | 0.04295547 |  |  | 0.725856 | -1.951544 | #DIV/0! |  | 0.7581502 | [7 empty] | 0.7818248 |  | 0.09382493 | 0.1807596 | 0.09605316 | 0.002651728 |  |  | 0.02158358 | 0.03843935 | 0.07874727 | 0.1225476 | 0.133544 | 0.1800019 |  | 0.2060726 | 0.1750774 | 0.006247072 |  |  |  | 11.17097 | 1.031621 | 0.2133395 |  | 0.1848918 |  | 0.1553757 | 0.0574232 | [59 empty] | 0.271 | 215 | 0.993 |  | 19.8 | 1206 | 0.647
474 | Dygert et al 2014 An experimental study of trace element partitioning between augite and Fe-rich basalts GCA 132:170-86 | HB-4 | FR-1290 |  | LA-ICP-MS | 1323 | 0.8 | 42.6 | 28.92 | 5.85 |  |  | 0.87 | 0.92 | 16.76 | 0.19 |  | 45.03 | 3.85 | 9.47 |  | 27.96 | 0.82 | 0.12 | 9.37 | 0.67 | 0.45 | [11 empty] | 1.858713 | 0.1412866 | 0 | 0.1595387 | 0 | 0.9489031 | -0.1084419 | 0 | 0 | 0 | 0.1682829 | 0 | 0.03215199 | 0.7834919 | 0.01607323 |  |  | 0.7995651 | -1.916058 | #DIV/0! | [9 empty] | 0.7812918 |  | 0.09438999 | 0.3391343 | 0.2679099 | 0.007865479 |  |  | 0.05792406 | 0.09857637 | 0.1832176 | 0.2679669 | 0.2238199 | 0.3476534 |  | 0.354716 | 0.4764695 | 0.02484407 | 0.02320149 |  |  | 55.19865 | 0.9924292 | 0.380793 |  | 0.3423854 |  | 0.3284117 | 0.1373954 | [59 empty] | 0.364 | 179 | 1.001 |  | 89 | 1969 | 0.649